## 標点データ
標点番号 | 1 | 2 | 3 | 4 | 5 | 6
試験前直径 [mm] | 8.1 | 8.1 | 8.1 | 8.15 | 8.1 | 8.1
試験後直径 [mm] | 7.1 | 6.25 | 7.1 | 7.35 | 7.3 | 7.3
破断点位置 | 1-2間
破断点直径 [mm] | 2.4
標点番号 | 1~6
試験前長さ[mm] | 50
試験後長さ[mm] | 70

## 硬さデータ
ブリネル硬さ | くぼみの直径の測定値 [mm]
| 1回目 | 2回目 | 3回目 | 4回目 | 5回目
| 5.5 | 5.5 | 5.45 | 5.6 | 5.6
ロックウェル硬さ | 測定値 [HR]
| 1回目 | 2回目 | 3回目 | 4回目 | 5回目
| - | - | - | - | -
ビッカース硬さ | 測定値 [HV]
| 1回目 | 2回目 | 3回目 | 4回目 | 5回目
| 33.3 | 35.4 | 34.5 | 35.1 | 36.2