## 標点データ
標点番号 | 1 | 2 | 3 | 4 | 5 | 6
試験前直径 [mm] | 8 | 8 | 8 | 8 | 8 | 8
試験後直径 [mm] | 7.35 | 7.7 | 7.7 | 7.8 | 7.7 | 7.7
破断点位置 | 2-3間
破断点直径 [mm] | 7.5

## 硬さデータ
ブリネル硬さ | くぼみの直径の測定値 [mm]
| 1回目 | 2回目 | 3回目 | 4回目 | 5回目
| 2.29 | 2.52 | 2.19 | 2.28 | 2.29
ロックウェル硬さ | 測定値 [HR]
| 1回目 | 2回目 | 3回目 | 4回目 | 5回目
| 77 | 75.4 | 83.9 | 84.8 | 75.7
ショア硬さ | 測定値 [HS]
| 1回目 | 2回目 | 3回目 | 4回目 | 5回目
| 25 | 26 | 27 | 27 | 27.9
ビッカース硬さ | 測定値 [HV]
| 1回目 | 2回目 | 3回目 | 4回目 | 5回目
| 146 | 146 | 136 | 137 | 141