## 標点データ
標点番号 | 1 | 2 | 3 | 4 | 5 | 6
試験前直径 [mm] | 8 | 8 | 8.05 | 8 | 8.1 | 8
試験後直径 [mm] | 7.25 | 6.85 | 7.3 | 7.35 | 7.4 | 7.45
破断点位置 | 2-3間
破断点直径 [mm] | 4.5
標点番号 | 1~6
試験前長さ[mm] | 50
試験後長さ[mm] | 59.95

## 硬さデータ
ブリネル硬さ | くぼみの直径の測定値 [mm]
| 1回目 | 2回目 | 3回目 | 4回目 | 5回目
| 5.1 | 5 | 5.2 | 5 | 5.08
ロックウェル硬さ | 測定値 [HR]
| 1回目 | 2回目 | 3回目 | 4回目 | 5回目
| 89.9 | 77.6 | 77.1 | 78.9 | 76.1
ショア硬さ | 測定値 [HS]
| 1回目 | 2回目 | 3回目 | 4回目 | 5回目
| 16.7 | 15 | 16.2 | 17.4 | 17.2
ビッカース硬さ | 測定値 [HV]
| 1回目 | 2回目 | 3回目 | 4回目 | 5回目
| 169 | 170 | 188 | 179 | 182