## SS400
寸法 : 直径 | 8.025 | mm
変位 | 荷重 | ひずみ 1 | 引張応力 | 経過時間 | サイクル数 | マークデータ | PIP カウント数 | 強度 | 引張伸び | 引張ひずみ | 修正位置 | 変位 (ひずみ 1)
(mm) | (N) | (mm/mm) | (MPa) | (sec) |  |  |  | (gf/tex) | (mm) | (mm/mm) | (mm) | (mm)
0 | 0.05854 | 0 | 0.00116 | 0 | 0 | 0 | 0 | 0.05969 | 0 | 0 | 0 | 0
0.00062 | 4.21297 | 0 | 0.08329 | 0.1 | 0 | 0 | 0 | 4.29603 | 1e-05 | 0 | 0.00062 | 1e-05
0.00262 | 49.40879 | 1e-05 | 0.97684 | 0.2 | 0 | 0 | 0 | 50.38294 | 6e-05 | 1e-05 | 0.00262 | 6e-05
0.005 | 100.16635 | 1e-05 | 1.98035 | 0.3 | 0 | 0 | 0 | 102.14125 | 0.00013 | 1e-05 | 0.005 | 0.00013
0.00656 | 149.19901 | 2e-05 | 2.94976 | 0.4 | 0 | 0 | 0 | 152.14065 | 0.0002 | 2e-05 | 0.00656 | 0.0002
0.00812 | 184.22338 | 2e-05 | 3.64221 | 0.5 | 0 | 0 | 0 | 187.85557 | 0.00024 | 2e-05 | 0.00812 | 0.00024
0.00969 | 220.67854 | 3e-05 | 4.36295 | 0.6 | 0 | 0 | 0 | 225.02949 | 0.00029 | 3e-05 | 0.00969 | 0.00029
0.012 | 273.89152 | 4e-05 | 5.415 | 0.7 | 0 | 0 | 0 | 279.29162 | 0.00037 | 4e-05 | 0.012 | 0.00037
0.0135 | 314.00141 | 4e-05 | 6.208 | 0.8 | 0 | 0 | 0 | 320.19234 | 0.00042 | 4e-05 | 0.0135 | 0.00042
0.01475 | 344.59729 | 5e-05 | 6.8129 | 0.9 | 0 | 0 | 0 | 351.39145 | 0.00046 | 5e-05 | 0.01475 | 0.00046
0.01681 | 386.83494 | 5e-05 | 7.64796 | 1 | 0 | 0 | 0 | 394.46185 | 0.00051 | 5e-05 | 0.01681 | 0.00051
0.01831 | 430.40249 | 6e-05 | 8.50932 | 1.1 | 0 | 0 | 0 | 438.88838 | 0.00057 | 6e-05 | 0.01831 | 0.00057
0.01987 | 463.73713 | 6e-05 | 9.16837 | 1.2 | 0 | 0 | 0 | 472.88025 | 0.00061 | 6e-05 | 0.01987 | 0.00061
0.02131 | 497.88319 | 7e-05 | 9.84345 | 1.3 | 0 | 0 | 0 | 507.69955 | 0.00066 | 7e-05 | 0.02131 | 0.00066
0.02356 | 546.30167 | 7e-05 | 10.80072 | 1.4 | 0 | 0 | 0 | 557.07265 | 0.00072 | 7e-05 | 0.02356 | 0.00072
0.02525 | 589.61157 | 8e-05 | 11.65698 | 1.5 | 0 | 0 | 0 | 601.23649 | 0.00078 | 8e-05 | 0.02525 | 0.00078
0.0265 | 619.6144 | 8e-05 | 12.25015 | 1.6 | 0 | 0 | 0 | 631.83086 | 0.00083 | 8e-05 | 0.0265 | 0.00083
0.02837 | 657.60049 | 9e-05 | 13.00116 | 1.7 | 0 | 0 | 0 | 670.56589 | 0.00088 | 9e-05 | 0.02837 | 0.00088
0.02994 | 701.54802 | 9e-05 | 13.87003 | 1.8 | 0 | 0 | 0 | 715.37987 | 0.00093 | 9e-05 | 0.02994 | 0.00093
0.0315 | 732.77568 | 0.0001 | 14.48742 | 1.9 | 0 | 0 | 0 | 747.22325 | 0.00097 | 0.0001 | 0.0315 | 0.00097
0.033 | 767.6993 | 0.0001 | 15.17788 | 2 | 0 | 0 | 0 | 782.83541 | 0.00102 | 0.0001 | 0.033 | 0.00102
0.03525 | 813.24726 | 0.00011 | 16.07839 | 2.1 | 0 | 0 | 0 | 829.28146 | 0.00108 | 0.00011 | 0.03525 | 0.00108
0.03687 | 856.19595 | 0.00011 | 16.92752 | 2.2 | 0 | 0 | 0 | 873.07687 | 0.00114 | 0.00011 | 0.03687 | 0.00114
0.03812 | 886.1878 | 0.00012 | 17.52047 | 2.3 | 0 | 0 | 0 | 903.66011 | 0.00118 | 0.00012 | 0.03812 | 0.00118
0.03987 | 918.01137 | 0.00012 | 18.14964 | 2.4 | 0 | 0 | 0 | 936.11109 | 0.00123 | 0.00012 | 0.03987 | 0.00123
0.04181 | 966.66878 | 0.00013 | 19.11163 | 2.5 | 0 | 0 | 0 | 985.72784 | 0.00129 | 0.00013 | 0.04181 | 0.00129
0.04319 | 995.54006 | 0.00013 | 19.68243 | 2.6 | 0 | 0 | 0 | 1015.16833 | 0.00133 | 0.00013 | 0.04319 | 0.00133
0.04469 | 1027.94366 | 0.00014 | 20.32307 | 2.7 | 0 | 0 | 0 | 1048.21086 | 0.00137 | 0.00014 | 0.04469 | 0.00137
0.04675 | 1067.73833 | 0.00014 | 21.10984 | 2.8 | 0 | 0 | 0 | 1088.7901 | 0.00143 | 0.00014 | 0.04675 | 0.00143
0.04856 | 1113.55493 | 0.00015 | 22.01566 | 2.9 | 0 | 0 | 0 | 1135.51004 | 0.00149 | 0.00015 | 0.04856 | 0.00149
0.04994 | 1144.71726 | 0.00015 | 22.63176 | 3 | 0 | 0 | 0 | 1167.2867 | 0.00153 | 0.00015 | 0.04994 | 0.00153
0.0515 | 1172.63505 | 0.00016 | 23.18371 | 3.1 | 0 | 0 | 0 | 1195.755 | 0.00157 | 0.00016 | 0.0515 | 0.00157
0.05344 | 1218.41067 | 0.00016 | 24.08872 | 3.2 | 0 | 0 | 0 | 1242.43313 | 0.00163 | 0.00016 | 0.05344 | 0.00163
0.05481 | 1245.57232 | 0.00017 | 24.62572 | 3.3 | 0 | 0 | 0 | 1270.13025 | 0.00167 | 0.00017 | 0.05481 | 0.00167
0.05631 | 1276.80209 | 0.00017 | 25.24315 | 3.4 | 0 | 0 | 0 | 1301.97576 | 0.00171 | 0.00017 | 0.05631 | 0.00171
0.05831 | 1311.90708 | 0.00018 | 25.9372 | 3.5 | 0 | 0 | 0 | 1337.77294 | 0.00176 | 0.00018 | 0.05831 | 0.00176
0.06031 | 1360.04612 | 0.00018 | 26.88894 | 3.6 | 0 | 0 | 0 | 1386.86106 | 0.00182 | 0.00018 | 0.06031 | 0.00182
0.06162 | 1388.63483 | 0.00019 | 27.45416 | 3.7 | 0 | 0 | 0 | 1416.01349 | 0.00186 | 0.00019 | 0.06162 | 0.00186
0.06306 | 1412.42379 | 0.00019 | 27.92448 | 3.8 | 0 | 0 | 0 | 1440.27145 | 0.0019 | 0.00019 | 0.06306 | 0.0019
0.06519 | 1457.08965 | 0.0002 | 28.80755 | 3.9 | 0 | 0 | 0 | 1485.8179 | 0.00196 | 0.0002 | 0.06519 | 0.00196
0.0665 | 1482.30139 | 0.0002 | 29.306 | 4 | 0 | 0 | 0 | 1511.5268 | 0.00199 | 0.0002 | 0.0665 | 0.00199
0.06806 | 1511.28313 | 0.0002 | 29.87899 | 4.1 | 0 | 0 | 0 | 1541.07989 | 0.00203 | 0.0002 | 0.06806 | 0.00203
0.06987 | 1540.78454 | 0.00021 | 30.46225 | 4.2 | 0 | 0 | 0 | 1571.16299 | 0.00207 | 0.00021 | 0.06987 | 0.00207
0.07194 | 1585.69049 | 0.00021 | 31.35007 | 4.3 | 0 | 0 | 0 | 1616.95431 | 0.00213 | 0.00021 | 0.07194 | 0.00213
0.07337 | 1612.7646 | 0.00022 | 31.88534 | 4.4 | 0 | 0 | 0 | 1644.56216 | 0.00217 | 0.00022 | 0.07337 | 0.00217
0.07475 | 1636.09795 | 0.00022 | 32.34665 | 4.5 | 0 | 0 | 0 | 1668.35556 | 0.0022 | 0.00022 | 0.07475 | 0.0022
0.07694 | 1677.30153 | 0.00023 | 33.16127 | 4.6 | 0 | 0 | 0 | 1710.37163 | 0.00226 | 0.00023 | 0.07694 | 0.00226
0.07819 | 1704.02899 | 0.00023 | 33.68969 | 4.7 | 0 | 0 | 0 | 1737.62608 | 0.0023 | 0.00023 | 0.07819 | 0.0023
0.07975 | 1732.68355 | 0.00023 | 34.25621 | 4.8 | 0 | 0 | 0 | 1766.84552 | 0.00234 | 0.00023 | 0.07975 | 0.00234
0.0815 | 1761.50557 | 0.00024 | 34.82604 | 4.9 | 0 | 0 | 0 | 1796.23573 | 0.00238 | 0.00024 | 0.0815 | 0.00238
0.08369 | 1807.13367 | 0.00024 | 35.72813 | 5 | 0 | 0 | 0 | 1842.76351 | 0.00245 | 0.00024 | 0.08369 | 0.00245
0.08512 | 1834.30929 | 0.00025 | 36.26541 | 5.1 | 0 | 0 | 0 | 1870.47483 | 0.00248 | 0.00025 | 0.08512 | 0.00248
0.08637 | 1854.9921 | 0.00025 | 36.67432 | 5.2 | 0 | 0 | 0 | 1891.56552 | 0.00251 | 0.00025 | 0.08637 | 0.00251
0.08856 | 1894.28441 | 0.00026 | 37.45116 | 5.3 | 0 | 0 | 0 | 1931.63255 | 0.00257 | 0.00026 | 0.08856 | 0.00257
0.08994 | 1923.62759 | 0.00026 | 38.03129 | 5.4 | 0 | 0 | 0 | 1961.55432 | 0.00261 | 0.00026 | 0.08994 | 0.00261
0.09144 | 1949.03892 | 0.00026 | 38.53369 | 5.5 | 0 | 0 | 0 | 1987.46655 | 0.00264 | 0.00026 | 0.09144 | 0.00264
0.093 | 1974.55902 | 0.00027 | 39.03823 | 5.6 | 0 | 0 | 0 | 2013.48985 | 0.00268 | 0.00027 | 0.093 | 0.00268
0.09531 | 2019.85743 | 0.00027 | 39.93381 | 5.7 | 0 | 0 | 0 | 2059.68135 | 0.00274 | 0.00027 | 0.09531 | 0.00274
0.09687 | 2050.01123 | 0.00028 | 40.52997 | 5.8 | 0 | 0 | 0 | 2090.42971 | 0.00278 | 0.00028 | 0.09687 | 0.00278
0.09806 | 2069.90689 | 0.00028 | 40.92332 | 5.9 | 0 | 0 | 0 | 2110.71753 | 0.00281 | 0.00028 | 0.09806 | 0.00281
0.10012 | 2103.76624 | 0.00029 | 41.59274 | 6 | 0 | 0 | 0 | 2145.24455 | 0.00286 | 0.00029 | 0.10012 | 0.00286
0.10162 | 2136.14814 | 0.00029 | 42.23295 | 6.1 | 0 | 0 | 0 | 2178.26482 | 0.00291 | 0.00029 | 0.10162 | 0.00291
0.10312 | 2159.83149 | 0.00029 | 42.70118 | 6.2 | 0 | 0 | 0 | 2202.41512 | 0.00294 | 0.00029 | 0.10312 | 0.00294
0.10469 | 2185.76714 | 0.0003 | 43.21395 | 6.3 | 0 | 0 | 0 | 2228.86222 | 0.00298 | 0.0003 | 0.10469 | 0.00298
0.107 | 2228.16113 | 0.0003 | 44.0521 | 6.4 | 0 | 0 | 0 | 2272.09195 | 0.00304 | 0.0003 | 0.107 | 0.00304
0.10856 | 2258.05994 | 0.00031 | 44.64322 | 6.5 | 0 | 0 | 0 | 2302.58027 | 0.00308 | 0.00031 | 0.10856 | 0.00308
0.10975 | 2277.8457 | 0.00031 | 45.0344 | 6.6 | 0 | 0 | 0 | 2322.75626 | 0.00311 | 0.00031 | 0.10975 | 0.00311
0.11169 | 2306.95829 | 0.00031 | 45.60997 | 6.7 | 0 | 0 | 0 | 2352.44268 | 0.00315 | 0.00031 | 0.11169 | 0.00315
0.11337 | 2344.42428 | 0.00032 | 46.3507 | 6.8 | 0 | 0 | 0 | 2390.64742 | 0.0032 | 0.00032 | 0.11337 | 0.0032
0.11481 | 2363.92226 | 0.00032 | 46.73618 | 6.9 | 0 | 0 | 0 | 2410.52991 | 0.00323 | 0.00032 | 0.11481 | 0.00323
0.11631 | 2389.36804 | 0.00033 | 47.23926 | 7 | 0 | 0 | 0 | 2436.47735 | 0.00326 | 0.00033 | 0.11631 | 0.00326
0.11856 | 2427.19054 | 0.00033 | 47.98703 | 7.1 | 0 | 0 | 0 | 2475.0456 | 0.00332 | 0.00033 | 0.11856 | 0.00332
0.12025 | 2460.43224 | 0.00034 | 48.64425 | 7.2 | 0 | 0 | 0 | 2508.94265 | 0.00336 | 0.00034 | 0.12025 | 0.00336
0.1215 | 2481.48739 | 0.00034 | 49.06052 | 7.3 | 0 | 0 | 0 | 2530.413 | 0.00339 | 0.00034 | 0.1215 | 0.00339
0.12331 | 2505.70979 | 0.00034 | 49.53941 | 7.4 | 0 | 0 | 0 | 2555.11295 | 0.00343 | 0.00034 | 0.12331 | 0.00343
0.12512 | 2544.0285 | 0.00035 | 50.29699 | 7.5 | 0 | 0 | 0 | 2594.18708 | 0.00349 | 0.00035 | 0.12512 | 0.00349
0.1265 | 2561.73424 | 0.00035 | 50.64705 | 7.6 | 0 | 0 | 0 | 2612.2419 | 0.00351 | 0.00035 | 0.1265 | 0.00351
0.12794 | 2587.19288 | 0.00035 | 51.15038 | 7.7 | 0 | 0 | 0 | 2638.20256 | 0.00355 | 0.00035 | 0.12794 | 0.00355
0.13012 | 2619.45035 | 0.00036 | 51.78813 | 7.8 | 0 | 0 | 0 | 2671.09602 | 0.00359 | 0.00036 | 0.13012 | 0.00359
0.13194 | 2656.71331 | 0.00036 | 52.52484 | 7.9 | 0 | 0 | 0 | 2709.09362 | 0.00364 | 0.00036 | 0.13194 | 0.00364
0.13325 | 2677.18509 | 0.00037 | 52.92958 | 8 | 0 | 0 | 0 | 2729.96901 | 0.00367 | 0.00037 | 0.13325 | 0.00367
0.13481 | 2697.84406 | 0.00037 | 53.33802 | 8.1 | 0 | 0 | 0 | 2751.03539 | 0.0037 | 0.00037 | 0.13481 | 0.0037
0.13681 | 2737.55416 | 0.00038 | 54.12311 | 8.2 | 0 | 0 | 0 | 2791.52837 | 0.00376 | 0.00038 | 0.13681 | 0.00376
0.13819 | 2755.16938 | 0.00038 | 54.47137 | 8.3 | 0 | 0 | 0 | 2809.4908 | 0.00379 | 0.00038 | 0.13819 | 0.00379
0.13969 | 2780.99682 | 0.00038 | 54.982 | 8.4 | 0 | 0 | 0 | 2835.82762 | 0.00382 | 0.00038 | 0.13969 | 0.00382
0.14169 | 2808.66269 | 0.00039 | 55.52897 | 8.5 | 0 | 0 | 0 | 2864.0388 | 0.00386 | 0.00039 | 0.14169 | 0.00386
0.14362 | 2848.99361 | 0.00039 | 56.32634 | 8.6 | 0 | 0 | 0 | 2905.16505 | 0.00392 | 0.00039 | 0.14362 | 0.00392
0.145 | 2868.92019 | 0.00039 | 56.7203 | 8.7 | 0 | 0 | 0 | 2925.48438 | 0.00394 | 0.00039 | 0.145 | 0.00394
0.14644 | 2887.19852 | 0.0004 | 57.08167 | 8.8 | 0 | 0 | 0 | 2944.12307 | 0.00397 | 0.0004 | 0.14644 | 0.00397
0.14856 | 2926.73912 | 0.0004 | 57.86341 | 8.9 | 0 | 0 | 0 | 2984.44333 | 0.00403 | 0.0004 | 0.14856 | 0.00403
0.14987 | 2945.11858 | 0.00041 | 58.22679 | 9 | 0 | 0 | 0 | 3003.18511 | 0.00405 | 0.00041 | 0.14987 | 0.00405
0.15137 | 2969.07537 | 0.00041 | 58.70043 | 9.1 | 0 | 0 | 0 | 3027.61432 | 0.00408 | 0.00041 | 0.15137 | 0.00408
0.15319 | 2993.35532 | 0.00041 | 59.18046 | 9.2 | 0 | 0 | 0 | 3052.373 | 0.00412 | 0.00041 | 0.15319 | 0.00412
0.15525 | 3034.26459 | 0.00042 | 59.98926 | 9.3 | 0 | 0 | 0 | 3094.08877 | 0.00418 | 0.00042 | 0.15525 | 0.00418
0.15675 | 3055.19942 | 0.00042 | 60.40315 | 9.4 | 0 | 0 | 0 | 3115.4364 | 0.00421 | 0.00042 | 0.15675 | 0.00421
0.15806 | 3071.05016 | 0.00042 | 60.71653 | 9.5 | 0 | 0 | 0 | 3131.59955 | 0.00423 | 0.00042 | 0.15806 | 0.00423
0.16031 | 3108.56029 | 0.00043 | 61.45813 | 9.6 | 0 | 0 | 0 | 3169.84941 | 0.00428 | 0.00043 | 0.16031 | 0.00428
0.16156 | 3129.1198 | 0.00043 | 61.8646 | 9.7 | 0 | 0 | 0 | 3190.81427 | 0.00431 | 0.00043 | 0.16156 | 0.00431
0.16306 | 3150.42399 | 0.00043 | 62.2858 | 9.8 | 0 | 0 | 0 | 3212.53843 | 0.00434 | 0.00043 | 0.16306 | 0.00434
0.16469 | 3171.96026 | 0.00044 | 62.71159 | 9.9 | 0 | 0 | 0 | 3234.4993 | 0.00437 | 0.00044 | 0.16469 | 0.00437
0.167 | 3213.17911 | 0.00044 | 63.52651 | 10 | 0 | 0 | 0 | 3276.53074 | 0.00443 | 0.00044 | 0.167 | 0.00443
0.1685 | 3236.55494 | 0.00045 | 63.98866 | 10.1 | 0 | 0 | 0 | 3300.36771 | 0.00446 | 0.00045 | 0.1685 | 0.00446
0.16969 | 3249.41687 | 0.00045 | 64.24295 | 10.2 | 0 | 0 | 0 | 3313.48293 | 0.00448 | 0.00045 | 0.16969 | 0.00448
0.17187 | 3282.01316 | 0.00045 | 64.8874 | 10.3 | 0 | 0 | 0 | 3346.72219 | 0.00452 | 0.00045 | 0.17187 | 0.00452
0.17331 | 3307.05494 | 0.00046 | 65.38249 | 10.4 | 0 | 0 | 0 | 3372.2575 | 0.00456 | 0.00046 | 0.17331 | 0.00456
0.17481 | 3327.75116 | 0.00046 | 65.79166 | 10.5 | 0 | 0 | 0 | 3393.36181 | 0.0046 | 0.00046 | 0.17481 | 0.0046
0.17637 | 3348.02158 | 0.00046 | 66.19243 | 10.6 | 0 | 0 | 0 | 3414.03201 | 0.00462 | 0.00046 | 0.17637 | 0.00462
0.17862 | 3385.41567 | 0.00047 | 66.93173 | 10.7 | 0 | 0 | 0 | 3452.16323 | 0.00468 | 0.00047 | 0.17862 | 0.00468
0.18019 | 3410.41684 | 0.00047 | 67.42602 | 10.8 | 0 | 0 | 0 | 3477.6573 | 0.00471 | 0.00047 | 0.18019 | 0.00471
0.18137 | 3424.11213 | 0.00047 | 67.69678 | 10.9 | 0 | 0 | 0 | 3491.62246 | 0.00473 | 0.00047 | 0.18137 | 0.00473
0.18344 | 3452.07825 | 0.00048 | 68.24969 | 11 | 0 | 0 | 0 | 3520.14016 | 0.00477 | 0.00048 | 0.18344 | 0.00477
0.185 | 3482.74447 | 0.00048 | 68.85598 | 11.1 | 0 | 0 | 0 | 3551.41113 | 0.00481 | 0.00048 | 0.185 | 0.00481
0.1865 | 3499.22106 | 0.00048 | 69.18173 | 11.2 | 0 | 0 | 0 | 3568.21243 | 0.00483 | 0.00048 | 0.1865 | 0.00483
0.188 | 3518.82912 | 0.00049 | 69.5694 | 11.3 | 0 | 0 | 0 | 3588.20695 | 0.00486 | 0.00049 | 0.188 | 0.00486
0.19025 | 3553.33276 | 0.00049 | 70.25155 | 11.4 | 0 | 0 | 0 | 3623.39117 | 0.00491 | 0.00049 | 0.19025 | 0.00491
0.19187 | 3580.48938 | 0.00049 | 70.78845 | 11.5 | 0 | 0 | 0 | 3651.08304 | 0.00495 | 0.00049 | 0.19187 | 0.00495
0.19312 | 3595.46654 | 0.0005 | 71.08456 | 11.6 | 0 | 0 | 0 | 3666.3556 | 0.00497 | 0.0005 | 0.19312 | 0.00497
0.195 | 3616.99909 | 0.0005 | 71.51028 | 11.7 | 0 | 0 | 0 | 3688.31258 | 0.005 | 0.0005 | 0.195 | 0.005
0.19675 | 3649.82411 | 0.0005 | 72.15925 | 11.8 | 0 | 0 | 0 | 3721.78485 | 0.00505 | 0.0005 | 0.19675 | 0.00505
0.19819 | 3665.52547 | 0.00051 | 72.46967 | 11.9 | 0 | 0 | 0 | 3737.79572 | 0.00507 | 0.00051 | 0.19819 | 0.00507
0.19962 | 3684.875 | 0.00051 | 72.85222 | 12 | 0 | 0 | 0 | 3757.52689 | 0.00509 | 0.00051 | 0.19962 | 0.00509
0.20181 | 3715.11392 | 0.00051 | 73.45007 | 12.1 | 0 | 0 | 0 | 3788.36181 | 0.00514 | 0.00051 | 0.20181 | 0.00514
0.20362 | 3743.08378 | 0.00052 | 74.00304 | 12.2 | 0 | 0 | 0 | 3816.88339 | 0.00518 | 0.00052 | 0.20362 | 0.00518
0.20487 | 3757.83332 | 0.00052 | 74.29465 | 12.3 | 0 | 0 | 0 | 3831.92373 | 0.0052 | 0.00052 | 0.20487 | 0.0052
0.20656 | 3775.19913 | 0.00052 | 74.63799 | 12.4 | 0 | 0 | 0 | 3849.63176 | 0.00522 | 0.00052 | 0.20656 | 0.00522
0.2085 | 3809.67632 | 0.00053 | 75.31962 | 12.5 | 0 | 0 | 0 | 3884.78875 | 0.00527 | 0.00053 | 0.2085 | 0.00527
0.20987 | 3822.50361 | 0.00053 | 75.57323 | 12.6 | 0 | 0 | 0 | 3897.86896 | 0.00529 | 0.00053 | 0.20987 | 0.00529
0.21131 | 3840.88494 | 0.00053 | 75.93663 | 12.7 | 0 | 0 | 0 | 3916.61248 | 0.00531 | 0.00053 | 0.21131 | 0.00531
0.21344 | 3867.66233 | 0.00054 | 76.46604 | 12.8 | 0 | 0 | 0 | 3943.91809 | 0.00535 | 0.00054 | 0.21344 | 0.00535
0.21525 | 3897.89268 | 0.00054 | 77.06371 | 12.9 | 0 | 0 | 0 | 3974.74445 | 0.00539 | 0.00054 | 0.21525 | 0.00539
0.21656 | 3911.96385 | 0.00054 | 77.3419 | 13 | 0 | 0 | 0 | 3989.09315 | 0.00542 | 0.00054 | 0.21656 | 0.00542
0.21806 | 3927.26772 | 0.00054 | 77.64447 | 13.1 | 0 | 0 | 0 | 4004.69869 | 0.00544 | 0.00054 | 0.21806 | 0.00544
0.22019 | 3961.09782 | 0.00055 | 78.31332 | 13.2 | 0 | 0 | 0 | 4039.19556 | 0.00548 | 0.00055 | 0.22019 | 0.00548
0.22156 | 3975.23381 | 0.00055 | 78.5928 | 13.3 | 0 | 0 | 0 | 4053.6104 | 0.00551 | 0.00055 | 0.22156 | 0.00551
0.22306 | 3992.77806 | 0.00055 | 78.93965 | 13.4 | 0 | 0 | 0 | 4071.50048 | 0.00553 | 0.00055 | 0.22306 | 0.00553
0.22494 | 4014.79229 | 0.00056 | 79.37489 | 13.5 | 0 | 0 | 0 | 4093.94875 | 0.00556 | 0.00056 | 0.22494 | 0.00556
0.22694 | 4046.50643 | 0.00056 | 80.0019 | 13.6 | 0 | 0 | 0 | 4126.28828 | 0.0056 | 0.00056 | 0.22694 | 0.0056
0.22831 | 4062.28714 | 0.00056 | 80.31389 | 13.7 | 0 | 0 | 0 | 4142.38006 | 0.00562 | 0.00056 | 0.22831 | 0.00562
0.22975 | 4072.35362 | 0.00056 | 80.51291 | 13.8 | 0 | 0 | 0 | 4152.64514 | 0.00564 | 0.00056 | 0.22975 | 0.00564
0.23194 | 4103.92806 | 0.00057 | 81.13715 | 13.9 | 0 | 0 | 0 | 4184.84191 | 0.00568 | 0.00057 | 0.23194 | 0.00568
0.23325 | 4114.87073 | 0.00057 | 81.3535 | 14 | 0 | 0 | 0 | 4196.0005 | 0.0057 | 0.00057 | 0.23325 | 0.0057
0.23475 | 4131.61255 | 0.00057 | 81.68449 | 14.1 | 0 | 0 | 0 | 4213.07215 | 0.00572 | 0.00057 | 0.23475 | 0.00572
0.23656 | 4150.29041 | 0.00057 | 82.05377 | 14.2 | 0 | 0 | 0 | 4232.11831 | 0.00575 | 0.00057 | 0.23656 | 0.00575
0.23862 | 4182.30034 | 0.00058 | 82.68662 | 14.3 | 0 | 0 | 0 | 4264.75931 | 0.0058 | 0.00058 | 0.23862 | 0.0058
0.24006 | 4195.79446 | 0.00058 | 82.95341 | 14.4 | 0 | 0 | 0 | 4278.51947 | 0.00582 | 0.00058 | 0.24006 | 0.00582
0.24137 | 4205.02424 | 0.00058 | 83.13589 | 14.5 | 0 | 0 | 0 | 4287.93149 | 0.00583 | 0.00058 | 0.24137 | 0.00583
0.24356 | 4234.05543 | 0.00059 | 83.70985 | 14.6 | 0 | 0 | 0 | 4317.53486 | 0.00587 | 0.00059 | 0.24356 | 0.00587
0.24487 | 4248.15863 | 0.00059 | 83.98869 | 14.7 | 0 | 0 | 0 | 4331.91625 | 0.00589 | 0.00059 | 0.24487 | 0.00589
0.2465 | 4266.58094 | 0.00059 | 84.35291 | 14.8 | 0 | 0 | 0 | 4350.70178 | 0.00591 | 0.00059 | 0.2465 | 0.00591
0.24812 | 4282.59447 | 0.00059 | 84.6695 | 14.9 | 0 | 0 | 0 | 4367.03084 | 0.00594 | 0.00059 | 0.24812 | 0.00594
0.25031 | 4314.74596 | 0.0006 | 85.30515 | 15 | 0 | 0 | 0 | 4399.81655 | 0.00598 | 0.0006 | 0.25031 | 0.00598
0.25175 | 4329.59758 | 0.0006 | 85.59878 | 15.1 | 0 | 0 | 0 | 4414.96074 | 0.006 | 0.0006 | 0.25175 | 0.006
0.25306 | 4338.42242 | 0.0006 | 85.77325 | 15.2 | 0 | 0 | 0 | 4423.95965 | 0.00601 | 0.0006 | 0.25306 | 0.00601
0.25525 | 4365.4602 | 0.00061 | 86.30781 | 15.3 | 0 | 0 | 0 | 4451.53055 | 0.00605 | 0.00061 | 0.25525 | 0.00605
0.25656 | 4382.67849 | 0.00061 | 86.64822 | 15.4 | 0 | 0 | 0 | 4469.08843 | 0.00607 | 0.00061 | 0.25656 | 0.00607
0.25819 | 4398.09673 | 0.00061 | 86.95305 | 15.5 | 0 | 0 | 0 | 4484.81066 | 0.0061 | 0.00061 | 0.25819 | 0.0061
0.25969 | 4413.49335 | 0.00061 | 87.25745 | 15.6 | 0 | 0 | 0 | 4500.51072 | 0.00612 | 0.00061 | 0.25969 | 0.00612
0.262 | 4446.09858 | 0.00062 | 87.90208 | 15.7 | 0 | 0 | 0 | 4533.75894 | 0.00617 | 0.00062 | 0.262 | 0.00617
0.2635 | 4463.0561 | 0.00062 | 88.23734 | 15.8 | 0 | 0 | 0 | 4551.05075 | 0.00619 | 0.00062 | 0.2635 | 0.00619
0.26475 | 4471.75801 | 0.00062 | 88.40938 | 15.9 | 0 | 0 | 0 | 4559.92402 | 0.0062 | 0.00062 | 0.26475 | 0.0062
0.26687 | 4495.87069 | 0.00062 | 88.8861 | 16 | 0 | 0 | 0 | 4584.51213 | 0.00624 | 0.00062 | 0.26687 | 0.00624
0.26831 | 4517.19053 | 0.00063 | 89.30761 | 16.1 | 0 | 0 | 0 | 4606.25244 | 0.00626 | 0.00063 | 0.26831 | 0.00626
0.26987 | 4530.25326 | 0.00063 | 89.56586 | 16.2 | 0 | 0 | 0 | 4619.57266 | 0.00629 | 0.00063 | 0.26987 | 0.00629
0.27131 | 4545.67187 | 0.00063 | 89.8707 | 16.3 | 0 | 0 | 0 | 4635.29528 | 0.00631 | 0.00063 | 0.27131 | 0.00631
0.27362 | 4575.13407 | 0.00063 | 90.45319 | 16.4 | 0 | 0 | 0 | 4665.33821 | 0.00634 | 0.00063 | 0.27362 | 0.00634
0.27525 | 4595.99942 | 0.00064 | 90.86571 | 16.5 | 0 | 0 | 0 | 4686.61523 | 0.00637 | 0.00064 | 0.27525 | 0.00637
0.27644 | 4605.23963 | 0.00064 | 91.04839 | 16.6 | 0 | 0 | 0 | 4696.03737 | 0.00639 | 0.00064 | 0.27644 | 0.00639
0.27837 | 4624.30939 | 0.00064 | 91.42542 | 16.7 | 0 | 0 | 0 | 4715.48341 | 0.00641 | 0.00064 | 0.27837 | 0.00641
0.27994 | 4648.56587 | 0.00064 | 91.90498 | 16.8 | 0 | 0 | 0 | 4740.21817 | 0.00645 | 0.00064 | 0.27994 | 0.00645
0.2815 | 4660.90627 | 0.00065 | 92.14896 | 16.9 | 0 | 0 | 0 | 4752.80164 | 0.00647 | 0.00065 | 0.2815 | 0.00647
0.283 | 4678.21956 | 0.00065 | 92.49125 | 17 | 0 | 0 | 0 | 4770.45638 | 0.00649 | 0.00065 | 0.283 | 0.00649
0.28525 | 4706.26205 | 0.00065 | 93.04567 | 17.1 | 0 | 0 | 0 | 4799.05188 | 0.00653 | 0.00065 | 0.28525 | 0.00653
0.28687 | 4727.69625 | 0.00066 | 93.46944 | 17.2 | 0 | 0 | 0 | 4820.90849 | 0.00656 | 0.00066 | 0.28687 | 0.00656
0.28812 | 4737.85773 | 0.00066 | 93.67033 | 17.3 | 0 | 0 | 0 | 4831.27043 | 0.00657 | 0.00066 | 0.28812 | 0.00657
0.28994 | 4752.98837 | 0.00066 | 93.96947 | 17.4 | 0 | 0 | 0 | 4846.69937 | 0.00659 | 0.00066 | 0.28994 | 0.00659
0.29181 | 4782.95386 | 0.00066 | 94.56191 | 17.5 | 0 | 0 | 0 | 4877.25577 | 0.00664 | 0.00066 | 0.29181 | 0.00664
0.29319 | 4792.86052 | 0.00067 | 94.75777 | 17.6 | 0 | 0 | 0 | 4887.35747 | 0.00666 | 0.00067 | 0.29319 | 0.00666
0.29469 | 4808.72355 | 0.00067 | 95.0714 | 17.7 | 0 | 0 | 0 | 4903.53327 | 0.00668 | 0.00067 | 0.29469 | 0.00668
0.29675 | 4831.65421 | 0.00067 | 95.52474 | 17.8 | 0 | 0 | 0 | 4926.91628 | 0.00671 | 0.00067 | 0.29675 | 0.00671
0.29862 | 4859.17181 | 0.00068 | 96.06879 | 17.9 | 0 | 0 | 0 | 4954.97614 | 0.00675 | 0.00068 | 0.29862 | 0.00675
0.29994 | 4870.3786 | 0.00068 | 96.29035 | 18 | 0 | 0 | 0 | 4966.40391 | 0.00677 | 0.00068 | 0.29994 | 0.00677
0.3015 | 4881.91545 | 0.00068 | 96.51844 | 18.1 | 0 | 0 | 0 | 4978.16816 | 0.00678 | 0.00068 | 0.3015 | 0.00678
0.3035 | 4911.90329 | 0.00068 | 97.11132 | 18.2 | 0 | 0 | 0 | 5008.74751 | 0.00682 | 0.00068 | 0.3035 | 0.00682
0.30487 | 4920.80189 | 0.00068 | 97.28725 | 18.3 | 0 | 0 | 0 | 5017.8215 | 0.00684 | 0.00068 | 0.30487 | 0.00684
0.30637 | 4937.54111 | 0.00069 | 97.61819 | 18.4 | 0 | 0 | 0 | 5034.89081 | 0.00686 | 0.00069 | 0.30637 | 0.00686
0.30837 | 4958.54393 | 0.00069 | 98.03343 | 18.5 | 0 | 0 | 0 | 5056.30748 | 0.00689 | 0.00069 | 0.30837 | 0.00689
0.31031 | 4988.6927 | 0.00069 | 98.62949 | 18.6 | 0 | 0 | 0 | 5087.05099 | 0.00693 | 0.00069 | 0.31031 | 0.00693
0.31162 | 4999.94494 | 0.00069 | 98.85196 | 18.7 | 0 | 0 | 0 | 5098.52505 | 0.00694 | 0.00069 | 0.31162 | 0.00694
0.31306 | 5008.81262 | 0.0007 | 99.02728 | 18.8 | 0 | 0 | 0 | 5107.56753 | 0.00696 | 0.0007 | 0.31306 | 0.00696
0.31519 | 5039.31195 | 0.0007 | 99.63026 | 18.9 | 0 | 0 | 0 | 5138.66813 | 0.007 | 0.0007 | 0.31519 | 0.007
0.3165 | 5050.2561 | 0.0007 | 99.84664 | 19 | 0 | 0 | 0 | 5149.82789 | 0.00702 | 0.0007 | 0.3165 | 0.00702
0.31806 | 5067.62415 | 0.0007 | 100.19002 | 19.1 | 0 | 0 | 0 | 5167.53864 | 0.00704 | 0.0007 | 0.31806 | 0.00704
0.31994 | 5085.67542 | 0.00071 | 100.5469 | 19.2 | 0 | 0 | 0 | 5185.94569 | 0.00707 | 0.00071 | 0.31994 | 0.00707
0.32194 | 5117.37354 | 0.00071 | 101.17359 | 19.3 | 0 | 0 | 0 | 5218.26889 | 0.0071 | 0.00071 | 0.32194 | 0.0071
0.32337 | 5129.40213 | 0.00071 | 101.4114 | 19.4 | 0 | 0 | 0 | 5230.53455 | 0.00713 | 0.00071 | 0.32337 | 0.00713
0.32475 | 5139.00742 | 0.00071 | 101.6013 | 19.5 | 0 | 0 | 0 | 5240.32934 | 0.00714 | 0.00071 | 0.32475 | 0.00714
0.32694 | 5168.85035 | 0.00072 | 102.19131 | 19.6 | 0 | 0 | 0 | 5270.76048 | 0.00718 | 0.00072 | 0.32694 | 0.00718
0.32825 | 5180.94599 | 0.00072 | 102.43046 | 19.7 | 0 | 0 | 0 | 5283.0946 | 0.0072 | 0.00072 | 0.32825 | 0.0072
0.32981 | 5197.99702 | 0.00072 | 102.76756 | 19.8 | 0 | 0 | 0 | 5300.48172 | 0.00722 | 0.00072 | 0.32981 | 0.00722
0.3315 | 5214.41512 | 0.00072 | 103.09216 | 19.9 | 0 | 0 | 0 | 5317.22349 | 0.00724 | 0.00072 | 0.3315 | 0.00724
0.33369 | 5247.1403 | 0.00073 | 103.73916 | 20 | 0 | 0 | 0 | 5350.59385 | 0.00729 | 0.00073 | 0.33369 | 0.00729
0.33512 | 5259.95865 | 0.00073 | 103.99258 | 20.1 | 0 | 0 | 0 | 5363.66511 | 0.00731 | 0.00073 | 0.33512 | 0.00731
0.33637 | 5267.82311 | 0.00073 | 104.14807 | 20.2 | 0 | 0 | 0 | 5371.68455 | 0.00733 | 0.00073 | 0.33637 | 0.00733
0.33862 | 5295.26919 | 0.00074 | 104.6907 | 20.3 | 0 | 0 | 0 | 5399.67166 | 0.00736 | 0.00074 | 0.33862 | 0.00736
0.33994 | 5310.93292 | 0.00074 | 105.00037 | 20.4 | 0 | 0 | 0 | 5415.64441 | 0.00739 | 0.00074 | 0.33994 | 0.00739
0.34144 | 5325.0581 | 0.00074 | 105.27964 | 20.5 | 0 | 0 | 0 | 5430.04796 | 0.0074 | 0.00074 | 0.34144 | 0.0074
0.343 | 5340.30609 | 0.00074 | 105.5811 | 20.6 | 0 | 0 | 0 | 5445.5967 | 0.00743 | 0.00074 | 0.343 | 0.00743
0.34531 | 5371.86414 | 0.00075 | 106.20502 | 20.7 | 0 | 0 | 0 | 5477.77714 | 0.00746 | 0.00075 | 0.34531 | 0.00746
0.34687 | 5389.544 | 0.00075 | 106.55457 | 20.8 | 0 | 0 | 0 | 5495.80531 | 0.00749 | 0.00075 | 0.34687 | 0.00749
0.34806 | 5396.66787 | 0.00075 | 106.69541 | 20.9 | 0 | 0 | 0 | 5503.06971 | 0.00751 | 0.00075 | 0.34806 | 0.00751
0.35012 | 5419.03637 | 0.00075 | 107.13765 | 21 | 0 | 0 | 0 | 5525.87936 | 0.00754 | 0.00075 | 0.35012 | 0.00754
0.35162 | 5439.68342 | 0.00076 | 107.54585 | 21.1 | 0 | 0 | 0 | 5546.93349 | 0.00756 | 0.00076 | 0.35162 | 0.00756
0.35319 | 5452.70778 | 0.00076 | 107.80335 | 21.2 | 0 | 0 | 0 | 5560.21442 | 0.00758 | 0.00076 | 0.35319 | 0.00758
0.35475 | 5469.58633 | 0.00076 | 108.13705 | 21.3 | 0 | 0 | 0 | 5577.42571 | 0.0076 | 0.00076 | 0.35475 | 0.0076
0.357 | 5500.26111 | 0.00076 | 108.74351 | 21.4 | 0 | 0 | 0 | 5608.70524 | 0.00765 | 0.00076 | 0.357 | 0.00765
0.35856 | 5517.31773 | 0.00077 | 109.08073 | 21.5 | 0 | 0 | 0 | 5626.09819 | 0.00767 | 0.00077 | 0.35856 | 0.00767
0.35975 | 5526.41265 | 0.00077 | 109.26054 | 21.6 | 0 | 0 | 0 | 5635.37251 | 0.00769 | 0.00077 | 0.35975 | 0.00769
0.36169 | 5545.33899 | 0.00077 | 109.63473 | 21.7 | 0 | 0 | 0 | 5654.6719 | 0.00771 | 0.00077 | 0.36169 | 0.00771
0.36337 | 5572.31084 | 0.00077 | 110.16798 | 21.8 | 0 | 0 | 0 | 5682.17589 | 0.00775 | 0.00077 | 0.36337 | 0.00775
0.36481 | 5581.92544 | 0.00078 | 110.35806 | 21.9 | 0 | 0 | 0 | 5691.98002 | 0.00777 | 0.00078 | 0.36481 | 0.00777
0.36631 | 5597.60965 | 0.00078 | 110.66815 | 22 | 0 | 0 | 0 | 5707.97338 | 0.00778 | 0.00078 | 0.36631 | 0.00778
0.36856 | 5624.94174 | 0.00078 | 111.20853 | 22.1 | 0 | 0 | 0 | 5735.84418 | 0.00783 | 0.00078 | 0.36856 | 0.00783
0.37025 | 5647.78894 | 0.00079 | 111.66022 | 22.2 | 0 | 0 | 0 | 5759.14201 | 0.00786 | 0.00079 | 0.37025 | 0.00786
0.3715 | 5657.75521 | 0.00079 | 111.85726 | 22.3 | 0 | 0 | 0 | 5769.30479 | 0.00787 | 0.00079 | 0.3715 | 0.00787
0.37331 | 5673.59738 | 0.00079 | 112.17047 | 22.4 | 0 | 0 | 0 | 5785.45919 | 0.0079 | 0.00079 | 0.37331 | 0.0079
0.37506 | 5701.60076 | 0.00079 | 112.72412 | 22.5 | 0 | 0 | 0 | 5814.01462 | 0.00794 | 0.00079 | 0.37506 | 0.00794
0.37644 | 5709.30168 | 0.00079 | 112.87637 | 22.6 | 0 | 0 | 0 | 5821.86757 | 0.00795 | 0.00079 | 0.37644 | 0.00795
0.378 | 5727.27285 | 0.0008 | 113.23167 | 22.7 | 0 | 0 | 0 | 5840.19293 | 0.00797 | 0.0008 | 0.378 | 0.00797
0.38019 | 5750.95639 | 0.0008 | 113.69991 | 22.8 | 0 | 0 | 0 | 5864.34342 | 0.008 | 0.0008 | 0.38019 | 0.008
0.38194 | 5777.4134 | 0.0008 | 114.22298 | 22.9 | 0 | 0 | 0 | 5891.32228 | 0.00804 | 0.0008 | 0.38194 | 0.00804
0.38325 | 5787.70302 | 0.00081 | 114.42641 | 23 | 0 | 0 | 0 | 5901.81453 | 0.00806 | 0.00081 | 0.38325 | 0.00806
0.38481 | 5799.35275 | 0.00081 | 114.65674 | 23.1 | 0 | 0 | 0 | 5913.69392 | 0.00807 | 0.00081 | 0.38481 | 0.00807
0.38687 | 5830.27266 | 0.00081 | 115.26804 | 23.2 | 0 | 0 | 0 | 5945.22357 | 0.00811 | 0.00081 | 0.38687 | 0.00811
0.38819 | 5838.34164 | 0.00081 | 115.42757 | 23.3 | 0 | 0 | 0 | 5953.45151 | 0.00813 | 0.00081 | 0.38819 | 0.00813
0.38969 | 5855.8993 | 0.00082 | 115.7747 | 23.4 | 0 | 0 | 0 | 5971.35559 | 0.00815 | 0.00082 | 0.38969 | 0.00815
0.39169 | 5875.66867 | 0.00082 | 116.16555 | 23.5 | 0 | 0 | 0 | 5991.51465 | 0.00818 | 0.00082 | 0.39169 | 0.00818
0.39362 | 5906.17955 | 0.00082 | 116.76877 | 23.6 | 0 | 0 | 0 | 6022.62692 | 0.00822 | 0.00082 | 0.39362 | 0.00822
0.395 | 5916.47439 | 0.00082 | 116.9723 | 23.7 | 0 | 0 | 0 | 6033.12501 | 0.00824 | 0.00082 | 0.395 | 0.00824
0.39644 | 5926.44922 | 0.00083 | 117.16951 | 23.8 | 0 | 0 | 0 | 6043.29634 | 0.00825 | 0.00083 | 0.39644 | 0.00825
0.39856 | 5957.4075 | 0.00083 | 117.78157 | 23.9 | 0 | 0 | 0 | 6074.86489 | 0.0083 | 0.00083 | 0.39856 | 0.0083
0.39987 | 5967.44828 | 0.00083 | 117.98009 | 24 | 0 | 0 | 0 | 6085.10391 | 0.00831 | 0.00083 | 0.39987 | 0.00831
0.40144 | 5984.81819 | 0.00083 | 118.3235 | 24.1 | 0 | 0 | 0 | 6102.81622 | 0.00834 | 0.00083 | 0.40144 | 0.00834
0.40319 | 6001.29887 | 0.00084 | 118.64933 | 24.2 | 0 | 0 | 0 | 6119.62179 | 0.00836 | 0.00084 | 0.40319 | 0.00836
0.40525 | 6033.45484 | 0.00084 | 119.28507 | 24.3 | 0 | 0 | 0 | 6152.41178 | 0.0084 | 0.00084 | 0.40525 | 0.0084
0.40675 | 6047.28311 | 0.00084 | 119.55847 | 24.4 | 0 | 0 | 0 | 6166.5127 | 0.00843 | 0.00084 | 0.40675 | 0.00843
0.408 | 6054.63535 | 0.00084 | 119.70383 | 24.5 | 0 | 0 | 0 | 6174.00972 | 0.00843 | 0.00084 | 0.408 | 0.00843
0.41031 | 6085.49342 | 0.00085 | 120.31391 | 24.6 | 0 | 0 | 0 | 6205.47635 | 0.00848 | 0.00085 | 0.41031 | 0.00848
0.41156 | 6097.92583 | 0.00085 | 120.55971 | 24.7 | 0 | 0 | 0 | 6218.15396 | 0.0085 | 0.00085 | 0.41156 | 0.0085
0.41312 | 6113.04268 | 0.00085 | 120.85857 | 24.8 | 0 | 0 | 0 | 6233.56889 | 0.00852 | 0.00085 | 0.41312 | 0.00852
0.41475 | 6128.42739 | 0.00085 | 121.16274 | 24.9 | 0 | 0 | 0 | 6249.25689 | 0.00854 | 0.00085 | 0.41475 | 0.00854
0.41706 | 6162.4188 | 0.00086 | 121.83477 | 25 | 0 | 0 | 0 | 6283.91831 | 0.00859 | 0.00086 | 0.41706 | 0.00859
0.4185 | 6177.94208 | 0.00086 | 122.14168 | 25.1 | 0 | 0 | 0 | 6299.74751 | 0.00861 | 0.00086 | 0.4185 | 0.00861
0.41969 | 6183.30799 | 0.00086 | 122.24776 | 25.2 | 0 | 0 | 0 | 6305.21945 | 0.00862 | 0.00086 | 0.41969 | 0.00862
0.42187 | 6208.97338 | 0.00087 | 122.75518 | 25.3 | 0 | 0 | 0 | 6331.39075 | 0.00865 | 0.00087 | 0.42187 | 0.00865
0.42331 | 6227.60728 | 0.00087 | 123.12359 | 25.4 | 0 | 0 | 0 | 6350.39218 | 0.00868 | 0.00087 | 0.42331 | 0.00868
0.42487 | 6242.05433 | 0.00087 | 123.40922 | 25.5 | 0 | 0 | 0 | 6365.12404 | 0.0087 | 0.00087 | 0.42487 | 0.0087
0.42637 | 6256.69211 | 0.00087 | 123.69862 | 25.6 | 0 | 0 | 0 | 6380.0504 | 0.00872 | 0.00087 | 0.42637 | 0.00872
0.42862 | 6287.42799 | 0.00088 | 124.30628 | 25.7 | 0 | 0 | 0 | 6411.39217 | 0.00877 | 0.00088 | 0.42862 | 0.00877
0.43019 | 6304.34453 | 0.00088 | 124.64073 | 25.8 | 0 | 0 | 0 | 6428.64236 | 0.00879 | 0.00088 | 0.43019 | 0.00879
0.43137 | 6311.06123 | 0.00088 | 124.77352 | 25.9 | 0 | 0 | 0 | 6435.49132 | 0.0088 | 0.00088 | 0.43137 | 0.0088
0.4335 | 6333.63575 | 0.00088 | 125.21983 | 26 | 0 | 0 | 0 | 6458.51102 | 0.00883 | 0.00088 | 0.4335 | 0.00883
0.43506 | 6357.55435 | 0.00089 | 125.69272 | 26.1 | 0 | 0 | 0 | 6482.90114 | 0.00887 | 0.00089 | 0.43506 | 0.00887
0.4365 | 6367.89277 | 0.00089 | 125.89712 | 26.2 | 0 | 0 | 0 | 6493.44357 | 0.00889 | 0.00089 | 0.4365 | 0.00889
0.438 | 6382.56669 | 0.00089 | 126.18723 | 26.3 | 0 | 0 | 0 | 6508.40688 | 0.0089 | 0.00089 | 0.438 | 0.0089
0.44025 | 6411.16649 | 0.00089 | 126.75266 | 26.4 | 0 | 0 | 0 | 6537.5703 | 0.00894 | 0.00089 | 0.44025 | 0.00894
0.44187 | 6431.7517 | 0.0009 | 127.15965 | 26.5 | 0 | 0 | 0 | 6558.56181 | 0.00897 | 0.0009 | 0.44187 | 0.00897
0.44312 | 6440.24685 | 0.0009 | 127.3276 | 26.6 | 0 | 0 | 0 | 6567.22386 | 0.00899 | 0.0009 | 0.44312 | 0.00899
0.445 | 6457.15594 | 0.0009 | 127.6619 | 26.7 | 0 | 0 | 0 | 6584.46626 | 0.00901 | 0.0009 | 0.445 | 0.00901
0.44669 | 6484.32523 | 0.0009 | 128.19905 | 26.8 | 0 | 0 | 0 | 6612.17175 | 0.00905 | 0.0009 | 0.44669 | 0.00905
0.44819 | 6494.69569 | 0.00091 | 128.40408 | 26.9 | 0 | 0 | 0 | 6622.74686 | 0.00906 | 0.00091 | 0.44819 | 0.00906
0.44962 | 6509.56854 | 0.00091 | 128.69814 | 27 | 0 | 0 | 0 | 6637.91283 | 0.00908 | 0.00091 | 0.44962 | 0.00908
0.45187 | 6535.68953 | 0.00091 | 129.21455 | 27.1 | 0 | 0 | 0 | 6664.54859 | 0.00912 | 0.00091 | 0.45187 | 0.00912
0.45362 | 6555.01783 | 0.00091 | 129.59669 | 27.2 | 0 | 0 | 0 | 6684.25798 | 0.00915 | 0.00091 | 0.45362 | 0.00915
0.45487 | 6529.08757 | 0.00091 | 129.08403 | 27.3 | 0 | 0 | 0 | 6657.81672 | 0.00911 | 0.00091 | 0.45487 | 0.00911
0.45656 | 6515.8926 | 0.00091 | 128.82317 | 27.4 | 0 | 0 | 0 | 6644.36152 | 0.0091 | 0.00091 | 0.45656 | 0.0091
0.4585 | 6533.37017 | 0.00091 | 129.1687 | 27.5 | 0 | 0 | 0 | 6662.18353 | 0.00912 | 0.00091 | 0.4585 | 0.00912
0.45987 | 6535.35277 | 0.00091 | 129.2079 | 27.6 | 0 | 0 | 0 | 6664.2055 | 0.00912 | 0.00091 | 0.45987 | 0.00912
0.46131 | 6547.01218 | 0.00091 | 129.43842 | 27.7 | 0 | 0 | 0 | 6676.09462 | 0.00914 | 0.00091 | 0.46131 | 0.00914
0.4635 | 6569.49952 | 0.00092 | 129.88301 | 27.8 | 0 | 0 | 0 | 6699.02485 | 0.00917 | 0.00092 | 0.4635 | 0.00917
0.46525 | 6594.21682 | 0.00092 | 130.37169 | 27.9 | 0 | 0 | 0 | 6724.2299 | 0.0092 | 0.00092 | 0.46525 | 0.0092
0.46656 | 6602.97796 | 0.00092 | 130.54489 | 28 | 0 | 0 | 0 | 6733.16347 | 0.00922 | 0.00092 | 0.46656 | 0.00922
0.46806 | 6613.95416 | 0.00092 | 130.7619 | 28.1 | 0 | 0 | 0 | 6744.35629 | 0.00923 | 0.00092 | 0.46806 | 0.00923
0.47019 | 6644.88077 | 0.00093 | 131.37334 | 28.2 | 0 | 0 | 0 | 6775.89256 | 0.00927 | 0.00093 | 0.47019 | 0.00927
0.47156 | 6654.9927 | 0.00093 | 131.57326 | 28.3 | 0 | 0 | 0 | 6786.20393 | 0.00928 | 0.00093 | 0.47156 | 0.00928
0.47306 | 6669.61446 | 0.00093 | 131.86234 | 28.4 | 0 | 0 | 0 | 6801.11395 | 0.0093 | 0.00093 | 0.47306 | 0.0093
0.47494 | 6687.26191 | 0.00093 | 132.21124 | 28.5 | 0 | 0 | 0 | 6819.10944 | 0.00933 | 0.00093 | 0.47494 | 0.00933
0.47694 | 6715.77454 | 0.00094 | 132.77495 | 28.6 | 0 | 0 | 0 | 6848.18418 | 0.00937 | 0.00094 | 0.47694 | 0.00937
0.47831 | 6728.31386 | 0.00094 | 133.02286 | 28.7 | 0 | 0 | 0 | 6860.97108 | 0.00939 | 0.00094 | 0.47831 | 0.00939
0.47975 | 6735.37627 | 0.00094 | 133.16249 | 28.8 | 0 | 0 | 0 | 6868.17208 | 0.0094 | 0.00094 | 0.47975 | 0.0094
0.48194 | 6765.46991 | 0.00094 | 133.75746 | 28.9 | 0 | 0 | 0 | 6898.85957 | 0.00944 | 0.00094 | 0.48194 | 0.00944
0.48319 | 6774.49554 | 0.00095 | 133.9359 | 29 | 0 | 0 | 0 | 6908.0631 | 0.00945 | 0.00095 | 0.48319 | 0.00945
0.48475 | 6789.60159 | 0.00095 | 134.23456 | 29.1 | 0 | 0 | 0 | 6923.46714 | 0.00947 | 0.00095 | 0.48475 | 0.00947
0.48656 | 6806.01075 | 0.00095 | 134.55898 | 29.2 | 0 | 0 | 0 | 6940.19919 | 0.0095 | 0.00095 | 0.48656 | 0.0095
0.48862 | 6836.35026 | 0.00095 | 135.15881 | 29.3 | 0 | 0 | 0 | 6971.13719 | 0.00954 | 0.00095 | 0.48862 | 0.00954
0.49006 | 6848.1639 | 0.00096 | 135.39236 | 29.4 | 0 | 0 | 0 | 6983.18346 | 0.00955 | 0.00096 | 0.49006 | 0.00955
0.49137 | 6854.29573 | 0.00096 | 135.5136 | 29.5 | 0 | 0 | 0 | 6989.4361 | 0.00956 | 0.00096 | 0.49137 | 0.00956
0.49356 | 6882.05436 | 0.00096 | 136.06241 | 29.6 | 0 | 0 | 0 | 7017.74218 | 0.0096 | 0.00096 | 0.49356 | 0.0096
0.49487 | 6894.56016 | 0.00096 | 136.30965 | 29.7 | 0 | 0 | 0 | 7030.49486 | 0.00961 | 0.00096 | 0.49487 | 0.00961
0.4965 | 6910.94249 | 0.00096 | 136.63354 | 29.8 | 0 | 0 | 0 | 7047.20046 | 0.00964 | 0.00096 | 0.4965 | 0.00964
0.49819 | 6925.09934 | 0.00097 | 136.91344 | 29.9 | 0 | 0 | 0 | 7061.63591 | 0.00966 | 0.00097 | 0.49819 | 0.00966
0.50031 | 6955.605 | 0.00097 | 137.51654 | 30 | 0 | 0 | 0 | 7092.74351 | 0.0097 | 0.00097 | 0.50031 | 0.0097
0.50175 | 6968.10186 | 0.00097 | 137.76361 | 30.1 | 0 | 0 | 0 | 7105.48607 | 0.00972 | 0.00097 | 0.50175 | 0.00972
0.503 | 6974.59131 | 0.00097 | 137.89192 | 30.2 | 0 | 0 | 0 | 7112.10359 | 0.00973 | 0.00097 | 0.503 | 0.00973
0.50525 | 7001.57434 | 0.00098 | 138.42538 | 30.3 | 0 | 0 | 0 | 7139.61925 | 0.00977 | 0.00098 | 0.50525 | 0.00977
0.50656 | 7016.75937 | 0.00098 | 138.7256 | 30.4 | 0 | 0 | 0 | 7155.10342 | 0.00979 | 0.00098 | 0.50656 | 0.00979
0.50819 | 7030.16147 | 0.00098 | 138.99057 | 30.5 | 0 | 0 | 0 | 7168.76944 | 0.0098 | 0.00098 | 0.50819 | 0.0098
0.50969 | 7043.70961 | 0.00098 | 139.25842 | 30.6 | 0 | 0 | 0 | 7182.58484 | 0.00982 | 0.00098 | 0.50969 | 0.00982
0.512 | 7075.19352 | 0.00099 | 139.88089 | 30.7 | 0 | 0 | 0 | 7214.68981 | 0.00987 | 0.00099 | 0.512 | 0.00987
0.5135 | 7090.09469 | 0.00099 | 140.17549 | 30.8 | 0 | 0 | 0 | 7229.88458 | 0.00989 | 0.00099 | 0.5135 | 0.00989
0.51475 | 7095.42483 | 0.00099 | 140.28087 | 30.9 | 0 | 0 | 0 | 7235.31956 | 0.00989 | 0.00099 | 0.51475 | 0.00989
0.51687 | 7118.15432 | 0.00099 | 140.73024 | 31 | 0 | 0 | 0 | 7258.49719 | 0.00992 | 0.00099 | 0.51687 | 0.00992
0.51831 | 7137.99968 | 0.001 | 141.1226 | 31.1 | 0 | 0 | 0 | 7278.73405 | 0.00996 | 0.001 | 0.51831 | 0.00996
0.51987 | 7149.0407 | 0.001 | 141.34088 | 31.2 | 0 | 0 | 0 | 7289.993 | 0.00997 | 0.001 | 0.51987 | 0.00997
0.52137 | 7162.80341 | 0.001 | 141.61299 | 31.3 | 0 | 0 | 0 | 7304.02701 | 0.00999 | 0.001 | 0.52137 | 0.00999
0.52362 | 7190.56651 | 0.001 | 142.16188 | 31.4 | 0 | 0 | 0 | 7332.33699 | 0.01002 | 0.001 | 0.52362 | 0.01002
0.52525 | 7209.30919 | 0.00101 | 142.53242 | 31.5 | 0 | 0 | 0 | 7351.44967 | 0.01005 | 0.00101 | 0.52525 | 0.01005
0.52644 | 7215.66454 | 0.00101 | 142.65808 | 31.6 | 0 | 0 | 0 | 7357.93025 | 0.01006 | 0.00101 | 0.52644 | 0.01006
0.52837 | 7232.87016 | 0.00101 | 142.99825 | 31.7 | 0 | 0 | 0 | 7375.4753 | 0.01009 | 0.00101 | 0.52837 | 0.01009
0.52994 | 7256.41549 | 0.00101 | 143.46375 | 31.8 | 0 | 0 | 0 | 7399.48459 | 0.01012 | 0.00101 | 0.52994 | 0.01012
0.5315 | 7266.94763 | 0.00101 | 143.67198 | 31.9 | 0 | 0 | 0 | 7410.22463 | 0.01013 | 0.00101 | 0.5315 | 0.01013
0.533 | 7282.83748 | 0.00102 | 143.98613 | 32 | 0 | 0 | 0 | 7426.42766 | 0.01015 | 0.00102 | 0.533 | 0.01015
0.53525 | 7308.55018 | 0.00102 | 144.49449 | 32.1 | 0 | 0 | 0 | 7452.6472 | 0.01019 | 0.00102 | 0.53525 | 0.01019
0.53687 | 7328.58554 | 0.00102 | 144.89059 | 32.2 | 0 | 0 | 0 | 7473.07777 | 0.01022 | 0.00102 | 0.53687 | 0.01022
0.53812 | 7336.66942 | 0.00102 | 145.05042 | 32.3 | 0 | 0 | 0 | 7481.32049 | 0.01022 | 0.00102 | 0.53812 | 0.01022
0.53987 | 7350.30547 | 0.00102 | 145.32001 | 32.4 | 0 | 0 | 0 | 7495.22536 | 0.01025 | 0.00102 | 0.53987 | 0.01025
0.54181 | 7380.10854 | 0.00103 | 145.90924 | 32.5 | 0 | 0 | 0 | 7525.61644 | 0.01028 | 0.00103 | 0.54181 | 0.01028
0.54319 | 7387.83851 | 0.00103 | 146.06207 | 32.6 | 0 | 0 | 0 | 7533.49895 | 0.0103 | 0.00103 | 0.54319 | 0.0103
0.54469 | 7402.75532 | 0.00103 | 146.35698 | 32.7 | 0 | 0 | 0 | 7548.70927 | 0.01032 | 0.00103 | 0.54469 | 0.01032
0.54675 | 7424.27409 | 0.00103 | 146.78242 | 32.8 | 0 | 0 | 0 | 7570.65302 | 0.01035 | 0.00103 | 0.54675 | 0.01035
0.54862 | 7449.79754 | 0.00104 | 147.28703 | 32.9 | 0 | 0 | 0 | 7596.67962 | 0.01038 | 0.00104 | 0.54862 | 0.01038
0.54994 | 7459.66658 | 0.00104 | 147.48215 | 33 | 0 | 0 | 0 | 7606.74282 | 0.0104 | 0.00104 | 0.54994 | 0.0104
0.5515 | 7469.63322 | 0.00104 | 147.6792 | 33.1 | 0 | 0 | 0 | 7616.90637 | 0.01041 | 0.00104 | 0.5515 | 0.01041
0.5535 | 7499.36476 | 0.00105 | 148.26701 | 33.2 | 0 | 0 | 0 | 7647.22354 | 0.01045 | 0.00105 | 0.5535 | 0.01045
0.55487 | 7507.24897 | 0.00105 | 148.42288 | 33.3 | 0 | 0 | 0 | 7655.2632 | 0.01046 | 0.00105 | 0.55487 | 0.01046
0.55637 | 7522.94958 | 0.00105 | 148.73329 | 33.4 | 0 | 0 | 0 | 7671.27329 | 0.01048 | 0.00105 | 0.55637 | 0.01048
0.55837 | 7542.32034 | 0.00105 | 149.11627 | 33.5 | 0 | 0 | 0 | 7691.02624 | 0.01051 | 0.00105 | 0.55837 | 0.01051
0.56031 | 7571.60783 | 0.00105 | 149.6953 | 33.6 | 0 | 0 | 0 | 7720.89141 | 0.01055 | 0.00105 | 0.56031 | 0.01055
0.56162 | 7580.71989 | 0.00106 | 149.87544 | 33.7 | 0 | 0 | 0 | 7730.18284 | 0.01056 | 0.00106 | 0.56162 | 0.01056
0.56306 | 7588.08553 | 0.00106 | 150.02107 | 33.8 | 0 | 0 | 0 | 7737.69348 | 0.01057 | 0.00106 | 0.56306 | 0.01057
0.56519 | 7617.68445 | 0.00106 | 150.60626 | 33.9 | 0 | 0 | 0 | 7767.87606 | 0.01061 | 0.00106 | 0.56519 | 0.01061
0.5665 | 7627.06175 | 0.00106 | 150.79166 | 34 | 0 | 0 | 0 | 7777.43823 | 0.01063 | 0.00106 | 0.5665 | 0.01063
0.56806 | 7643.2161 | 0.00106 | 151.11104 | 34.1 | 0 | 0 | 0 | 7793.91122 | 0.01065 | 0.00106 | 0.56806 | 0.01065
0.56994 | 7659.3034 | 0.00107 | 151.42909 | 34.2 | 0 | 0 | 0 | 7810.31574 | 0.01067 | 0.00107 | 0.56994 | 0.01067
0.572 | 7690.45576 | 0.00107 | 152.045 | 34.3 | 0 | 0 | 0 | 7842.08229 | 0.01071 | 0.00107 | 0.572 | 0.01071
0.57331 | 7700.19293 | 0.00107 | 152.2375 | 34.4 | 0 | 0 | 0 | 7852.01167 | 0.01072 | 0.00107 | 0.57331 | 0.01072
0.57475 | 7707.55187 | 0.00107 | 152.383 | 34.5 | 0 | 0 | 0 | 7859.5153 | 0.01073 | 0.00107 | 0.57475 | 0.01073
0.57694 | 7736.28876 | 0.00108 | 152.95114 | 34.6 | 0 | 0 | 0 | 7888.81876 | 0.01078 | 0.00108 | 0.57694 | 0.01078
0.57819 | 7747.0161 | 0.00108 | 153.16322 | 34.7 | 0 | 0 | 0 | 7899.75796 | 0.01079 | 0.00108 | 0.57819 | 0.01079
0.57981 | 7762.55429 | 0.00108 | 153.47043 | 34.8 | 0 | 0 | 0 | 7915.60234 | 0.01081 | 0.00108 | 0.57981 | 0.01081
0.5815 | 7777.51729 | 0.00108 | 153.76625 | 34.9 | 0 | 0 | 0 | 7930.86012 | 0.01083 | 0.00108 | 0.5815 | 0.01083
0.58369 | 7809.17555 | 0.00109 | 154.39215 | 35 | 0 | 0 | 0 | 7963.14325 | 0.01087 | 0.00109 | 0.58369 | 0.01087
0.58512 | 7821.29318 | 0.00109 | 154.63173 | 35.1 | 0 | 0 | 0 | 7975.49915 | 0.01089 | 0.00109 | 0.58512 | 0.01089
0.58637 | 7827.38626 | 0.00109 | 154.7522 | 35.2 | 0 | 0 | 0 | 7981.71289 | 0.0109 | 0.00109 | 0.58637 | 0.0109
0.58862 | 7853.82167 | 0.00109 | 155.27484 | 35.3 | 0 | 0 | 0 | 8008.66918 | 0.01094 | 0.00109 | 0.58862 | 0.01094
0.58994 | 7867.78703 | 0.0011 | 155.55093 | 35.4 | 0 | 0 | 0 | 8022.91014 | 0.01096 | 0.0011 | 0.58994 | 0.01096
0.59144 | 7880.2526 | 0.0011 | 155.79739 | 35.5 | 0 | 0 | 0 | 8035.62158 | 0.01098 | 0.0011 | 0.59144 | 0.01098
0.593 | 7894.42956 | 0.0011 | 156.07768 | 35.6 | 0 | 0 | 0 | 8050.07804 | 0.01099 | 0.0011 | 0.593 | 0.01099
0.59531 | 7926.26813 | 0.0011 | 156.70715 | 35.7 | 0 | 0 | 0 | 8082.54399 | 0.01104 | 0.0011 | 0.59531 | 0.01104
0.59687 | 7942.27496 | 0.00111 | 157.02361 | 35.8 | 0 | 0 | 0 | 8098.86683 | 0.01106 | 0.00111 | 0.59687 | 0.01106
0.59806 | 7946.90549 | 0.00111 | 157.11516 | 35.9 | 0 | 0 | 0 | 8103.5884 | 0.01107 | 0.00111 | 0.59806 | 0.01107
0.60012 | 7968.62766 | 0.00111 | 157.54462 | 36 | 0 | 0 | 0 | 8125.7391 | 0.0111 | 0.00111 | 0.60012 | 0.0111
0.60156 | 7987.6475 | 0.00111 | 157.92065 | 36.1 | 0 | 0 | 0 | 8145.1334 | 0.01113 | 0.00111 | 0.60156 | 0.01113
0.60312 | 7998.44638 | 0.00111 | 158.13416 | 36.2 | 0 | 0 | 0 | 8156.14573 | 0.01114 | 0.00111 | 0.60312 | 0.01114
0.60475 | 8013.90931 | 0.00112 | 158.43987 | 36.3 | 0 | 0 | 0 | 8171.91309 | 0.01116 | 0.00112 | 0.60475 | 0.01116
0.607 | 8043.71834 | 0.00112 | 159.02921 | 36.4 | 0 | 0 | 0 | 8202.30961 | 0.0112 | 0.00112 | 0.607 | 0.0112
0.60856 | 8059.11124 | 0.00112 | 159.33354 | 36.5 | 0 | 0 | 0 | 8218.00617 | 0.01122 | 0.00112 | 0.60856 | 0.01122
0.60975 | 8065.28181 | 0.00112 | 159.45554 | 36.6 | 0 | 0 | 0 | 8224.29849 | 0.01123 | 0.00112 | 0.60975 | 0.01123
0.61175 | 8082.20357 | 0.00113 | 159.79008 | 36.7 | 0 | 0 | 0 | 8241.55412 | 0.01125 | 0.00113 | 0.61175 | 0.01125
0.61337 | 8107.19132 | 0.00113 | 160.2841 | 36.8 | 0 | 0 | 0 | 8267.03458 | 0.01129 | 0.00113 | 0.61337 | 0.01129
0.61481 | 8114.29322 | 0.00113 | 160.42451 | 36.9 | 0 | 0 | 0 | 8274.27603 | 0.0113 | 0.00113 | 0.61481 | 0.0113
0.61631 | 8128.39344 | 0.00113 | 160.70329 | 37 | 0 | 0 | 0 | 8288.65469 | 0.01132 | 0.00113 | 0.61631 | 0.01132
0.61856 | 8153.58311 | 0.00114 | 161.20131 | 37.1 | 0 | 0 | 0 | 8314.34054 | 0.01135 | 0.00114 | 0.61856 | 0.01135
0.62025 | 8173.60207 | 0.00114 | 161.59709 | 37.2 | 0 | 0 | 0 | 8334.75478 | 0.01138 | 0.00114 | 0.62025 | 0.01138
0.6215 | 8181.61368 | 0.00114 | 161.75548 | 37.3 | 0 | 0 | 0 | 8342.92436 | 0.01139 | 0.00114 | 0.6215 | 0.01139
0.62331 | 8194.55907 | 0.00114 | 162.01143 | 37.4 | 0 | 0 | 0 | 8356.12438 | 0.01141 | 0.00114 | 0.62331 | 0.01141
0.62506 | 8220.61598 | 0.00114 | 162.52658 | 37.5 | 0 | 0 | 0 | 8382.69557 | 0.01144 | 0.00114 | 0.62506 | 0.01144
0.62644 | 8226.13612 | 0.00114 | 162.63573 | 37.6 | 0 | 0 | 0 | 8388.32427 | 0.01145 | 0.00114 | 0.62644 | 0.01145
0.628 | 8241.47165 | 0.00115 | 162.93892 | 37.7 | 0 | 0 | 0 | 8403.96248 | 0.01148 | 0.00115 | 0.628 | 0.01148
0.63019 | 8262.66706 | 0.00115 | 163.35796 | 37.8 | 0 | 0 | 0 | 8425.57559 | 0.0115 | 0.00115 | 0.63019 | 0.0115
0.63194 | 8286.72647 | 0.00115 | 163.83363 | 37.9 | 0 | 0 | 0 | 8450.10924 | 0.01153 | 0.00115 | 0.63194 | 0.01153
0.63319 | 8293.51991 | 0.00115 | 163.96794 | 38 | 0 | 0 | 0 | 8457.03639 | 0.01154 | 0.00115 | 0.63319 | 0.01154
0.63481 | 8303.22579 | 0.00116 | 164.15984 | 38.1 | 0 | 0 | 0 | 8466.93387 | 0.01156 | 0.00116 | 0.63481 | 0.01156
0.63681 | 8331.6274 | 0.00116 | 164.72134 | 38.2 | 0 | 0 | 0 | 8495.8958 | 0.01159 | 0.00116 | 0.63681 | 0.01159
0.63812 | 8337.07228 | 0.00116 | 164.82899 | 38.3 | 0 | 0 | 0 | 8501.44748 | 0.01161 | 0.00116 | 0.63812 | 0.01161
0.63975 | 8351.45488 | 0.00116 | 165.11334 | 38.4 | 0 | 0 | 0 | 8516.11399 | 0.01162 | 0.00116 | 0.63975 | 0.01162
0.64169 | 8368.24849 | 0.00116 | 165.44537 | 38.5 | 0 | 0 | 0 | 8533.23892 | 0.01165 | 0.00116 | 0.64169 | 0.01165
0.64369 | 8396.86394 | 0.00117 | 166.01111 | 38.6 | 0 | 0 | 0 | 8562.41868 | 0.01169 | 0.00117 | 0.64369 | 0.01169
0.645 | 8404.11261 | 0.00117 | 166.15442 | 38.7 | 0 | 0 | 0 | 8569.80951 | 0.01169 | 0.00117 | 0.645 | 0.01169
0.64644 | 8410.97087 | 0.00117 | 166.29001 | 38.8 | 0 | 0 | 0 | 8576.80357 | 0.01171 | 0.00117 | 0.64644 | 0.01171
0.64856 | 8438.86584 | 0.00117 | 166.84152 | 38.9 | 0 | 0 | 0 | 8605.24813 | 0.01174 | 0.00117 | 0.64856 | 0.01174
0.64987 | 8443.53959 | 0.00117 | 166.93391 | 39 | 0 | 0 | 0 | 8610.01405 | 0.01175 | 0.00117 | 0.64987 | 0.01175
0.65144 | 8452.37747 | 0.00118 | 167.10864 | 39.1 | 0 | 0 | 0 | 8619.02619 | 0.01176 | 0.00118 | 0.65144 | 0.01176
0.65325 | 8453.96966 | 0.00118 | 167.14012 | 39.2 | 0 | 0 | 0 | 8620.64984 | 0.01176 | 0.00118 | 0.65325 | 0.01176
0.65531 | 8467.30471 | 0.00118 | 167.40376 | 39.3 | 0 | 0 | 0 | 8634.24818 | 0.01177 | 0.00118 | 0.65531 | 0.01177
0.65669 | 8465.03153 | 0.00118 | 167.35883 | 39.4 | 0 | 0 | 0 | 8631.9298 | 0.01177 | 0.00118 | 0.65669 | 0.01177
0.65806 | 8460.84207 | 0.00118 | 167.276 | 39.5 | 0 | 0 | 0 | 8627.6579 | 0.01176 | 0.00118 | 0.65806 | 0.01176
0.66031 | 8483.66171 | 0.00118 | 167.72716 | 39.6 | 0 | 0 | 0 | 8650.92733 | 0.01179 | 0.00118 | 0.66031 | 0.01179
0.66156 | 8487.43618 | 0.00118 | 167.80179 | 39.7 | 0 | 0 | 0 | 8654.77601 | 0.01179 | 0.00118 | 0.66156 | 0.01179
0.66312 | 8497.34843 | 0.00118 | 167.99776 | 39.8 | 0 | 0 | 0 | 8664.88432 | 0.01181 | 0.00118 | 0.66312 | 0.01181
0.66475 | 8507.92155 | 0.00118 | 168.20679 | 39.9 | 0 | 0 | 0 | 8675.66559 | 0.01182 | 0.00118 | 0.66475 | 0.01182
0.66706 | 8538.0286 | 0.00119 | 168.80202 | 40 | 0 | 0 | 0 | 8706.36631 | 0.01186 | 0.00119 | 0.66706 | 0.01186
0.6685 | 8548.9966 | 0.00119 | 169.01888 | 40.1 | 0 | 0 | 0 | 8717.55057 | 0.01188 | 0.00119 | 0.6685 | 0.01188
0.66969 | 8550.2252 | 0.00119 | 169.04315 | 40.2 | 0 | 0 | 0 | 8718.80313 | 0.01188 | 0.00119 | 0.66969 | 0.01188
0.67187 | 8572.26253 | 0.00119 | 169.47885 | 40.3 | 0 | 0 | 0 | 8741.27513 | 0.01191 | 0.00119 | 0.67187 | 0.01191
0.67325 | 8585.8129 | 0.00119 | 169.74675 | 40.4 | 0 | 0 | 0 | 8755.09286 | 0.01193 | 0.00119 | 0.67325 | 0.01193
0.67487 | 8596.49405 | 0.00119 | 169.95792 | 40.5 | 0 | 0 | 0 | 8765.98461 | 0.01194 | 0.00119 | 0.67487 | 0.01194
0.67637 | 8608.15644 | 0.0012 | 170.18849 | 40.6 | 0 | 0 | 0 | 8777.87683 | 0.01196 | 0.0012 | 0.67637 | 0.01196
0.67862 | 8635.69304 | 0.0012 | 170.73291 | 40.7 | 0 | 0 | 0 | 8805.95653 | 0.01199 | 0.0012 | 0.67862 | 0.01199
0.68019 | 8649.08919 | 0.0012 | 170.99776 | 40.8 | 0 | 0 | 0 | 8819.61633 | 0.01201 | 0.0012 | 0.68019 | 0.01201
0.68131 | 8651.76097 | 0.0012 | 171.05058 | 40.9 | 0 | 0 | 0 | 8822.34082 | 0.01202 | 0.0012 | 0.68131 | 0.01202
0.6835 | 8671.70095 | 0.0012 | 171.44481 | 41 | 0 | 0 | 0 | 8842.67415 | 0.01204 | 0.0012 | 0.6835 | 0.01204
0.685 | 8691.29598 | 0.00121 | 171.83221 | 41.1 | 0 | 0 | 0 | 8862.65506 | 0.01207 | 0.00121 | 0.685 | 0.01207
0.6865 | 8698.12891 | 0.00121 | 171.9673 | 41.2 | 0 | 0 | 0 | 8869.62344 | 0.01208 | 0.00121 | 0.6865 | 0.01208
0.688 | 8709.89263 | 0.00121 | 172.19987 | 41.3 | 0 | 0 | 0 | 8881.61836 | 0.0121 | 0.00121 | 0.688 | 0.0121
0.69025 | 8734.7053 | 0.00121 | 172.69044 | 41.4 | 0 | 0 | 0 | 8906.92066 | 0.01213 | 0.00121 | 0.69025 | 0.01213
0.69194 | 8751.75074 | 0.00122 | 173.02744 | 41.5 | 0 | 0 | 0 | 8924.30233 | 0.01215 | 0.00122 | 0.69194 | 0.01215
0.69312 | 8756.18532 | 0.00122 | 173.11511 | 41.6 | 0 | 0 | 0 | 8928.82396 | 0.01216 | 0.00122 | 0.69312 | 0.01216
0.695 | 8769.47194 | 0.00122 | 173.37779 | 41.7 | 0 | 0 | 0 | 8942.37251 | 0.01218 | 0.00122 | 0.695 | 0.01218
0.69669 | 8793.16777 | 0.00122 | 173.84628 | 41.8 | 0 | 0 | 0 | 8966.53585 | 0.01221 | 0.00122 | 0.69669 | 0.01221
0.69819 | 8799.24968 | 0.00122 | 173.96652 | 41.9 | 0 | 0 | 0 | 8972.73792 | 0.01222 | 0.00122 | 0.69819 | 0.01222
0.69969 | 8810.88227 | 0.00122 | 174.1965 | 42 | 0 | 0 | 0 | 8984.59981 | 0.01223 | 0.00122 | 0.69969 | 0.01223
0.70187 | 8833.95746 | 0.00123 | 174.65273 | 42.1 | 0 | 0 | 0 | 9008.12986 | 0.01226 | 0.00123 | 0.70187 | 0.01226
0.70362 | 8853.84157 | 0.00123 | 175.04584 | 42.2 | 0 | 0 | 0 | 9028.40562 | 0.01229 | 0.00123 | 0.70362 | 0.01229
0.70487 | 8858.67625 | 0.00123 | 175.14142 | 42.3 | 0 | 0 | 0 | 9033.33569 | 0.0123 | 0.00123 | 0.70487 | 0.0123
0.70656 | 8868.71368 | 0.00123 | 175.33987 | 42.4 | 0 | 0 | 0 | 9043.57082 | 0.01231 | 0.00123 | 0.70656 | 0.01231
0.7085 | 8895.5529 | 0.00123 | 175.8705 | 42.5 | 0 | 0 | 0 | 9070.93944 | 0.01234 | 0.00123 | 0.7085 | 0.01234
0.70987 | 8900.77725 | 0.00124 | 175.97379 | 42.6 | 0 | 0 | 0 | 9076.26706 | 0.01235 | 0.00124 | 0.70987 | 0.01235
0.71137 | 8912.34651 | 0.00124 | 176.20251 | 42.7 | 0 | 0 | 0 | 9088.06437 | 0.01237 | 0.00124 | 0.71137 | 0.01237
0.7135 | 8932.79538 | 0.00124 | 176.6068 | 42.8 | 0 | 0 | 0 | 9108.91662 | 0.0124 | 0.00124 | 0.7135 | 0.0124
0.71525 | 8956.00468 | 0.00124 | 177.06566 | 42.9 | 0 | 0 | 0 | 9132.58282 | 0.01243 | 0.00124 | 0.71525 | 0.01243
0.7165 | 8961.8884 | 0.00124 | 177.18199 | 43 | 0 | 0 | 0 | 9138.58262 | 0.01243 | 0.00124 | 0.7165 | 0.01243
0.71806 | 8969.95515 | 0.00124 | 177.34148 | 43.1 | 0 | 0 | 0 | 9146.809 | 0.01244 | 0.00124 | 0.71806 | 0.01244
0.72019 | 8997.98498 | 0.00125 | 177.89565 | 43.2 | 0 | 0 | 0 | 9175.39127 | 0.01249 | 0.00125 | 0.72019 | 0.01249
0.72156 | 9004.46102 | 0.00125 | 178.02368 | 43.3 | 0 | 0 | 0 | 9181.99478 | 0.01249 | 0.00125 | 0.72156 | 0.01249
0.72306 | 9016.92137 | 0.00125 | 178.27002 | 43.4 | 0 | 0 | 0 | 9194.70077 | 0.01251 | 0.00125 | 0.72306 | 0.01251
0.725 | 9032.3329 | 0.00125 | 178.57472 | 43.5 | 0 | 0 | 0 | 9210.416 | 0.01253 | 0.00125 | 0.725 | 0.01253
0.72694 | 9058.79438 | 0.00126 | 179.09789 | 43.6 | 0 | 0 | 0 | 9237.39952 | 0.01256 | 0.00126 | 0.72694 | 0.01256
0.72831 | 9068.68279 | 0.00126 | 179.29338 | 43.7 | 0 | 0 | 0 | 9247.48294 | 0.01258 | 0.00126 | 0.72831 | 0.01258
0.72975 | 9072.6532 | 0.00126 | 179.37187 | 43.8 | 0 | 0 | 0 | 9251.53156 | 0.01258 | 0.00126 | 0.72975 | 0.01258
0.73194 | 9099.8739 | 0.00126 | 179.91005 | 43.9 | 0 | 0 | 0 | 9279.28917 | 0.01262 | 0.00126 | 0.73194 | 0.01262
0.73319 | 9105.61159 | 0.00126 | 180.02348 | 44 | 0 | 0 | 0 | 9285.13959 | 0.01263 | 0.00126 | 0.73319 | 0.01263
0.73475 | 9117.01992 | 0.00126 | 180.24904 | 44.1 | 0 | 0 | 0 | 9296.77275 | 0.01264 | 0.00126 | 0.73475 | 0.01264
0.73662 | 9130.37434 | 0.00127 | 180.51306 | 44.2 | 0 | 0 | 0 | 9310.39055 | 0.01267 | 0.00127 | 0.73662 | 0.01267
0.73862 | 9155.45151 | 0.00127 | 181.00885 | 44.3 | 0 | 0 | 0 | 9335.96203 | 0.01269 | 0.00127 | 0.73862 | 0.01269
0.74006 | 9160.69299 | 0.00127 | 181.11247 | 44.4 | 0 | 0 | 0 | 9341.30754 | 0.01271 | 0.00127 | 0.74006 | 0.01271
0.74137 | 9161.89551 | 0.00127 | 181.13625 | 44.5 | 0 | 0 | 0 | 9342.53364 | 0.0127 | 0.00127 | 0.74137 | 0.0127
0.74356 | 9184.15114 | 0.00127 | 181.57626 | 44.6 | 0 | 0 | 0 | 9365.22814 | 0.01273 | 0.00127 | 0.74356 | 0.01273
0.74487 | 9191.04517 | 0.00127 | 181.71255 | 44.7 | 0 | 0 | 0 | 9372.25799 | 0.01274 | 0.00127 | 0.74487 | 0.01274
0.7465 | 9202.51235 | 0.00128 | 181.93927 | 44.8 | 0 | 0 | 0 | 9383.95105 | 0.01276 | 0.00128 | 0.7465 | 0.01276
0.74819 | 9212.79117 | 0.00128 | 182.14249 | 44.9 | 0 | 0 | 0 | 9394.4328 | 0.01277 | 0.00128 | 0.74819 | 0.01277
0.75031 | 9238.2744 | 0.00128 | 182.64632 | 45 | 0 | 0 | 0 | 9420.41817 | 0.0128 | 0.00128 | 0.75031 | 0.0128
0.75175 | 9247.17262 | 0.00128 | 182.82224 | 45.1 | 0 | 0 | 0 | 9429.49177 | 0.01282 | 0.00128 | 0.75175 | 0.01282
0.753 | 9249.31765 | 0.00128 | 182.86464 | 45.2 | 0 | 0 | 0 | 9431.67945 | 0.01282 | 0.00128 | 0.753 | 0.01282
0.75525 | 9272.65808 | 0.00129 | 183.3261 | 45.3 | 0 | 0 | 0 | 9455.47947 | 0.01285 | 0.00129 | 0.75525 | 0.01285
0.75656 | 9284.21989 | 0.00129 | 183.55469 | 45.4 | 0 | 0 | 0 | 9467.26978 | 0.01286 | 0.00129 | 0.75656 | 0.01286
0.75819 | 9294.63655 | 0.00129 | 183.76062 | 45.5 | 0 | 0 | 0 | 9477.89157 | 0.01288 | 0.00129 | 0.75819 | 0.01288
0.75975 | 9306.5545 | 0.00129 | 183.99625 | 45.6 | 0 | 0 | 0 | 9490.04442 | 0.0129 | 0.00129 | 0.75975 | 0.0129
0.762 | 9335.13716 | 0.00129 | 184.56134 | 45.7 | 0 | 0 | 0 | 9519.19073 | 0.01293 | 0.00129 | 0.762 | 0.01293
0.7635 | 9347.39783 | 0.0013 | 184.80374 | 45.8 | 0 | 0 | 0 | 9531.6929 | 0.01295 | 0.0013 | 0.7635 | 0.01295
0.76469 | 9350.06738 | 0.0013 | 184.85652 | 45.9 | 0 | 0 | 0 | 9534.41505 | 0.01296 | 0.0013 | 0.76469 | 0.01296
0.76681 | 9370.94167 | 0.0013 | 185.26923 | 46 | 0 | 0 | 0 | 9555.70141 | 0.01298 | 0.0013 | 0.76681 | 0.01298
0.76831 | 9387.9357 | 0.0013 | 185.60521 | 46.1 | 0 | 0 | 0 | 9573.03018 | 0.01301 | 0.0013 | 0.76831 | 0.01301
0.76987 | 9396.62009 | 0.0013 | 185.7769 | 46.2 | 0 | 0 | 0 | 9581.88594 | 0.01302 | 0.0013 | 0.76987 | 0.01302
0.77137 | 9408.0314 | 0.0013 | 186.0025 | 46.3 | 0 | 0 | 0 | 9593.52222 | 0.01303 | 0.0013 | 0.77137 | 0.01303
0.77362 | 9433.53549 | 0.00131 | 186.50674 | 46.4 | 0 | 0 | 0 | 9619.52937 | 0.01307 | 0.00131 | 0.77362 | 0.01307
0.77525 | 9450.63531 | 0.00131 | 186.84482 | 46.5 | 0 | 0 | 0 | 9636.96627 | 0.01309 | 0.00131 | 0.77525 | 0.01309
0.77644 | 9453.92102 | 0.00131 | 186.90977 | 46.6 | 0 | 0 | 0 | 9640.31626 | 0.01309 | 0.00131 | 0.77644 | 0.01309
0.77837 | 9469.05166 | 0.00131 | 187.20892 | 46.7 | 0 | 0 | 0 | 9655.74519 | 0.01311 | 0.00131 | 0.77837 | 0.01311
0.77994 | 9489.89093 | 0.00131 | 187.62093 | 46.8 | 0 | 0 | 0 | 9676.99577 | 0.01314 | 0.00131 | 0.77994 | 0.01314
0.7815 | 9497.76173 | 0.00132 | 187.77654 | 46.9 | 0 | 0 | 0 | 9685.02142 | 0.01315 | 0.00132 | 0.7815 | 0.01315
0.78306 | 9511.27037 | 0.00132 | 188.04361 | 47 | 0 | 0 | 0 | 9698.79637 | 0.01317 | 0.00132 | 0.78306 | 0.01317
0.78531 | 9533.81807 | 0.00132 | 188.4894 | 47.1 | 0 | 0 | 0 | 9721.78884 | 0.0132 | 0.00132 | 0.78531 | 0.0132
0.78687 | 9551.49755 | 0.00132 | 188.83893 | 47.2 | 0 | 0 | 0 | 9739.81701 | 0.01323 | 0.00132 | 0.78687 | 0.01323
0.78812 | 9556.34117 | 0.00132 | 188.93468 | 47.3 | 0 | 0 | 0 | 9744.75642 | 0.01323 | 0.00132 | 0.78812 | 0.01323
0.78987 | 9567.55504 | 0.00132 | 189.15639 | 47.4 | 0 | 0 | 0 | 9756.19119 | 0.01325 | 0.00132 | 0.78987 | 0.01325
0.79181 | 9594.68484 | 0.00133 | 189.69276 | 47.5 | 0 | 0 | 0 | 9783.85545 | 0.01328 | 0.00133 | 0.79181 | 0.01328
0.79319 | 9599.61787 | 0.00133 | 189.79028 | 47.6 | 0 | 0 | 0 | 9788.88588 | 0.01329 | 0.00133 | 0.79319 | 0.01329
0.79469 | 9611.66099 | 0.00133 | 190.0284 | 47.7 | 0 | 0 | 0 | 9801.16632 | 0.01331 | 0.00133 | 0.79469 | 0.01331
0.79675 | 9630.31203 | 0.00133 | 190.39713 | 47.8 | 0 | 0 | 0 | 9820.18564 | 0.01333 | 0.00133 | 0.79675 | 0.01333
0.79862 | 9653.68897 | 0.00134 | 190.85931 | 47.9 | 0 | 0 | 0 | 9844.023 | 0.01336 | 0.00134 | 0.79862 | 0.01336
0.79994 | 9660.72157 | 0.00134 | 190.99835 | 48 | 0 | 0 | 0 | 9851.19443 | 0.01338 | 0.00134 | 0.79994 | 0.01338
0.8015 | 9667.99706 | 0.00134 | 191.14218 | 48.1 | 0 | 0 | 0 | 9858.61327 | 0.01338 | 0.00134 | 0.8015 | 0.01338
0.80344 | 9695.5657 | 0.00134 | 191.68724 | 48.2 | 0 | 0 | 0 | 9886.72564 | 0.01342 | 0.00134 | 0.80344 | 0.01342
0.80481 | 9700.25435 | 0.00134 | 191.77994 | 48.3 | 0 | 0 | 0 | 9891.50633 | 0.01342 | 0.00134 | 0.80481 | 0.01342
0.80637 | 9713.88146 | 0.00134 | 192.04935 | 48.4 | 0 | 0 | 0 | 9905.40264 | 0.01344 | 0.00134 | 0.80637 | 0.01344
0.80837 | 9730.62962 | 0.00135 | 192.38048 | 48.5 | 0 | 0 | 0 | 9922.4809 | 0.01346 | 0.00135 | 0.80837 | 0.01346
0.81031 | 9757.87342 | 0.00135 | 192.9191 | 48.6 | 0 | 0 | 0 | 9950.26185 | 0.0135 | 0.00135 | 0.81031 | 0.0135
0.81162 | 9764.31593 | 0.00135 | 193.04648 | 48.7 | 0 | 0 | 0 | 9956.83113 | 0.01351 | 0.00135 | 0.81162 | 0.01351
0.81306 | 9769.40021 | 0.00135 | 193.14699 | 48.8 | 0 | 0 | 0 | 9962.0156 | 0.01351 | 0.00135 | 0.81306 | 0.01351
0.81519 | 9797.47623 | 0.00136 | 193.70207 | 48.9 | 0 | 0 | 0 | 9990.64532 | 0.01355 | 0.00136 | 0.81519 | 0.01355
0.8165 | 9803.52163 | 0.00136 | 193.82159 | 49 | 0 | 0 | 0 | 9996.81005 | 0.01356 | 0.00136 | 0.8165 | 0.01356
0.81806 | 9817.85357 | 0.00136 | 194.10495 | 49.1 | 0 | 0 | 0 | 10011.42444 | 0.01358 | 0.00136 | 0.81806 | 0.01358
0.81994 | 9832.111 | 0.00136 | 194.38683 | 49.2 | 0 | 0 | 0 | 10025.96336 | 0.0136 | 0.00136 | 0.81994 | 0.0136
0.822 | 9860.01119 | 0.00136 | 194.93843 | 49.3 | 0 | 0 | 0 | 10054.41337 | 0.01364 | 0.00136 | 0.822 | 0.01364
0.82331 | 9867.45656 | 0.00136 | 195.08562 | 49.4 | 0 | 0 | 0 | 10062.0057 | 0.01365 | 0.00136 | 0.82331 | 0.01365
0.82475 | 9872.68463 | 0.00137 | 195.18898 | 49.5 | 0 | 0 | 0 | 10067.33643 | 0.01365 | 0.00137 | 0.82475 | 0.01365
0.82694 | 9898.94122 | 0.00137 | 195.7081 | 49.6 | 0 | 0 | 0 | 10094.11067 | 0.01369 | 0.00137 | 0.82694 | 0.01369
0.82819 | 9906.84107 | 0.00137 | 195.86427 | 49.7 | 0 | 0 | 0 | 10102.16667 | 0.0137 | 0.00137 | 0.82819 | 0.0137
0.82981 | 9920.61943 | 0.00137 | 196.13669 | 49.8 | 0 | 0 | 0 | 10116.21624 | 0.01372 | 0.00137 | 0.82981 | 0.01372
0.8315 | 9933.16472 | 0.00137 | 196.38472 | 49.9 | 0 | 0 | 0 | 10129.00937 | 0.01374 | 0.00137 | 0.8315 | 0.01374
0.83369 | 9962.34939 | 0.00138 | 196.96172 | 50 | 0 | 0 | 0 | 10158.76951 | 0.01378 | 0.00138 | 0.83369 | 0.01378
0.83512 | 9971.83621 | 0.00138 | 197.14928 | 50.1 | 0 | 0 | 0 | 10168.44293 | 0.01379 | 0.00138 | 0.83512 | 0.01379
0.83637 | 9974.85071 | 0.00138 | 197.20888 | 50.2 | 0 | 0 | 0 | 10171.51674 | 0.01379 | 0.00138 | 0.83637 | 0.01379
0.83862 | 9999.77663 | 0.00138 | 197.70168 | 50.3 | 0 | 0 | 0 | 10196.93418 | 0.01382 | 0.00138 | 0.83862 | 0.01382
0.83987 | 10011.31535 | 0.00138 | 197.92979 | 50.4 | 0 | 0 | 0 | 10208.70038 | 0.01384 | 0.00138 | 0.83987 | 0.01384
0.8415 | 10021.48241 | 0.00139 | 198.13081 | 50.5 | 0 | 0 | 0 | 10219.06776 | 0.01386 | 0.00139 | 0.8415 | 0.01386
0.84306 | 10033.48902 | 0.00139 | 198.36818 | 50.6 | 0 | 0 | 0 | 10231.31164 | 0.01387 | 0.00139 | 0.84306 | 0.01387
0.84531 | 10062.5284 | 0.00139 | 198.94231 | 50.7 | 0 | 0 | 0 | 10260.92318 | 0.01391 | 0.00139 | 0.84531 | 0.01391
0.84687 | 10076.52432 | 0.00139 | 199.21902 | 50.8 | 0 | 0 | 0 | 10275.19525 | 0.01392 | 0.00139 | 0.84687 | 0.01392
0.84806 | 10079.07838 | 0.00139 | 199.26952 | 50.9 | 0 | 0 | 0 | 10277.79994 | 0.01393 | 0.00139 | 0.84806 | 0.01393
0.85012 | 10099.59131 | 0.0014 | 199.67506 | 51 | 0 | 0 | 0 | 10298.71675 | 0.01395 | 0.0014 | 0.85012 | 0.01395
0.85156 | 10116.49072 | 0.0014 | 200.00919 | 51.1 | 0 | 0 | 0 | 10315.94983 | 0.01398 | 0.0014 | 0.85156 | 0.01398
0.85312 | 10125.00897 | 0.0014 | 200.1776 | 51.2 | 0 | 0 | 0 | 10324.63599 | 0.01399 | 0.0014 | 0.85312 | 0.01399
0.85475 | 10139.00042 | 0.0014 | 200.45421 | 51.3 | 0 | 0 | 0 | 10338.9034 | 0.01401 | 0.0014 | 0.85475 | 0.01401
0.857 | 10166.80822 | 0.0014 | 201.00398 | 51.4 | 0 | 0 | 0 | 10367.25928 | 0.01404 | 0.0014 | 0.857 | 0.01404
0.85856 | 10180.21032 | 0.00141 | 201.26895 | 51.5 | 0 | 0 | 0 | 10380.9253 | 0.01406 | 0.00141 | 0.85856 | 0.01406
0.85969 | 10184.65683 | 0.00141 | 201.35687 | 51.6 | 0 | 0 | 0 | 10385.45938 | 0.01407 | 0.00141 | 0.85969 | 0.01407
0.86175 | 10200.90133 | 0.00141 | 201.67802 | 51.7 | 0 | 0 | 0 | 10402.02417 | 0.01409 | 0.00141 | 0.86175 | 0.01409
0.86337 | 10224.22165 | 0.00141 | 202.13908 | 51.8 | 0 | 0 | 0 | 10425.80474 | 0.01412 | 0.00141 | 0.86337 | 0.01412
0.86481 | 10229.28357 | 0.00141 | 202.23917 | 51.9 | 0 | 0 | 0 | 10430.96665 | 0.01413 | 0.00141 | 0.86481 | 0.01413
0.86631 | 10242.23492 | 0.00141 | 202.49522 | 52 | 0 | 0 | 0 | 10444.17288 | 0.01414 | 0.00141 | 0.86631 | 0.01414
0.86856 | 10265.66774 | 0.00142 | 202.9585 | 52.1 | 0 | 0 | 0 | 10468.06782 | 0.01418 | 0.00142 | 0.86856 | 0.01418
0.87025 | 10284.46928 | 0.00142 | 203.33022 | 52.2 | 0 | 0 | 0 | 10487.2404 | 0.0142 | 0.00142 | 0.87025 | 0.0142
0.8715 | 10290.75831 | 0.00142 | 203.45456 | 52.3 | 0 | 0 | 0 | 10493.6533 | 0.01421 | 0.00142 | 0.8715 | 0.01421
0.87331 | 10302.4438 | 0.00142 | 203.68559 | 52.4 | 0 | 0 | 0 | 10505.56887 | 0.01423 | 0.00142 | 0.87331 | 0.01423
0.87506 | 10327.7348 | 0.00143 | 204.18561 | 52.5 | 0 | 0 | 0 | 10531.35896 | 0.01426 | 0.00143 | 0.87506 | 0.01426
0.87644 | 10331.10917 | 0.00143 | 204.25232 | 52.6 | 0 | 0 | 0 | 10534.7992 | 0.01426 | 0.00143 | 0.87644 | 0.01426
0.878 | 10346.42905 | 0.00143 | 204.55521 | 52.7 | 0 | 0 | 0 | 10550.42107 | 0.01428 | 0.00143 | 0.878 | 0.01428
0.88019 | 10366.23269 | 0.00143 | 204.94673 | 52.8 | 0 | 0 | 0 | 10570.61592 | 0.01431 | 0.00143 | 0.88019 | 0.01431
0.88194 | 10388.98602 | 0.00143 | 205.39658 | 52.9 | 0 | 0 | 0 | 10593.81767 | 0.01434 | 0.00143 | 0.88194 | 0.01434
0.88319 | 10394.68721 | 0.00143 | 205.50929 | 53 | 0 | 0 | 0 | 10599.63075 | 0.01435 | 0.00143 | 0.88319 | 0.01435
0.88481 | 10403.69049 | 0.00144 | 205.6873 | 53.1 | 0 | 0 | 0 | 10608.81171 | 0.01436 | 0.00144 | 0.88481 | 0.01436
0.88681 | 10431.33214 | 0.00144 | 206.23378 | 53.2 | 0 | 0 | 0 | 10636.99877 | 0.0144 | 0.00144 | 0.88681 | 0.0144
0.88812 | 10435.70638 | 0.00144 | 206.32027 | 53.3 | 0 | 0 | 0 | 10641.45894 | 0.0144 | 0.00144 | 0.88812 | 0.0144
0.88975 | 10450.41382 | 0.00144 | 206.61104 | 53.4 | 0 | 0 | 0 | 10656.45609 | 0.01442 | 0.00144 | 0.88975 | 0.01442
0.89169 | 10467.01521 | 0.00144 | 206.93927 | 53.5 | 0 | 0 | 0 | 10673.38497 | 0.01444 | 0.00144 | 0.89169 | 0.01444
0.89369 | 10495.04206 | 0.00145 | 207.49338 | 53.6 | 0 | 0 | 0 | 10701.96491 | 0.01448 | 0.00145 | 0.89369 | 0.01448
0.89494 | 10502.07987 | 0.00145 | 207.63251 | 53.7 | 0 | 0 | 0 | 10709.14101 | 0.01449 | 0.00145 | 0.89494 | 0.01449
0.89644 | 10507.3221 | 0.00145 | 207.73616 | 53.8 | 0 | 0 | 0 | 10714.48653 | 0.0145 | 0.00145 | 0.89644 | 0.0145
0.89856 | 10536.18416 | 0.00145 | 208.30678 | 53.9 | 0 | 0 | 0 | 10743.91758 | 0.01453 | 0.00145 | 0.89856 | 0.01453
0.89981 | 10541.02182 | 0.00145 | 208.40242 | 54 | 0 | 0 | 0 | 10748.85076 | 0.01454 | 0.00145 | 0.89981 | 0.01454
0.90144 | 10555.38803 | 0.00146 | 208.68645 | 54.1 | 0 | 0 | 0 | 10763.50015 | 0.01456 | 0.00146 | 0.90144 | 0.01456
0.90319 | 10568.92127 | 0.00146 | 208.95401 | 54.2 | 0 | 0 | 0 | 10777.29999 | 0.01458 | 0.00146 | 0.90319 | 0.01458
0.90531 | 10598.1715 | 0.00146 | 209.5323 | 54.3 | 0 | 0 | 0 | 10807.12704 | 0.01462 | 0.00146 | 0.90531 | 0.01462
0.90669 | 10608.60753 | 0.00146 | 209.73863 | 54.4 | 0 | 0 | 0 | 10817.76905 | 0.01463 | 0.00146 | 0.90669 | 0.01463
0.908 | 10611.20331 | 0.00146 | 209.78995 | 54.5 | 0 | 0 | 0 | 10820.41574 | 0.01464 | 0.00146 | 0.908 | 0.01464
0.91031 | 10639.1862 | 0.00147 | 210.34319 | 54.6 | 0 | 0 | 0 | 10848.95056 | 0.01467 | 0.00147 | 0.91031 | 0.01467
0.91156 | 10647.36694 | 0.00147 | 210.50493 | 54.7 | 0 | 0 | 0 | 10857.29285 | 0.01468 | 0.00147 | 0.91156 | 0.01468
0.91312 | 10658.66351 | 0.00147 | 210.72827 | 54.8 | 0 | 0 | 0 | 10868.81165 | 0.0147 | 0.00147 | 0.91312 | 0.0147
0.91475 | 10670.74984 | 0.00147 | 210.96722 | 54.9 | 0 | 0 | 0 | 10881.13644 | 0.01471 | 0.00147 | 0.91475 | 0.01471
0.91706 | 10702.44536 | 0.00148 | 211.59386 | 55 | 0 | 0 | 0 | 10913.45691 | 0.01475 | 0.00148 | 0.91706 | 0.01475
0.91856 | 10714.49518 | 0.00148 | 211.83209 | 55.1 | 0 | 0 | 0 | 10925.74435 | 0.01477 | 0.00148 | 0.91856 | 0.01477
0.91969 | 10714.92806 | 0.00148 | 211.84065 | 55.2 | 0 | 0 | 0 | 10926.18625 | 0.01478 | 0.00148 | 0.91969 | 0.01478
0.92187 | 10738.06137 | 0.00148 | 212.298 | 55.3 | 0 | 0 | 0 | 10949.77543 | 0.0148 | 0.00148 | 0.92187 | 0.0148
0.92325 | 10752.1154 | 0.00148 | 212.57587 | 55.4 | 0 | 0 | 0 | 10964.10663 | 0.01482 | 0.00148 | 0.92325 | 0.01482
0.92487 | 10763.62431 | 0.00148 | 212.80341 | 55.5 | 0 | 0 | 0 | 10975.84249 | 0.01484 | 0.00148 | 0.92487 | 0.01484
0.92644 | 10774.60721 | 0.00149 | 213.02054 | 55.6 | 0 | 0 | 0 | 10987.04153 | 0.01486 | 0.00149 | 0.92644 | 0.01486
0.92869 | 10802.63853 | 0.00149 | 213.57474 | 55.7 | 0 | 0 | 0 | 11015.62536 | 0.01489 | 0.00149 | 0.92869 | 0.01489
0.93019 | 10816.48394 | 0.00149 | 213.84848 | 55.8 | 0 | 0 | 0 | 11029.74417 | 0.01491 | 0.00149 | 0.93019 | 0.01491
0.93131 | 10818.87186 | 0.00149 | 213.89569 | 55.9 | 0 | 0 | 0 | 11032.17926 | 0.01491 | 0.00149 | 0.93131 | 0.01491
0.93344 | 10838.87368 | 0.00149 | 214.29114 | 56 | 0 | 0 | 0 | 11052.5756 | 0.01494 | 0.00149 | 0.93344 | 0.01494
0.935 | 10859.11319 | 0.0015 | 214.69128 | 56.1 | 0 | 0 | 0 | 11073.2139 | 0.01496 | 0.0015 | 0.935 | 0.01496
0.9365 | 10866.46318 | 0.0015 | 214.83659 | 56.2 | 0 | 0 | 0 | 11080.70898 | 0.01498 | 0.0015 | 0.9365 | 0.01498
0.938 | 10878.88777 | 0.0015 | 215.08223 | 56.3 | 0 | 0 | 0 | 11093.37841 | 0.01499 | 0.0015 | 0.938 | 0.01499
0.94025 | 10904.15269 | 0.0015 | 215.58174 | 56.4 | 0 | 0 | 0 | 11119.14128 | 0.01502 | 0.0015 | 0.94025 | 0.01502
0.94187 | 10922.63684 | 0.0015 | 215.94717 | 56.5 | 0 | 0 | 0 | 11137.99022 | 0.01505 | 0.0015 | 0.94187 | 0.01505
0.94306 | 10927.50579 | 0.00151 | 216.04344 | 56.6 | 0 | 0 | 0 | 11142.95452 | 0.01505 | 0.00151 | 0.94306 | 0.01505
0.945 | 10941.07032 | 0.00151 | 216.31161 | 56.7 | 0 | 0 | 0 | 11156.78703 | 0.01507 | 0.00151 | 0.945 | 0.01507
0.94669 | 10965.24745 | 0.00151 | 216.78961 | 56.8 | 0 | 0 | 0 | 11181.4405 | 0.01511 | 0.00151 | 0.94669 | 0.01511
0.94819 | 10972.06995 | 0.00151 | 216.9245 | 56.9 | 0 | 0 | 0 | 11188.39799 | 0.01511 | 0.00151 | 0.94819 | 0.01511
0.94969 | 10984.54222 | 0.00151 | 217.17108 | 57 | 0 | 0 | 0 | 11201.11565 | 0.01513 | 0.00151 | 0.94969 | 0.01513
0.95187 | 11008.04955 | 0.00152 | 217.63585 | 57.1 | 0 | 0 | 0 | 11225.08683 | 0.01516 | 0.00152 | 0.95187 | 0.01516
0.95369 | 11028.71299 | 0.00152 | 218.04437 | 57.2 | 0 | 0 | 0 | 11246.15769 | 0.01519 | 0.00152 | 0.95369 | 0.01519
0.95487 | 11034.08262 | 0.00152 | 218.15053 | 57.3 | 0 | 0 | 0 | 11251.63312 | 0.0152 | 0.00152 | 0.95487 | 0.0152
0.95656 | 11044.5492 | 0.00152 | 218.35747 | 57.4 | 0 | 0 | 0 | 11262.30625 | 0.01521 | 0.00152 | 0.95656 | 0.01521
0.9585 | 11071.63355 | 0.00152 | 218.89293 | 57.5 | 0 | 0 | 0 | 11289.9246 | 0.01525 | 0.00152 | 0.9585 | 0.01525
0.95987 | 11077.15294 | 0.00153 | 219.00206 | 57.6 | 0 | 0 | 0 | 11295.55252 | 0.01525 | 0.00153 | 0.95987 | 0.01525
0.96137 | 11089.48216 | 0.00153 | 219.24582 | 57.7 | 0 | 0 | 0 | 11308.12471 | 0.01527 | 0.00153 | 0.96137 | 0.01527
0.9635 | 11110.45182 | 0.00153 | 219.6604 | 57.8 | 0 | 0 | 0 | 11329.50754 | 0.0153 | 0.00153 | 0.9635 | 0.0153
0.96531 | 11133.62908 | 0.00153 | 220.11862 | 57.9 | 0 | 0 | 0 | 11353.14184 | 0.01533 | 0.00153 | 0.96531 | 0.01533
0.9665 | 11139.07695 | 0.00153 | 220.22633 | 58 | 0 | 0 | 0 | 11358.69741 | 0.01534 | 0.00153 | 0.9665 | 0.01534
0.96812 | 11147.42383 | 0.00154 | 220.39136 | 58.1 | 0 | 0 | 0 | 11367.20853 | 0.01535 | 0.00154 | 0.96812 | 0.01535
0.97019 | 11175.09082 | 0.00154 | 220.93835 | 58.2 | 0 | 0 | 0 | 11395.42126 | 0.01539 | 0.00154 | 0.97019 | 0.01539
0.97156 | 11181.6518 | 0.00154 | 221.06807 | 58.3 | 0 | 0 | 0 | 11402.1119 | 0.01539 | 0.00154 | 0.97156 | 0.01539
0.97306 | 11194.77898 | 0.00154 | 221.32759 | 58.4 | 0 | 0 | 0 | 11415.49786 | 0.01542 | 0.00154 | 0.97306 | 0.01542
0.975 | 11209.83809 | 0.00154 | 221.62532 | 58.5 | 0 | 0 | 0 | 11430.85366 | 0.01544 | 0.00154 | 0.975 | 0.01544
0.97694 | 11237.06698 | 0.00155 | 222.16365 | 58.6 | 0 | 0 | 0 | 11458.61905 | 0.01547 | 0.00155 | 0.97694 | 0.01547
0.97831 | 11247.55517 | 0.00155 | 222.37102 | 58.7 | 0 | 0 | 0 | 11469.31474 | 0.01549 | 0.00155 | 0.97831 | 0.01549
0.97975 | 11251.75655 | 0.00155 | 222.45407 | 58.8 | 0 | 0 | 0 | 11473.59831 | 0.01549 | 0.00155 | 0.97975 | 0.01549
0.98194 | 11279.85492 | 0.00155 | 223.0096 | 58.9 | 0 | 0 | 0 | 11502.2506 | 0.01553 | 0.00155 | 0.98194 | 0.01553
0.98319 | 11286.29893 | 0.00155 | 223.13701 | 59 | 0 | 0 | 0 | 11508.82221 | 0.01554 | 0.00155 | 0.98319 | 0.01554
0.98475 | 11299.63472 | 0.00156 | 223.40067 | 59.1 | 0 | 0 | 0 | 11522.42055 | 0.01556 | 0.00156 | 0.98475 | 0.01556
0.98662 | 11315.01347 | 0.00156 | 223.70471 | 59.2 | 0 | 0 | 0 | 11538.10233 | 0.01557 | 0.00156 | 0.98662 | 0.01557
0.98862 | 11344.51926 | 0.00156 | 224.28806 | 59.3 | 0 | 0 | 0 | 11568.19 | 0.01561 | 0.00156 | 0.98862 | 0.01561
0.99 | 11353.17758 | 0.00156 | 224.45923 | 59.4 | 0 | 0 | 0 | 11577.01931 | 0.01562 | 0.00156 | 0.99 | 0.01562
0.99137 | 11357.76415 | 0.00156 | 224.54991 | 59.5 | 0 | 0 | 0 | 11581.69654 | 0.01563 | 0.00156 | 0.99137 | 0.01563
0.99356 | 11383.29878 | 0.00157 | 225.05475 | 59.6 | 0 | 0 | 0 | 11607.73403 | 0.01566 | 0.00157 | 0.99356 | 0.01566
0.99487 | 11392.9078 | 0.00157 | 225.24472 | 59.7 | 0 | 0 | 0 | 11617.53271 | 0.01568 | 0.00157 | 0.99487 | 0.01568
0.9965 | 11407.59289 | 0.00157 | 225.53505 | 59.8 | 0 | 0 | 0 | 11632.5073 | 0.0157 | 0.00157 | 0.9965 | 0.0157
0.99819 | 11419.66134 | 0.00157 | 225.77365 | 59.9 | 0 | 0 | 0 | 11644.8142 | 0.01571 | 0.00157 | 0.99819 | 0.01571
1.00037 | 11448.60685 | 0.00158 | 226.34593 | 60 | 0 | 0 | 0 | 11674.33004 | 0.01575 | 0.00158 | 1.00037 | 0.01575
1.00175 | 11458.98849 | 0.00158 | 226.55118 | 60.1 | 0 | 0 | 0 | 11684.91604 | 0.01576 | 0.00158 | 1.00175 | 0.01576
1.003 | 11462.41277 | 0.00158 | 226.61888 | 60.2 | 0 | 0 | 0 | 11688.4084 | 0.01577 | 0.00158 | 1.003 | 0.01577
1.00525 | 11487.41245 | 0.00158 | 227.11314 | 60.3 | 0 | 0 | 0 | 11713.90053 | 0.0158 | 0.00158 | 1.00525 | 0.0158
1.00656 | 11499.55988 | 0.00158 | 227.3533 | 60.4 | 0 | 0 | 0 | 11726.28755 | 0.01582 | 0.00158 | 1.00656 | 0.01582
1.00819 | 11511.0524 | 0.00158 | 227.58052 | 60.5 | 0 | 0 | 0 | 11738.00707 | 0.01584 | 0.00158 | 1.00819 | 0.01584
1.00975 | 11522.98152 | 0.00159 | 227.81636 | 60.6 | 0 | 0 | 0 | 11750.17081 | 0.01585 | 0.00159 | 1.00975 | 0.01585
1.012 | 11552.68252 | 0.00159 | 228.40356 | 60.7 | 0 | 0 | 0 | 11780.45764 | 0.01589 | 0.00159 | 1.012 | 0.01589
1.0135 | 11564.78375 | 0.00159 | 228.64282 | 60.8 | 0 | 0 | 0 | 11792.79721 | 0.01591 | 0.00159 | 1.0135 | 0.01591
1.01469 | 11568.07318 | 0.00159 | 228.70786 | 60.9 | 0 | 0 | 0 | 11796.15187 | 0.01591 | 0.00159 | 1.01469 | 0.01591
1.01687 | 11588.56452 | 0.00159 | 229.11298 | 61 | 0 | 0 | 0 | 11817.0469 | 0.01594 | 0.00159 | 1.01687 | 0.01594
1.01831 | 11606.56065 | 0.0016 | 229.46877 | 61.1 | 0 | 0 | 0 | 11835.39794 | 0.01597 | 0.0016 | 1.01831 | 0.01597
1.01987 | 11615.91783 | 0.0016 | 229.65376 | 61.2 | 0 | 0 | 0 | 11844.93988 | 0.01598 | 0.0016 | 1.01987 | 0.01598
1.02137 | 11628.19564 | 0.0016 | 229.89651 | 61.3 | 0 | 0 | 0 | 11857.45994 | 0.01599 | 0.0016 | 1.02137 | 0.01599
1.02362 | 11654.27119 | 0.0016 | 230.41203 | 61.4 | 0 | 0 | 0 | 11884.04902 | 0.01603 | 0.0016 | 1.02362 | 0.01603
1.02525 | 11672.00506 | 0.00161 | 230.76265 | 61.5 | 0 | 0 | 0 | 11902.13243 | 0.01605 | 0.00161 | 1.02525 | 0.01605
1.02644 | 11675.95237 | 0.00161 | 230.84068 | 61.6 | 0 | 0 | 0 | 11906.15771 | 0.01606 | 0.00161 | 1.02644 | 0.01606
1.02837 | 11690.71272 | 0.00161 | 231.13251 | 61.7 | 0 | 0 | 0 | 11921.20932 | 0.01608 | 0.00161 | 1.02837 | 0.01608
1.02994 | 11712.55037 | 0.00161 | 231.56425 | 61.8 | 0 | 0 | 0 | 11943.47749 | 0.0161 | 0.00161 | 1.02994 | 0.0161
1.0315 | 11721.03584 | 0.00161 | 231.73201 | 61.9 | 0 | 0 | 0 | 11952.1302 | 0.01611 | 0.00161 | 1.0315 | 0.01611
1.03306 | 11735.42291 | 0.00161 | 232.01645 | 62 | 0 | 0 | 0 | 11966.80138 | 0.01613 | 0.00161 | 1.03306 | 0.01613
1.03531 | 11759.81537 | 0.00162 | 232.4987 | 62.1 | 0 | 0 | 0 | 11991.67424 | 0.01616 | 0.00162 | 1.03531 | 0.01616
1.03687 | 11778.17658 | 0.00162 | 232.86172 | 62.2 | 0 | 0 | 0 | 12010.39792 | 0.01619 | 0.00162 | 1.03687 | 0.01619
1.03812 | 11783.51939 | 0.00162 | 232.96735 | 62.3 | 0 | 0 | 0 | 12015.84613 | 0.0162 | 0.00162 | 1.03812 | 0.0162
1.03987 | 11795.22499 | 0.00162 | 233.19878 | 62.4 | 0 | 0 | 0 | 12027.78193 | 0.01621 | 0.00162 | 1.03987 | 0.01621
1.04181 | 11822.72732 | 0.00162 | 233.74252 | 62.5 | 0 | 0 | 0 | 12055.82661 | 0.01625 | 0.00162 | 1.04181 | 0.01625
1.04319 | 11828.10664 | 0.00163 | 233.84888 | 62.6 | 0 | 0 | 0 | 12061.31216 | 0.01625 | 0.00163 | 1.04319 | 0.01625
1.04469 | 11841.4335 | 0.00163 | 234.11235 | 62.7 | 0 | 0 | 0 | 12074.90194 | 0.01627 | 0.00163 | 1.04469 | 0.01627
1.04675 | 11861.30568 | 0.00163 | 234.50523 | 62.8 | 0 | 0 | 0 | 12095.16604 | 0.0163 | 0.00163 | 1.04675 | 0.0163
1.04862 | 11884.78023 | 0.00163 | 234.96935 | 62.9 | 0 | 0 | 0 | 12119.10298 | 0.01633 | 0.00163 | 1.04862 | 0.01633
1.04987 | 11892.82015 | 0.00163 | 235.1283 | 63 | 0 | 0 | 0 | 12127.30135 | 0.01634 | 0.00163 | 1.04987 | 0.01634
1.0515 | 11900.12321 | 0.00164 | 235.27267 | 63.1 | 0 | 0 | 0 | 12134.74819 | 0.01635 | 0.00164 | 1.0515 | 0.01635
1.0535 | 11927.83937 | 0.00164 | 235.82065 | 63.2 | 0 | 0 | 0 | 12163.01149 | 0.01638 | 0.00164 | 1.0535 | 0.01638
1.05481 | 11932.85063 | 0.00164 | 235.91972 | 63.3 | 0 | 0 | 0 | 12168.12127 | 0.0164 | 0.00164 | 1.05481 | 0.0164
1.05637 | 11946.27807 | 0.00164 | 236.1852 | 63.4 | 0 | 0 | 0 | 12181.81375 | 0.01641 | 0.00164 | 1.05637 | 0.01641
1.05837 | 11963.60737 | 0.00164 | 236.5278 | 63.5 | 0 | 0 | 0 | 12199.48405 | 0.01644 | 0.00164 | 1.05837 | 0.01644
1.06037 | 11992.15725 | 0.00165 | 237.09225 | 63.6 | 0 | 0 | 0 | 12228.5969 | 0.01648 | 0.00165 | 1.06037 | 0.01648
1.06162 | 11998.76294 | 0.00165 | 237.22285 | 63.7 | 0 | 0 | 0 | 12235.33345 | 0.01649 | 0.00165 | 1.06162 | 0.01649
1.06306 | 12003.78686 | 0.00165 | 237.32217 | 63.8 | 0 | 0 | 0 | 12240.45646 | 0.01649 | 0.00165 | 1.06306 | 0.01649
1.06519 | 12032.16091 | 0.00165 | 237.88315 | 63.9 | 0 | 0 | 0 | 12269.3896 | 0.01653 | 0.00165 | 1.06519 | 0.01653
1.0665 | 12038.67048 | 0.00165 | 238.01184 | 64 | 0 | 0 | 0 | 12276.02734 | 0.01653 | 0.00165 | 1.0665 | 0.01653
1.06812 | 12053.68713 | 0.00166 | 238.30873 | 64.10001 | 0 | 0 | 0 | 12291.34035 | 0.01656 | 0.00166 | 1.06812 | 0.01656
1.06994 | 12067.8626 | 0.00166 | 238.58899 | 64.2 | 0 | 0 | 0 | 12305.79525 | 0.01658 | 0.00166 | 1.06994 | 0.01658
1.07194 | 12096.38566 | 0.00166 | 239.15291 | 64.3 | 0 | 0 | 0 | 12334.88088 | 0.01661 | 0.00166 | 1.07194 | 0.01661
1.07331 | 12104.99927 | 0.00166 | 239.32321 | 64.4 | 0 | 0 | 0 | 12343.66429 | 0.01663 | 0.00166 | 1.07331 | 0.01663
1.07469 | 12110.59839 | 0.00166 | 239.4339 | 64.5 | 0 | 0 | 0 | 12349.3739 | 0.01663 | 0.00166 | 1.07469 | 0.01663
1.07694 | 12137.79822 | 0.00167 | 239.97166 | 64.60001 | 0 | 0 | 0 | 12377.10973 | 0.01666 | 0.00167 | 1.07694 | 0.01666
1.07819 | 12146.39246 | 0.00167 | 240.14157 | 64.7 | 0 | 0 | 0 | 12385.87369 | 0.01668 | 0.00167 | 1.07819 | 0.01668
1.07981 | 12160.83467 | 0.00167 | 240.42711 | 64.8 | 0 | 0 | 0 | 12400.60011 | 0.01669 | 0.00167 | 1.07981 | 0.01669
1.0815 | 12173.73237 | 0.00167 | 240.6821 | 64.9 | 0 | 0 | 0 | 12413.75189 | 0.01671 | 0.00167 | 1.0815 | 0.01671
1.08369 | 12203.79621 | 0.00168 | 241.27647 | 65 | 0 | 0 | 0 | 12444.40904 | 0.01675 | 0.00168 | 1.08369 | 0.01675
1.08512 | 12213.65407 | 0.00168 | 241.47137 | 65.10001 | 0 | 0 | 0 | 12454.46134 | 0.01677 | 0.00168 | 1.08512 | 0.01677
1.08637 | 12217.21545 | 0.00168 | 241.54179 | 65.2 | 0 | 0 | 0 | 12458.09296 | 0.01677 | 0.00168 | 1.08637 | 0.01677
1.08862 | 12242.75604 | 0.00168 | 242.04674 | 65.3 | 0 | 0 | 0 | 12484.13667 | 0.0168 | 0.00168 | 1.08862 | 0.0168
1.08987 | 12254.50411 | 0.00168 | 242.27901 | 65.4 | 0 | 0 | 0 | 12496.11681 | 0.01682 | 0.00168 | 1.08987 | 0.01682
1.0915 | 12264.86191 | 0.00168 | 242.48378 | 65.5 | 0 | 0 | 0 | 12506.67869 | 0.01683 | 0.00168 | 1.0915 | 0.01683
1.09306 | 12277.92054 | 0.00168 | 242.74196 | 65.60001 | 0 | 0 | 0 | 12519.99463 | 0.01685 | 0.00168 | 1.09306 | 0.01685
1.09537 | 12307.64613 | 0.00169 | 243.32965 | 65.70001 | 0 | 0 | 0 | 12550.30635 | 0.01689 | 0.00169 | 1.09537 | 0.01689
1.09687 | 12321.79999 | 0.00169 | 243.60948 | 65.8 | 0 | 0 | 0 | 12564.73947 | 0.01691 | 0.00169 | 1.09687 | 0.01691
1.09806 | 12323.85859 | 0.00169 | 243.65019 | 65.9 | 0 | 0 | 0 | 12566.83846 | 0.01691 | 0.00169 | 1.09806 | 0.01691
1.10012 | 12344.37376 | 0.00169 | 244.05579 | 66 | 0 | 0 | 0 | 12587.75839 | 0.01694 | 0.00169 | 1.10012 | 0.01694
1.10156 | 12361.48924 | 0.0017 | 244.39417 | 66.10001 | 0 | 0 | 0 | 12605.21086 | 0.01696 | 0.0017 | 1.10156 | 0.01696
1.10312 | 12370.17885 | 0.0017 | 244.56596 | 66.20001 | 0 | 0 | 0 | 12614.07207 | 0.01697 | 0.0017 | 1.10312 | 0.01697
1.10475 | 12385.15228 | 0.0017 | 244.862 | 66.3 | 0 | 0 | 0 | 12629.34074 | 0.01699 | 0.0017 | 1.10475 | 0.01699
1.107 | 12412.94965 | 0.0017 | 245.41158 | 66.4 | 0 | 0 | 0 | 12657.68572 | 0.01703 | 0.0017 | 1.107 | 0.01703
1.10856 | 12426.46948 | 0.00171 | 245.67886 | 66.5 | 0 | 0 | 0 | 12671.47234 | 0.01705 | 0.00171 | 1.10856 | 0.01705
1.10969 | 12431.03743 | 0.00171 | 245.76918 | 66.60001 | 0 | 0 | 0 | 12676.13012 | 0.01706 | 0.00171 | 1.10969 | 0.01706
1.11175 | 12447.56803 | 0.00171 | 246.09599 | 66.70001 | 0 | 0 | 0 | 12692.98665 | 0.01708 | 0.00171 | 1.11175 | 0.01708
1.11337 | 12471.35103 | 0.00171 | 246.56621 | 66.8 | 0 | 0 | 0 | 12717.23867 | 0.01711 | 0.00171 | 1.11337 | 0.01711
1.11481 | 12476.74376 | 0.00171 | 246.67282 | 66.9 | 0 | 0 | 0 | 12722.73822 | 0.01712 | 0.00171 | 1.11481 | 0.01712
1.11631 | 12490.67932 | 0.00171 | 246.94833 | 67 | 0 | 0 | 0 | 12736.94806 | 0.01713 | 0.00171 | 1.11631 | 0.01713
1.11856 | 12515.46443 | 0.00172 | 247.43835 | 67.10001 | 0 | 0 | 0 | 12762.22235 | 0.01717 | 0.00172 | 1.11856 | 0.01717
1.12025 | 12535.22635 | 0.00172 | 247.82906 | 67.20001 | 0 | 0 | 0 | 12782.37363 | 0.01719 | 0.00172 | 1.12025 | 0.01719
1.12144 | 12541.39096 | 0.00172 | 247.95093 | 67.3 | 0 | 0 | 0 | 12788.65973 | 0.0172 | 0.00172 | 1.12144 | 0.0172
1.12331 | 12553.5503 | 0.00172 | 248.19133 | 67.4 | 0 | 0 | 0 | 12801.05842 | 0.01721 | 0.00172 | 1.12331 | 0.01721
1.12506 | 12579.56773 | 0.00173 | 248.70572 | 67.5 | 0 | 0 | 0 | 12827.58915 | 0.01725 | 0.00173 | 1.12506 | 0.01725
1.12644 | 12583.21106 | 0.00173 | 248.77774 | 67.60001 | 0 | 0 | 0 | 12831.30402 | 0.01726 | 0.00173 | 1.12644 | 0.01726
1.128 | 12599.43992 | 0.00173 | 249.0986 | 67.70001 | 0 | 0 | 0 | 12847.85324 | 0.01727 | 0.00173 | 1.128 | 0.01727
1.13019 | 12620.43864 | 0.00173 | 249.51375 | 67.8 | 0 | 0 | 0 | 12869.26564 | 0.0173 | 0.00173 | 1.13019 | 0.0173
1.13194 | 12643.87518 | 0.00173 | 249.97711 | 67.9 | 0 | 0 | 0 | 12893.16446 | 0.01734 | 0.00173 | 1.13194 | 0.01734
1.13319 | 12649.86545 | 0.00173 | 250.09554 | 68 | 0 | 0 | 0 | 12899.27317 | 0.01734 | 0.00173 | 1.13319 | 0.01734
1.13487 | 12659.14738 | 0.00174 | 250.27905 | 68.10001 | 0 | 0 | 0 | 12908.7381 | 0.01736 | 0.00174 | 1.13487 | 0.01736
1.13681 | 12686.95146 | 0.00174 | 250.82875 | 68.20001 | 0 | 0 | 0 | 12937.09008 | 0.01739 | 0.00174 | 1.13681 | 0.01739
1.13812 | 12691.43075 | 0.00174 | 250.91731 | 68.3 | 0 | 0 | 0 | 12941.65761 | 0.0174 | 0.00174 | 1.13812 | 0.0174
1.13975 | 12706.79981 | 0.00174 | 251.22118 | 68.4 | 0 | 0 | 0 | 12957.33006 | 0.01742 | 0.00174 | 1.13975 | 0.01742
1.14175 | 12723.50103 | 0.00174 | 251.55136 | 68.5 | 0 | 0 | 0 | 12974.36008 | 0.01744 | 0.00174 | 1.14175 | 0.01744
1.14369 | 12752.00397 | 0.00175 | 252.11488 | 68.60001 | 0 | 0 | 0 | 13003.42547 | 0.01748 | 0.00175 | 1.14369 | 0.01748
1.14494 | 12758.49044 | 0.00175 | 252.24312 | 68.70001 | 0 | 0 | 0 | 13010.03987 | 0.01749 | 0.00175 | 1.14494 | 0.01749
1.14644 | 12763.9845 | 0.00175 | 252.35175 | 68.8 | 0 | 0 | 0 | 13015.64212 | 0.0175 | 0.00175 | 1.14644 | 0.0175
1.14856 | 12792.86742 | 0.00175 | 252.92278 | 68.9 | 0 | 0 | 0 | 13045.09417 | 0.01753 | 0.00175 | 1.14856 | 0.01753
1.14981 | 12798.19161 | 0.00175 | 253.02805 | 69 | 0 | 0 | 0 | 13050.52371 | 0.01754 | 0.00175 | 1.14981 | 0.01754
1.15144 | 12813.20602 | 0.00176 | 253.32489 | 69.10001 | 0 | 0 | 0 | 13065.83439 | 0.01756 | 0.00176 | 1.15144 | 0.01756
1.15319 | 12826.96277 | 0.00176 | 253.59686 | 69.20001 | 0 | 0 | 0 | 13079.8614 | 0.01758 | 0.00176 | 1.15319 | 0.01758
1.15531 | 12856.12136 | 0.00176 | 254.17334 | 69.3 | 0 | 0 | 0 | 13109.59586 | 0.01763 | 0.00176 | 1.15531 | 0.01763
1.15669 | 12866.3376 | 0.00176 | 254.37532 | 69.4 | 0 | 0 | 0 | 13120.01304 | 0.01763 | 0.00176 | 1.15669 | 0.01763
1.158 | 12869.35508 | 0.00176 | 254.43498 | 69.5 | 0 | 0 | 0 | 13123.09073 | 0.01764 | 0.00176 | 1.158 | 0.01764
1.16031 | 12898.80276 | 0.00177 | 255.01718 | 69.60001 | 0 | 0 | 0 | 13153.11772 | 0.01768 | 0.00177 | 1.16031 | 0.01768
1.1615 | 12906.49623 | 0.00177 | 255.16928 | 69.70001 | 0 | 0 | 0 | 13160.96288 | 0.01769 | 0.00177 | 1.1615 | 0.01769
1.16306 | 12919.6167 | 0.00177 | 255.4287 | 69.8 | 0 | 0 | 0 | 13174.34261 | 0.0177 | 0.00177 | 1.16306 | 0.0177
1.16475 | 12932.43021 | 0.00177 | 255.68202 | 69.9 | 0 | 0 | 0 | 13187.40804 | 0.01772 | 0.00177 | 1.16475 | 0.01772
1.16706 | 12964.17266 | 0.00178 | 256.3096 | 70 | 0 | 0 | 0 | 13219.77675 | 0.01776 | 0.00178 | 1.16706 | 0.01776
1.1685 | 12976.22323 | 0.00178 | 256.54782 | 70.10001 | 0 | 0 | 0 | 13232.06575 | 0.01778 | 0.00178 | 1.1685 | 0.01778
1.16969 | 12977.5703 | 0.00178 | 256.57446 | 70.20001 | 0 | 0 | 0 | 13233.43811 | 0.01778 | 0.00178 | 1.16969 | 0.01778
1.17181 | 13000.67306 | 0.00178 | 257.03122 | 70.3 | 0 | 0 | 0 | 13256.99695 | 0.01781 | 0.00178 | 1.17181 | 0.01781
1.17325 | 13016.31033 | 0.00178 | 257.34039 | 70.4 | 0 | 0 | 0 | 13272.94246 | 0.01783 | 0.00178 | 1.17325 | 0.01783
1.17487 | 13027.77976 | 0.00178 | 257.56714 | 70.5 | 0 | 0 | 0 | 13284.63864 | 0.01784 | 0.00178 | 1.17487 | 0.01784
1.17644 | 13040.10302 | 0.00179 | 257.81079 | 70.60001 | 0 | 0 | 0 | 13297.2046 | 0.01786 | 0.00179 | 1.17644 | 0.01786
1.17869 | 13068.45844 | 0.00179 | 258.37137 | 70.70001 | 0 | 0 | 0 | 13326.11907 | 0.0179 | 0.00179 | 1.17869 | 0.0179
1.18019 | 13082.16006 | 0.00179 | 258.64227 | 70.8 | 0 | 0 | 0 | 13340.09007 | 0.01792 | 0.00179 | 1.18019 | 0.01792
1.18131 | 13084.71262 | 0.00179 | 258.69275 | 70.9 | 0 | 0 | 0 | 13342.69319 | 0.01793 | 0.00179 | 1.18131 | 0.01793
1.1835 | 13105.31795 | 0.0018 | 259.10013 | 71 | 0 | 0 | 0 | 13363.70492 | 0.01795 | 0.0018 | 1.1835 | 0.01795
1.185 | 13126.17511 | 0.0018 | 259.51248 | 71.10001 | 0 | 0 | 0 | 13384.97339 | 0.01798 | 0.0018 | 1.185 | 0.01798
1.1865 | 13133.33511 | 0.0018 | 259.65402 | 71.20001 | 0 | 0 | 0 | 13392.27397 | 0.01799 | 0.0018 | 1.1865 | 0.01799
1.188 | 13146.04133 | 0.0018 | 259.90524 | 71.3 | 0 | 0 | 0 | 13405.23203 | 0.01801 | 0.0018 | 1.188 | 0.01801
1.19025 | 13171.97233 | 0.0018 | 260.41791 | 71.4 | 0 | 0 | 0 | 13431.67407 | 0.01804 | 0.0018 | 1.19025 | 0.01804
1.19194 | 13190.22775 | 0.00181 | 260.77884 | 71.5 | 0 | 0 | 0 | 13450.28962 | 0.01806 | 0.00181 | 1.19194 | 0.01806
1.19306 | 13194.83966 | 0.00181 | 260.87003 | 71.60001 | 0 | 0 | 0 | 13454.99174 | 0.01807 | 0.00181 | 1.19306 | 0.01807
1.195 | 13208.94659 | 0.00181 | 261.14893 | 71.70001 | 0 | 0 | 0 | 13469.37663 | 0.01809 | 0.00181 | 1.195 | 0.01809
1.19669 | 13232.60963 | 0.00181 | 261.61676 | 71.8 | 0 | 0 | 0 | 13493.50651 | 0.01812 | 0.00181 | 1.19669 | 0.01812
1.19819 | 13239.91865 | 0.00181 | 261.76126 | 71.9 | 0 | 0 | 0 | 13500.95957 | 0.01813 | 0.00181 | 1.19819 | 0.01813
1.19969 | 13253.28648 | 0.00181 | 262.02554 | 72 | 0 | 0 | 0 | 13514.59137 | 0.01815 | 0.00181 | 1.19969 | 0.01815
1.20187 | 13277.04638 | 0.00182 | 262.4953 | 72.10001 | 0 | 0 | 0 | 13538.81927 | 0.01818 | 0.00182 | 1.20187 | 0.01818
1.20362 | 13298.18517 | 0.00182 | 262.91321 | 72.20001 | 0 | 0 | 0 | 13560.37559 | 0.01821 | 0.00182 | 1.20362 | 0.01821
1.20481 | 13304.25143 | 0.00182 | 263.03314 | 72.3 | 0 | 0 | 0 | 13566.56055 | 0.01822 | 0.00182 | 1.20481 | 0.01822
1.2065 | 13313.75688 | 0.00182 | 263.22107 | 72.4 | 0 | 0 | 0 | 13576.2542 | 0.01823 | 0.00182 | 1.2065 | 0.01823
1.2085 | 13343.18817 | 0.00183 | 263.80295 | 72.5 | 0 | 0 | 0 | 13606.26562 | 0.01827 | 0.00183 | 1.2085 | 0.01827
1.20987 | 13348.80292 | 0.00183 | 263.91397 | 72.60001 | 0 | 0 | 0 | 13611.99001 | 0.01827 | 0.00183 | 1.20987 | 0.01827
1.21137 | 13361.54342 | 0.00183 | 264.16586 | 72.70001 | 0 | 0 | 0 | 13624.98231 | 0.01828 | 0.00183 | 1.21137 | 0.01828
1.2135 | 13382.33799 | 0.00183 | 264.57697 | 72.8 | 0 | 0 | 0 | 13646.18698 | 0.01831 | 0.00183 | 1.2135 | 0.01831
1.21525 | 13405.6747 | 0.00183 | 265.03836 | 72.9 | 0 | 0 | 0 | 13669.98388 | 0.01835 | 0.00183 | 1.21525 | 0.01835
1.2165 | 13412.3534 | 0.00184 | 265.17038 | 73 | 0 | 0 | 0 | 13676.79433 | 0.01836 | 0.00184 | 1.2165 | 0.01836
1.21806 | 13420.49837 | 0.00184 | 265.33142 | 73.10001 | 0 | 0 | 0 | 13685.10007 | 0.01837 | 0.00184 | 1.21806 | 0.01837
1.22019 | 13450.66577 | 0.00184 | 265.92786 | 73.20001 | 0 | 0 | 0 | 13715.86146 | 0.01841 | 0.00184 | 1.22019 | 0.01841
1.22156 | 13457.27444 | 0.00184 | 266.0585 | 73.3 | 0 | 0 | 0 | 13722.60034 | 0.01842 | 0.00184 | 1.22156 | 0.01842
1.22306 | 13470.2906 | 0.00184 | 266.31586 | 73.4 | 0 | 0 | 0 | 13735.87427 | 0.01843 | 0.00184 | 1.22306 | 0.01843
1.225 | 13485.5479 | 0.00185 | 266.61749 | 73.5 | 0 | 0 | 0 | 13751.43235 | 0.01845 | 0.00185 | 1.225 | 0.01845
1.22694 | 13513.76176 | 0.00185 | 267.17529 | 73.60001 | 0 | 0 | 0 | 13780.20211 | 0.01849 | 0.00185 | 1.22694 | 0.01849
1.22831 | 13523.83196 | 0.00185 | 267.37439 | 73.70001 | 0 | 0 | 0 | 13790.47147 | 0.01851 | 0.00185 | 1.22831 | 0.01851
1.22975 | 13528.20247 | 0.00185 | 267.46078 | 73.8 | 0 | 0 | 0 | 13794.92775 | 0.01851 | 0.00185 | 1.22975 | 0.01851
1.23194 | 13557.90049 | 0.00186 | 268.04794 | 73.9 | 0 | 0 | 0 | 13825.21146 | 0.01855 | 0.00186 | 1.23194 | 0.01855
1.23312 | 13563.52568 | 0.00186 | 268.15915 | 74 | 0 | 0 | 0 | 13830.94675 | 0.01856 | 0.00186 | 1.23312 | 0.01856
1.23475 | 13577.61025 | 0.00186 | 268.43762 | 74.10001 | 0 | 0 | 0 | 13845.30984 | 0.01858 | 0.00186 | 1.23475 | 0.01858
1.23662 | 13592.73791 | 0.00186 | 268.73669 | 74.20001 | 0 | 0 | 0 | 13860.73567 | 0.0186 | 0.00186 | 1.23662 | 0.0186
1.23869 | 13621.72067 | 0.00186 | 269.30972 | 74.3 | 0 | 0 | 0 | 13890.28964 | 0.01864 | 0.00186 | 1.23869 | 0.01864
1.24 | 13630.50044 | 0.00186 | 269.48331 | 74.4 | 0 | 0 | 0 | 13899.24265 | 0.01865 | 0.00186 | 1.24 | 0.01865
1.24137 | 13634.42242 | 0.00187 | 269.56082 | 74.5 | 0 | 0 | 0 | 13903.24148 | 0.01866 | 0.00187 | 1.24137 | 0.01866
1.24356 | 13660.74234 | 0.00187 | 270.08121 | 74.60001 | 0 | 0 | 0 | 13930.08029 | 0.01869 | 0.00187 | 1.24356 | 0.01869
1.24487 | 13671.27746 | 0.00187 | 270.28949 | 74.70001 | 0 | 0 | 0 | 13940.82266 | 0.0187 | 0.00187 | 1.24487 | 0.0187
1.2465 | 13686.23525 | 0.00187 | 270.58521 | 74.8 | 0 | 0 | 0 | 13956.07577 | 0.01872 | 0.00187 | 1.2465 | 0.01872
1.24819 | 13699.03833 | 0.00187 | 270.83832 | 74.9 | 0 | 0 | 0 | 13969.13186 | 0.01875 | 0.00187 | 1.24819 | 0.01875
1.25031 | 13727.53531 | 0.00188 | 271.40173 | 75 | 0 | 0 | 0 | 13998.19103 | 0.01878 | 0.00188 | 1.25031 | 0.01878
1.25169 | 13738.17325 | 0.00188 | 271.61206 | 75.10001 | 0 | 0 | 0 | 14009.03766 | 0.01879 | 0.00188 | 1.25169 | 0.01879
1.253 | 13741.86426 | 0.00188 | 271.68503 | 75.20001 | 0 | 0 | 0 | 14012.80153 | 0.0188 | 0.00188 | 1.253 | 0.0188
1.25525 | 13767.80868 | 0.00188 | 272.19797 | 75.3 | 0 | 0 | 0 | 14039.25758 | 0.01883 | 0.00188 | 1.25525 | 0.01883
1.25656 | 13780.5745 | 0.00188 | 272.45035 | 75.4 | 0 | 0 | 0 | 14052.27477 | 0.01885 | 0.00188 | 1.25656 | 0.01885
1.25819 | 13792.12737 | 0.00189 | 272.67874 | 75.5 | 0 | 0 | 0 | 14064.05652 | 0.01886 | 0.00189 | 1.25819 | 0.01886
1.25975 | 13804.84551 | 0.00189 | 272.93021 | 75.60001 | 0 | 0 | 0 | 14077.02548 | 0.01888 | 0.00189 | 1.25975 | 0.01888
1.262 | 13835.24537 | 0.00189 | 273.53122 | 75.70001 | 0 | 0 | 0 | 14108.02338 | 0.01892 | 0.00189 | 1.262 | 0.01892
1.2635 | 13848.46121 | 0.00189 | 273.79251 | 75.8 | 0 | 0 | 0 | 14121.50114 | 0.01894 | 0.00189 | 1.2635 | 0.01894
1.26469 | 13850.9959 | 0.00189 | 273.84262 | 75.9 | 0 | 0 | 0 | 14124.08559 | 0.01894 | 0.00189 | 1.26469 | 0.01894
1.26687 | 13873.22992 | 0.0019 | 274.2822 | 76 | 0 | 0 | 0 | 14146.75754 | 0.01897 | 0.0019 | 1.26687 | 0.01897
1.26831 | 13890.57189 | 0.0019 | 274.62506 | 76.10001 | 0 | 0 | 0 | 14164.44106 | 0.019 | 0.0019 | 1.26831 | 0.019
1.26987 | 13899.84041 | 0.0019 | 274.80832 | 76.20001 | 0 | 0 | 0 | 14173.89198 | 0.019 | 0.0019 | 1.26987 | 0.019
1.27137 | 13912.71055 | 0.0019 | 275.06274 | 76.3 | 0 | 0 | 0 | 14187.01654 | 0.01903 | 0.0019 | 1.27137 | 0.01903
1.27362 | 13938.81738 | 0.00191 | 275.57892 | 76.4 | 0 | 0 | 0 | 14213.63751 | 0.01906 | 0.00191 | 1.27362 | 0.01906
1.27525 | 13957.0117 | 0.00191 | 275.93863 | 76.5 | 0 | 0 | 0 | 14232.19082 | 0.01908 | 0.00191 | 1.27525 | 0.01908
1.27644 | 13960.15733 | 0.00191 | 276.00082 | 76.60001 | 0 | 0 | 0 | 14235.39922 | 0.01908 | 0.00191 | 1.27644 | 0.01908
1.27837 | 13975.50255 | 0.00191 | 276.3042 | 76.70001 | 0 | 0 | 0 | 14251.04599 | 0.01911 | 0.00191 | 1.27837 | 0.01911
1.27994 | 13998.0197 | 0.00191 | 276.74936 | 76.8 | 0 | 0 | 0 | 14274.00734 | 0.01914 | 0.00191 | 1.27994 | 0.01914
1.2815 | 14005.48369 | 0.00191 | 276.89694 | 76.9 | 0 | 0 | 0 | 14281.61911 | 0.01915 | 0.00191 | 1.2815 | 0.01915
1.28306 | 14019.69045 | 0.00192 | 277.17783 | 77 | 0 | 0 | 0 | 14296.10513 | 0.01917 | 0.00192 | 1.28306 | 0.01917
1.28531 | 14044.51579 | 0.00192 | 277.66864 | 77.10001 | 0 | 0 | 0 | 14321.42066 | 0.0192 | 0.00192 | 1.28531 | 0.0192
1.28687 | 14062.74587 | 0.00192 | 278.02905 | 77.20001 | 0 | 0 | 0 | 14340.00976 | 0.01922 | 0.00192 | 1.28687 | 0.01922
1.28812 | 14069.00734 | 0.00192 | 278.15283 | 77.3 | 0 | 0 | 0 | 14346.39543 | 0.01923 | 0.00192 | 1.28812 | 0.01923
1.28987 | 14080.24579 | 0.00193 | 278.37503 | 77.4 | 0 | 0 | 0 | 14357.8551 | 0.01925 | 0.00193 | 1.28987 | 0.01925
1.29181 | 14108.46114 | 0.00193 | 278.93286 | 77.5 | 0 | 0 | 0 | 14386.62642 | 0.01929 | 0.00193 | 1.29181 | 0.01929
1.29319 | 14113.85387 | 0.00193 | 279.03949 | 77.60001 | 0 | 0 | 0 | 14392.1252 | 0.0193 | 0.00193 | 1.29319 | 0.0193
1.29469 | 14127.09355 | 0.00193 | 279.30124 | 77.70001 | 0 | 0 | 0 | 14405.62629 | 0.01931 | 0.00193 | 1.29469 | 0.01931
1.29675 | 14146.48145 | 0.00193 | 279.68454 | 77.8 | 0 | 0 | 0 | 14425.39636 | 0.01933 | 0.00193 | 1.29675 | 0.01933
1.29862 | 14171.57054 | 0.00194 | 280.18057 | 77.9 | 0 | 0 | 0 | 14450.97951 | 0.01937 | 0.00194 | 1.29862 | 0.01937
1.29987 | 14179.20142 | 0.00194 | 280.33145 | 78 | 0 | 0 | 0 | 14458.76089 | 0.01938 | 0.00194 | 1.29987 | 0.01938
1.3015 | 14187.22421 | 0.00194 | 280.49005 | 78.10001 | 0 | 0 | 0 | 14466.94214 | 0.01939 | 0.00194 | 1.3015 | 0.01939
1.30344 | 14216.18611 | 0.00194 | 281.06265 | 78.20001 | 0 | 0 | 0 | 14496.47588 | 0.01943 | 0.00194 | 1.30344 | 0.01943
1.30481 | 14220.86209 | 0.00194 | 281.15509 | 78.3 | 0 | 0 | 0 | 14501.24336 | 0.01943 | 0.00194 | 1.30481 | 0.01943
1.30637 | 14235.63361 | 0.00195 | 281.44714 | 78.4 | 0 | 0 | 0 | 14516.30664 | 0.01946 | 0.00195 | 1.30637 | 0.01946
1.30837 | 14252.66415 | 0.00195 | 281.78384 | 78.5 | 0 | 0 | 0 | 14533.67275 | 0.01948 | 0.00195 | 1.30837 | 0.01948
1.31037 | 14281.84509 | 0.00195 | 282.36078 | 78.60001 | 0 | 0 | 0 | 14563.42899 | 0.01952 | 0.00195 | 1.31037 | 0.01952
1.31162 | 14289.11239 | 0.00195 | 282.50446 | 78.70001 | 0 | 0 | 0 | 14570.84005 | 0.01953 | 0.00195 | 1.31162 | 0.01953
1.31306 | 14293.1208 | 0.00195 | 282.58371 | 78.8 | 0 | 0 | 0 | 14574.92756 | 0.01953 | 0.00195 | 1.31306 | 0.01953
1.31519 | 14323.41933 | 0.00196 | 283.18271 | 78.9 | 0 | 0 | 0 | 14605.82277 | 0.01957 | 0.00196 | 1.31519 | 0.01957
1.3165 | 14329.06389 | 0.00196 | 283.29431 | 79 | 0 | 0 | 0 | 14611.57828 | 0.01958 | 0.00196 | 1.3165 | 0.01958
1.31812 | 14344.24073 | 0.00196 | 283.59436 | 79.10001 | 0 | 0 | 0 | 14627.05545 | 0.0196 | 0.00196 | 1.31812 | 0.0196
1.31994 | 14359.23129 | 0.00196 | 283.89075 | 79.20001 | 0 | 0 | 0 | 14642.34124 | 0.01963 | 0.00196 | 1.31994 | 0.01963
1.322 | 14387.75659 | 0.00197 | 284.45471 | 79.3 | 0 | 0 | 0 | 14671.42842 | 0.01966 | 0.00197 | 1.322 | 0.01966
1.32331 | 14395.72573 | 0.00197 | 284.61227 | 79.4 | 0 | 0 | 0 | 14679.55521 | 0.01967 | 0.00197 | 1.32331 | 0.01967
1.32469 | 14400.71613 | 0.00197 | 284.71094 | 79.5 | 0 | 0 | 0 | 14684.64321 | 0.01968 | 0.00197 | 1.32469 | 0.01968
1.32694 | 14427.87796 | 0.00197 | 285.24792 | 79.60001 | 0 | 0 | 0 | 14712.34092 | 0.01972 | 0.00197 | 1.32694 | 0.01972
1.32819 | 14436.43421 | 0.00197 | 285.41708 | 79.70001 | 0 | 0 | 0 | 14721.06676 | 0.01973 | 0.00197 | 1.32819 | 0.01973
1.32981 | 14451.71535 | 0.00197 | 285.71921 | 79.8 | 0 | 0 | 0 | 14736.64818 | 0.01975 | 0.00197 | 1.32981 | 0.01975
1.3315 | 14464.73002 | 0.00198 | 285.97653 | 79.9 | 0 | 0 | 0 | 14749.91899 | 0.01977 | 0.00198 | 1.3315 | 0.01977
1.33375 | 14495.94051 | 0.00198 | 286.59357 | 80 | 0 | 0 | 0 | 14781.74623 | 0.01981 | 0.00198 | 1.33375 | 0.01981
1.33506 | 14505.80209 | 0.00198 | 286.78854 | 80.10001 | 0 | 0 | 0 | 14791.80086 | 0.01982 | 0.00198 | 1.33506 | 0.01982
1.33637 | 14508.78382 | 0.00198 | 286.8475 | 80.20001 | 0 | 0 | 0 | 14794.84277 | 0.01982 | 0.00198 | 1.33637 | 0.01982
1.33862 | 14535.13801 | 0.00199 | 287.36853 | 80.3 | 0 | 0 | 0 | 14821.71581 | 0.01986 | 0.00199 | 1.33862 | 0.01986
1.33987 | 14547.08576 | 0.00199 | 287.60474 | 80.4 | 0 | 0 | 0 | 14833.89901 | 0.01988 | 0.00199 | 1.33987 | 0.01988
1.3415 | 14558.14093 | 0.00199 | 287.8233 | 80.50001 | 0 | 0 | 0 | 14845.17196 | 0.01989 | 0.00199 | 1.3415 | 0.01989
1.34306 | 14571.92898 | 0.00199 | 288.09592 | 80.60001 | 0 | 0 | 0 | 14859.23165 | 0.01991 | 0.00199 | 1.34306 | 0.01991
1.34531 | 14601.77451 | 0.00199 | 288.68597 | 80.70001 | 0 | 0 | 0 | 14889.66629 | 0.01994 | 0.00199 | 1.34531 | 0.01994
1.34687 | 14616.49239 | 0.002 | 288.97696 | 80.8 | 0 | 0 | 0 | 14904.67356 | 0.01997 | 0.002 | 1.34687 | 0.01997
1.348 | 14618.48021 | 0.002 | 289.01627 | 80.9 | 0 | 0 | 0 | 14906.70098 | 0.01997 | 0.002 | 1.348 | 0.01997
1.35019 | 14639.37014 | 0.002 | 289.42926 | 81.00001 | 0 | 0 | 0 | 14928.00368 | 0.02 | 0.002 | 1.35019 | 0.02
1.35156 | 14656.7598 | 0.002 | 289.77307 | 81.10001 | 0 | 0 | 0 | 14945.73544 | 0.02002 | 0.002 | 1.35156 | 0.02002
1.35312 | 14665.41141 | 0.002 | 289.94412 | 81.20001 | 0 | 0 | 0 | 14954.55775 | 0.02003 | 0.002 | 1.35312 | 0.02003
1.35481 | 14681.34522 | 0.00201 | 290.25912 | 81.3 | 0 | 0 | 0 | 14970.80512 | 0.02006 | 0.00201 | 1.35481 | 0.02006
1.35706 | 14709.8273 | 0.00201 | 290.82224 | 81.4 | 0 | 0 | 0 | 14999.84874 | 0.02009 | 0.00201 | 1.35706 | 0.02009
1.35856 | 14723.13255 | 0.00201 | 291.0853 | 81.50001 | 0 | 0 | 0 | 15013.41674 | 0.02011 | 0.00201 | 1.35856 | 0.02011
1.35969 | 14727.69827 | 0.00201 | 291.17557 | 81.60001 | 0 | 0 | 0 | 15018.07218 | 0.02011 | 0.00201 | 1.35969 | 0.02011
1.36175 | 14743.62314 | 0.00201 | 291.49042 | 81.70001 | 0 | 0 | 0 | 15034.31177 | 0.02013 | 0.00201 | 1.36175 | 0.02013
1.36337 | 14767.28022 | 0.00202 | 291.95813 | 81.8 | 0 | 0 | 0 | 15058.43543 | 0.02017 | 0.00202 | 1.36337 | 0.02017
1.36481 | 14772.77279 | 0.00202 | 292.06671 | 81.9 | 0 | 0 | 0 | 15064.03534 | 0.02017 | 0.00202 | 1.36481 | 0.02017
1.36631 | 14786.92591 | 0.00202 | 292.34653 | 82.00001 | 0 | 0 | 0 | 15078.46846 | 0.02019 | 0.00202 | 1.36631 | 0.02019
1.36862 | 14811.42342 | 0.00202 | 292.83087 | 82.10001 | 0 | 0 | 0 | 15103.44789 | 0.02023 | 0.00202 | 1.36862 | 0.02023
1.37025 | 14831.93487 | 0.00203 | 293.23639 | 82.20001 | 0 | 0 | 0 | 15124.36471 | 0.02026 | 0.00203 | 1.37025 | 0.02026
1.37144 | 14837.27545 | 0.00203 | 293.34198 | 82.3 | 0 | 0 | 0 | 15129.81058 | 0.02026 | 0.00203 | 1.37144 | 0.02026
1.37331 | 14849.42138 | 0.00203 | 293.58209 | 82.4 | 0 | 0 | 0 | 15142.19605 | 0.02028 | 0.00203 | 1.37331 | 0.02028
1.37506 | 14874.94111 | 0.00203 | 294.08664 | 82.50001 | 0 | 0 | 0 | 15168.21799 | 0.02031 | 0.00203 | 1.37506 | 0.02031
1.37644 | 14879.04191 | 0.00203 | 294.16772 | 82.60001 | 0 | 0 | 0 | 15172.40042 | 0.02032 | 0.00203 | 1.37644 | 0.02032
1.37806 | 14895.75356 | 0.00203 | 294.49811 | 82.70001 | 0 | 0 | 0 | 15189.44133 | 0.02034 | 0.00203 | 1.37806 | 0.02034
1.38019 | 14916.41253 | 0.00204 | 294.90656 | 82.8 | 0 | 0 | 0 | 15210.50752 | 0.02037 | 0.00204 | 1.38019 | 0.02037
1.38194 | 14939.99362 | 0.00204 | 295.37277 | 82.9 | 0 | 0 | 0 | 15234.55338 | 0.0204 | 0.00204 | 1.38194 | 0.0204
1.38319 | 14946.15823 | 0.00204 | 295.49466 | 83.00001 | 0 | 0 | 0 | 15240.83947 | 0.02041 | 0.00204 | 1.38319 | 0.02041
1.38481 | 14954.89776 | 0.00204 | 295.66742 | 83.10001 | 0 | 0 | 0 | 15249.75203 | 0.02042 | 0.00204 | 1.38481 | 0.02042
1.38681 | 14984.39759 | 0.00205 | 296.25067 | 83.20001 | 0 | 0 | 0 | 15279.83347 | 0.02046 | 0.00205 | 1.38681 | 0.02046
1.38812 | 14989.06612 | 0.00205 | 296.34296 | 83.3 | 0 | 0 | 0 | 15284.59316 | 0.02046 | 0.00205 | 1.38812 | 0.02046
1.38975 | 15005.21898 | 0.00205 | 296.66232 | 83.4 | 0 | 0 | 0 | 15301.06459 | 0.02049 | 0.00205 | 1.38975 | 0.02049
1.39175 | 15022.01408 | 0.00205 | 296.99435 | 83.50001 | 0 | 0 | 0 | 15318.19108 | 0.02051 | 0.00205 | 1.39175 | 0.02051
1.39362 | 15049.81518 | 0.00205 | 297.54401 | 83.60001 | 0 | 0 | 0 | 15346.54073 | 0.02054 | 0.00205 | 1.39362 | 0.02054
1.39494 | 15057.34771 | 0.00206 | 297.69293 | 83.70001 | 0 | 0 | 0 | 15354.22097 | 0.02055 | 0.00206 | 1.39494 | 0.02055
1.39644 | 15062.70468 | 0.00206 | 297.79883 | 83.8 | 0 | 0 | 0 | 15359.68396 | 0.02056 | 0.00206 | 1.39644 | 0.02056
1.39856 | 15092.27753 | 0.00206 | 298.38351 | 83.9 | 0 | 0 | 0 | 15389.84008 | 0.0206 | 0.00206 | 1.39856 | 0.0206
1.39981 | 15098.01894 | 0.00206 | 298.49704 | 84.00001 | 0 | 0 | 0 | 15395.69518 | 0.02061 | 0.00206 | 1.39981 | 0.02061
1.40144 | 15113.6294 | 0.00206 | 298.80566 | 84.10001 | 0 | 0 | 0 | 15411.61268 | 0.02063 | 0.00206 | 1.40144 | 0.02063
1.40325 | 15126.62917 | 0.00206 | 299.06268 | 84.20001 | 0 | 0 | 0 | 15424.86949 | 0.02065 | 0.00206 | 1.40325 | 0.02065
1.40531 | 15156.30186 | 0.00207 | 299.64932 | 84.3 | 0 | 0 | 0 | 15455.12676 | 0.02069 | 0.00207 | 1.40531 | 0.02069
1.40675 | 15166.44657 | 0.00207 | 299.84988 | 84.4 | 0 | 0 | 0 | 15465.4708 | 0.0207 | 0.00207 | 1.40675 | 0.0207
1.408 | 15169.14517 | 0.00207 | 299.90323 | 84.50001 | 0 | 0 | 0 | 15468.2233 | 0.0207 | 0.00207 | 1.408 | 0.0207
1.41031 | 15198.48555 | 0.00207 | 300.48331 | 84.60001 | 0 | 0 | 0 | 15498.14137 | 0.02074 | 0.00207 | 1.41031 | 0.02074
1.4115 | 15206.84212 | 0.00207 | 300.64853 | 84.70001 | 0 | 0 | 0 | 15506.66338 | 0.02075 | 0.00207 | 1.4115 | 0.02075
1.41312 | 15219.80166 | 0.00208 | 300.90475 | 84.8 | 0 | 0 | 0 | 15519.87818 | 0.02077 | 0.00208 | 1.41312 | 0.02077
1.41475 | 15232.98174 | 0.00208 | 301.16531 | 84.9 | 0 | 0 | 0 | 15533.31859 | 0.02079 | 0.00208 | 1.41475 | 0.02079
1.41712 | 15264.45746 | 0.00208 | 301.78763 | 85.00001 | 0 | 0 | 0 | 15565.415 | 0.02083 | 0.00208 | 1.41712 | 0.02083
1.4185 | 15276.26067 | 0.00209 | 302.02097 | 85.10001 | 0 | 0 | 0 | 15577.45038 | 0.02085 | 0.00209 | 1.4185 | 0.02085
1.41962 | 15276.55721 | 0.00208 | 302.02682 | 85.20001 | 0 | 0 | 0 | 15577.75379 | 0.02085 | 0.00208 | 1.41962 | 0.02085
1.42181 | 15300.3931 | 0.00209 | 302.49808 | 85.3 | 0 | 0 | 0 | 15602.0595 | 0.02088 | 0.00209 | 1.42181 | 0.02088
1.42325 | 15316.73223 | 0.00209 | 302.82114 | 85.4 | 0 | 0 | 0 | 15618.72075 | 0.0209 | 0.00209 | 1.42325 | 0.0209
1.42487 | 15328.49222 | 0.00209 | 303.05362 | 85.50001 | 0 | 0 | 0 | 15630.71256 | 0.02092 | 0.00209 | 1.42487 | 0.02092
1.42644 | 15341.27444 | 0.00209 | 303.30634 | 85.60001 | 0 | 0 | 0 | 15643.74687 | 0.02093 | 0.00209 | 1.42644 | 0.02093
1.42869 | 15369.67456 | 0.0021 | 303.86783 | 85.70001 | 0 | 0 | 0 | 15672.70646 | 0.02097 | 0.0021 | 1.42869 | 0.02097
1.43019 | 15383.73828 | 0.0021 | 304.14587 | 85.8 | 0 | 0 | 0 | 15687.04778 | 0.02099 | 0.0021 | 1.43019 | 0.02099
1.43131 | 15386.14631 | 0.0021 | 304.19348 | 85.9 | 0 | 0 | 0 | 15689.50309 | 0.02099 | 0.0021 | 1.43131 | 0.02099
1.4335 | 15407.11969 | 0.0021 | 304.60812 | 86.00001 | 0 | 0 | 0 | 15710.88981 | 0.02102 | 0.0021 | 1.4335 | 0.02102
1.435 | 15428.4209 | 0.0021 | 305.02927 | 86.10001 | 0 | 0 | 0 | 15732.61106 | 0.02105 | 0.0021 | 1.435 | 0.02105
1.4365 | 15435.06235 | 0.00211 | 305.16058 | 86.20001 | 0 | 0 | 0 | 15739.38261 | 0.02106 | 0.00211 | 1.4365 | 0.02106
1.438 | 15448.24988 | 0.00211 | 305.4213 | 86.3 | 0 | 0 | 0 | 15752.8308 | 0.02107 | 0.00211 | 1.438 | 0.02107
1.44025 | 15473.97226 | 0.00211 | 305.92984 | 86.4 | 0 | 0 | 0 | 15779.05968 | 0.02111 | 0.00211 | 1.44025 | 0.02111
1.44194 | 15492.44225 | 0.00211 | 306.29501 | 86.50001 | 0 | 0 | 0 | 15797.89461 | 0.02114 | 0.00211 | 1.44194 | 0.02114
1.44306 | 15496.95879 | 0.00211 | 306.38431 | 86.60001 | 0 | 0 | 0 | 15802.50027 | 0.02114 | 0.00211 | 1.44306 | 0.02114
1.445 | 15511.40547 | 0.00212 | 306.66992 | 86.70001 | 0 | 0 | 0 | 15817.23213 | 0.02116 | 0.00212 | 1.445 | 0.02116
1.44669 | 15535.65711 | 0.00212 | 307.14941 | 86.8 | 0 | 0 | 0 | 15841.96106 | 0.02119 | 0.00212 | 1.44669 | 0.02119
1.44819 | 15542.49972 | 0.00212 | 307.28467 | 86.9 | 0 | 0 | 0 | 15848.93955 | 0.0212 | 0.00212 | 1.44819 | 0.0212
1.44969 | 15556.16707 | 0.00212 | 307.5549 | 87.00001 | 0 | 0 | 0 | 15862.87632 | 0.02122 | 0.00212 | 1.44969 | 0.02122
1.45194 | 15579.85693 | 0.00213 | 308.02325 | 87.10001 | 0 | 0 | 0 | 15887.03265 | 0.02125 | 0.00213 | 1.45194 | 0.02125
1.45369 | 15601.04787 | 0.00213 | 308.44223 | 87.20001 | 0 | 0 | 0 | 15908.64187 | 0.02128 | 0.00213 | 1.45369 | 0.02128
1.45481 | 15606.42272 | 0.00213 | 308.54849 | 87.3 | 0 | 0 | 0 | 15914.12197 | 0.02129 | 0.00213 | 1.45481 | 0.02129
1.45656 | 15616.44673 | 0.00213 | 308.74667 | 87.4 | 0 | 0 | 0 | 15924.34465 | 0.0213 | 0.00213 | 1.45656 | 0.0213
1.4585 | 15645.12551 | 0.00213 | 309.31366 | 87.50001 | 0 | 0 | 0 | 15953.58743 | 0.02134 | 0.00213 | 1.4585 | 0.02134
1.45987 | 15650.57784 | 0.00213 | 309.42145 | 87.60001 | 0 | 0 | 0 | 15959.14844 | 0.02135 | 0.00213 | 1.45987 | 0.02135
1.46137 | 15663.46884 | 0.00214 | 309.67633 | 87.70001 | 0 | 0 | 0 | 15972.29322 | 0.02137 | 0.00214 | 1.46137 | 0.02137
1.46356 | 15684.4303 | 0.00214 | 310.09073 | 87.8 | 0 | 0 | 0 | 15993.66749 | 0.02139 | 0.00214 | 1.46356 | 0.02139
1.46525 | 15708.10974 | 0.00214 | 310.5589 | 87.9 | 0 | 0 | 0 | 16017.81449 | 0.02143 | 0.00214 | 1.46525 | 0.02143
1.4665 | 15714.22964 | 0.00214 | 310.6799 | 88.00001 | 0 | 0 | 0 | 16024.05546 | 0.02143 | 0.00214 | 1.4665 | 0.02143
1.46806 | 15722.52959 | 0.00214 | 310.84399 | 88.10001 | 0 | 0 | 0 | 16032.51834 | 0.02144 | 0.00214 | 1.46806 | 0.02144
1.47019 | 15752.54351 | 0.00215 | 311.43738 | 88.20001 | 0 | 0 | 0 | 16063.12415 | 0.02148 | 0.00215 | 1.47019 | 0.02148
1.47156 | 15758.6351 | 0.00215 | 311.5578 | 88.3 | 0 | 0 | 0 | 16069.33555 | 0.02149 | 0.00215 | 1.47156 | 0.02149
1.47306 | 15772.72713 | 0.00215 | 311.83643 | 88.4 | 0 | 0 | 0 | 16083.70487 | 0.02151 | 0.00215 | 1.47306 | 0.02151
1.47494 | 15787.84138 | 0.00215 | 312.13522 | 88.50001 | 0 | 0 | 0 | 16099.11825 | 0.02153 | 0.00215 | 1.47494 | 0.02153
1.47694 | 15816.40989 | 0.00216 | 312.70004 | 88.60001 | 0 | 0 | 0 | 16128.249 | 0.02157 | 0.00216 | 1.47694 | 0.02157
1.47831 | 15826.89732 | 0.00216 | 312.90741 | 88.70001 | 0 | 0 | 0 | 16138.94313 | 0.02158 | 0.00216 | 1.47831 | 0.02158
1.47975 | 15831.57331 | 0.00216 | 312.99985 | 88.8 | 0 | 0 | 0 | 16143.71216 | 0.02159 | 0.00216 | 1.47975 | 0.02159
1.48194 | 15860.71998 | 0.00216 | 313.57608 | 88.9 | 0 | 0 | 0 | 16173.43262 | 0.02162 | 0.00216 | 1.48194 | 0.02162
1.48312 | 15866.90843 | 0.00216 | 313.69843 | 89.00001 | 0 | 0 | 0 | 16179.74361 | 0.02164 | 0.00216 | 1.48312 | 0.02164
1.48481 | 15881.22547 | 0.00217 | 313.98151 | 89.10001 | 0 | 0 | 0 | 16194.34321 | 0.02165 | 0.00217 | 1.48481 | 0.02165
1.48662 | 15896.86722 | 0.00217 | 314.29074 | 89.20001 | 0 | 0 | 0 | 16210.29339 | 0.02168 | 0.00217 | 1.48662 | 0.02168
1.48869 | 15925.30161 | 0.00217 | 314.85291 | 89.3 | 0 | 0 | 0 | 16239.28877 | 0.02171 | 0.00217 | 1.48869 | 0.02171
1.49006 | 15935.33307 | 0.00217 | 315.05124 | 89.4 | 0 | 0 | 0 | 16249.51768 | 0.02173 | 0.00217 | 1.49006 | 0.02173
1.49137 | 15938.43102 | 0.00217 | 315.11249 | 89.50001 | 0 | 0 | 0 | 16252.67628 | 0.02174 | 0.00217 | 1.49137 | 0.02174
1.49356 | 15965.37679 | 0.00218 | 315.64523 | 89.60001 | 0 | 0 | 0 | 16280.15304 | 0.02177 | 0.00218 | 1.49356 | 0.02177
1.49481 | 15975.26073 | 0.00218 | 315.84064 | 89.70001 | 0 | 0 | 0 | 16290.23257 | 0.02178 | 0.00218 | 1.49481 | 0.02178
1.49656 | 15990.10825 | 0.00218 | 316.13419 | 89.8 | 0 | 0 | 0 | 16305.3721 | 0.0218 | 0.00218 | 1.49656 | 0.0218
1.49825 | 16002.77126 | 0.00218 | 316.38452 | 89.9 | 0 | 0 | 0 | 16318.28504 | 0.02182 | 0.00218 | 1.49825 | 0.02182
1.50031 | 16032.43798 | 0.00219 | 316.97107 | 90.00001 | 0 | 0 | 0 | 16348.53763 | 0.02186 | 0.00219 | 1.50031 | 0.02186
1.50175 | 16042.32937 | 0.00219 | 317.16663 | 90.10001 | 0 | 0 | 0 | 16358.62339 | 0.02187 | 0.00219 | 1.50175 | 0.02187
1.503 | 16045.12483 | 0.00219 | 317.22189 | 90.20001 | 0 | 0 | 0 | 16361.47392 | 0.02188 | 0.00219 | 1.503 | 0.02188
1.50525 | 16070.91725 | 0.00219 | 317.73181 | 90.3 | 0 | 0 | 0 | 16387.77437 | 0.02191 | 0.00219 | 1.50525 | 0.02191
1.5065 | 16083.53853 | 0.00219 | 317.98135 | 90.4 | 0 | 0 | 0 | 16400.6453 | 0.02193 | 0.00219 | 1.5065 | 0.02193
1.50819 | 16094.56539 | 0.00219 | 318.19937 | 90.50001 | 0 | 0 | 0 | 16411.88869 | 0.02194 | 0.00219 | 1.50819 | 0.02194
1.50975 | 16107.62924 | 0.0022 | 318.45764 | 90.60001 | 0 | 0 | 0 | 16425.21085 | 0.02196 | 0.0022 | 1.50975 | 0.02196
1.512 | 16137.83985 | 0.0022 | 319.05493 | 90.70001 | 0 | 0 | 0 | 16456.01737 | 0.022 | 0.0022 | 1.512 | 0.022
1.5135 | 16151.07208 | 0.0022 | 319.31653 | 90.8 | 0 | 0 | 0 | 16469.51068 | 0.02202 | 0.0022 | 1.5135 | 0.02202
1.51469 | 16154.00314 | 0.0022 | 319.37448 | 90.9 | 0 | 0 | 0 | 16472.49969 | 0.02202 | 0.0022 | 1.51469 | 0.02202
1.51687 | 16175.57406 | 0.00221 | 319.80093 | 91.00001 | 0 | 0 | 0 | 16494.49479 | 0.02205 | 0.00221 | 1.51687 | 0.02205
1.51825 | 16193.36605 | 0.00221 | 320.15271 | 91.10001 | 0 | 0 | 0 | 16512.63732 | 0.02207 | 0.00221 | 1.51825 | 0.02207
1.51987 | 16203.57186 | 0.00221 | 320.35449 | 91.20001 | 0 | 0 | 0 | 16523.04516 | 0.02209 | 0.00221 | 1.51987 | 0.02209
1.52137 | 16216.1842 | 0.00221 | 320.60382 | 91.3 | 0 | 0 | 0 | 16535.9052 | 0.0221 | 0.00221 | 1.52137 | 0.0221
1.52362 | 16243.07036 | 0.00221 | 321.13538 | 91.4 | 0 | 0 | 0 | 16563.32283 | 0.02214 | 0.00221 | 1.52362 | 0.02214
1.52525 | 16261.68787 | 0.00222 | 321.50348 | 91.50001 | 0 | 0 | 0 | 16582.30714 | 0.02216 | 0.00222 | 1.52525 | 0.02216
1.52637 | 16264.56529 | 0.00222 | 321.56036 | 91.60001 | 0 | 0 | 0 | 16585.24169 | 0.02217 | 0.00222 | 1.52637 | 0.02217
1.52837 | 16279.77341 | 0.00222 | 321.86102 | 91.70001 | 0 | 0 | 0 | 16600.74842 | 0.02219 | 0.00222 | 1.52837 | 0.02219
1.52994 | 16302.43957 | 0.00222 | 322.30914 | 91.8 | 0 | 0 | 0 | 16623.86226 | 0.02222 | 0.00222 | 1.52994 | 0.02222
1.5315 | 16310.2895 | 0.00222 | 322.46436 | 91.9 | 0 | 0 | 0 | 16631.86613 | 0.02223 | 0.00222 | 1.5315 | 0.02223
1.53306 | 16325.54531 | 0.00223 | 322.76596 | 92.00001 | 0 | 0 | 0 | 16647.42266 | 0.02225 | 0.00223 | 1.53306 | 0.02225
1.53531 | 16350.75957 | 0.00223 | 323.26447 | 92.10001 | 0 | 0 | 0 | 16673.13495 | 0.02229 | 0.00223 | 1.53531 | 0.02229
1.53687 | 16368.32505 | 0.00223 | 323.61176 | 92.20001 | 0 | 0 | 0 | 16691.0472 | 0.02231 | 0.00223 | 1.53687 | 0.02231
1.53812 | 16373.92491 | 0.00223 | 323.72247 | 92.3 | 0 | 0 | 0 | 16696.75603 | 0.02232 | 0.00223 | 1.53812 | 0.02232
1.53987 | 16385.51205 | 0.00223 | 323.95154 | 92.4 | 0 | 0 | 0 | 16708.57202 | 0.02233 | 0.00223 | 1.53987 | 0.02233
1.54181 | 16414.1044 | 0.00224 | 324.51685 | 92.50001 | 0 | 0 | 0 | 16737.72766 | 0.02237 | 0.00224 | 1.54181 | 0.02237
1.54325 | 16419.60442 | 0.00224 | 324.62558 | 92.60001 | 0 | 0 | 0 | 16743.33691 | 0.02238 | 0.00224 | 1.54325 | 0.02238
1.54475 | 16433.02441 | 0.00224 | 324.8909 | 92.70001 | 0 | 0 | 0 | 16757.02161 | 0.02239 | 0.00224 | 1.54475 | 0.02239
1.54681 | 16452.50767 | 0.00224 | 325.27609 | 92.8 | 0 | 0 | 0 | 16776.88815 | 0.02242 | 0.00224 | 1.54681 | 0.02242
1.54862 | 16477.70256 | 0.00225 | 325.7742 | 92.9 | 0 | 0 | 0 | 16802.58022 | 0.02246 | 0.00225 | 1.54862 | 0.02246
1.54987 | 16484.87747 | 0.00225 | 325.91608 | 93.00001 | 0 | 0 | 0 | 16809.89636 | 0.02247 | 0.00225 | 1.54987 | 0.02247
1.5515 | 16491.76478 | 0.00225 | 326.05222 | 93.10001 | 0 | 0 | 0 | 16816.91998 | 0.02248 | 0.00225 | 1.5515 | 0.02248
1.5535 | 16521.80701 | 0.00225 | 326.64618 | 93.20001 | 0 | 0 | 0 | 16847.55379 | 0.02252 | 0.00225 | 1.5535 | 0.02252
1.55481 | 16525.92719 | 0.00225 | 326.72763 | 93.3 | 0 | 0 | 0 | 16851.75645 | 0.02252 | 0.00225 | 1.55481 | 0.02252
1.55637 | 16540.65102 | 0.00225 | 327.01874 | 93.4 | 0 | 0 | 0 | 16866.76994 | 0.02254 | 0.00225 | 1.55637 | 0.02254
1.55837 | 16558.89452 | 0.00226 | 327.37943 | 93.50001 | 0 | 0 | 0 | 16885.37304 | 0.02257 | 0.00226 | 1.55837 | 0.02257
1.56031 | 16587.74614 | 0.00226 | 327.94983 | 93.60001 | 0 | 0 | 0 | 16914.79319 | 0.0226 | 0.00226 | 1.56031 | 0.0226
1.56162 | 16594.43825 | 0.00226 | 328.08215 | 93.70001 | 0 | 0 | 0 | 16921.61765 | 0.02261 | 0.00226 | 1.56162 | 0.02261
1.563 | 16598.54203 | 0.00226 | 328.16327 | 93.8 | 0 | 0 | 0 | 16925.80319 | 0.02262 | 0.00226 | 1.563 | 0.02262
1.56519 | 16628.5485 | 0.00227 | 328.75653 | 93.9 | 0 | 0 | 0 | 16956.40121 | 0.02265 | 0.00227 | 1.56519 | 0.02265
1.5665 | 16634.65947 | 0.00227 | 328.87735 | 94.00001 | 0 | 0 | 0 | 16962.63129 | 0.02267 | 0.00227 | 1.5665 | 0.02267
1.56812 | 16651.28171 | 0.00227 | 329.20596 | 94.10001 | 0 | 0 | 0 | 16979.58196 | 0.02269 | 0.00227 | 1.56812 | 0.02269
1.57 | 16666.63289 | 0.00227 | 329.50949 | 94.20001 | 0 | 0 | 0 | 16995.2365 | 0.02271 | 0.00227 | 1.57 | 0.02271
1.572 | 16695.33849 | 0.00227 | 330.077 | 94.3 | 0 | 0 | 0 | 17024.50729 | 0.02275 | 0.00227 | 1.572 | 0.02275
1.57331 | 16703.06623 | 0.00228 | 330.2298 | 94.4 | 0 | 0 | 0 | 17032.38669 | 0.02276 | 0.00228 | 1.57331 | 0.02276
1.57469 | 16708.36657 | 0.00228 | 330.33459 | 94.50001 | 0 | 0 | 0 | 17037.7921 | 0.02276 | 0.00228 | 1.57469 | 0.02276
1.57694 | 16736.92763 | 0.00228 | 330.89926 | 94.60001 | 0 | 0 | 0 | 17066.91663 | 0.02281 | 0.00228 | 1.57694 | 0.02281
1.57819 | 16744.57788 | 0.00228 | 331.05051 | 94.70001 | 0 | 0 | 0 | 17074.71823 | 0.02282 | 0.00228 | 1.57819 | 0.02282
1.57987 | 16760.54448 | 0.00228 | 331.36618 | 94.8 | 0 | 0 | 0 | 17090.99827 | 0.02283 | 0.00228 | 1.57987 | 0.02283
1.5815 | 16773.12106 | 0.00229 | 331.61481 | 94.9 | 0 | 0 | 0 | 17103.82408 | 0.02285 | 0.00229 | 1.5815 | 0.02285
1.58375 | 16804.35985 | 0.00229 | 332.23242 | 95.00001 | 0 | 0 | 0 | 17135.67777 | 0.0229 | 0.00229 | 1.58375 | 0.0229
1.58512 | 16813.76249 | 0.00229 | 332.41833 | 95.10001 | 0 | 0 | 0 | 17145.26561 | 0.02291 | 0.00229 | 1.58512 | 0.02291
1.58637 | 16816.67417 | 0.00229 | 332.47589 | 95.20001 | 0 | 0 | 0 | 17148.23595 | 0.02291 | 0.00229 | 1.58637 | 0.02291
1.58862 | 16842.84806 | 0.00229 | 332.99335 | 95.3 | 0 | 0 | 0 | 17174.92539 | 0.02295 | 0.00229 | 1.58862 | 0.02295
1.58987 | 16854.07609 | 0.0023 | 333.21533 | 95.4 | 0 | 0 | 0 | 17186.37417 | 0.02296 | 0.0023 | 1.58987 | 0.02296
1.5915 | 16865.0806 | 0.0023 | 333.43292 | 95.50001 | 0 | 0 | 0 | 17197.59578 | 0.02297 | 0.0023 | 1.5915 | 0.02297
1.59306 | 16879.37975 | 0.0023 | 333.71561 | 95.60001 | 0 | 0 | 0 | 17212.17671 | 0.02299 | 0.0023 | 1.59306 | 0.02299
1.59537 | 16909.45327 | 0.0023 | 334.31018 | 95.70001 | 0 | 0 | 0 | 17242.84319 | 0.02304 | 0.0023 | 1.59537 | 0.02304
1.59687 | 16923.41715 | 0.00231 | 334.58627 | 95.8 | 0 | 0 | 0 | 17257.08337 | 0.02306 | 0.00231 | 1.59687 | 0.02306
1.598 | 16924.9922 | 0.00231 | 334.6174 | 95.9 | 0 | 0 | 0 | 17258.68912 | 0.02305 | 0.00231 | 1.598 | 0.02305
1.60012 | 16945.63031 | 0.00231 | 335.02542 | 96.00001 | 0 | 0 | 0 | 17279.73353 | 0.02308 | 0.00231 | 1.60012 | 0.02308
1.60156 | 16963.86188 | 0.00231 | 335.38586 | 96.10001 | 0 | 0 | 0 | 17298.32574 | 0.02311 | 0.00231 | 1.60156 | 0.02311
1.60312 | 16972.5284 | 0.00231 | 335.55722 | 96.20001 | 0 | 0 | 0 | 17307.16205 | 0.02312 | 0.00231 | 1.60312 | 0.02312
1.60475 | 16988.2983 | 0.00231 | 335.86899 | 96.3 | 0 | 0 | 0 | 17323.24294 | 0.02314 | 0.00231 | 1.60475 | 0.02314
1.607 | 17016.44361 | 0.00232 | 336.42545 | 96.4 | 0 | 0 | 0 | 17351.94268 | 0.02318 | 0.00232 | 1.607 | 0.02318
1.6085 | 17029.55812 | 0.00232 | 336.68472 | 96.50001 | 0 | 0 | 0 | 17365.31619 | 0.0232 | 0.00232 | 1.6085 | 0.0232
1.60969 | 17034.66177 | 0.00232 | 336.78564 | 96.60001 | 0 | 0 | 0 | 17370.52089 | 0.0232 | 0.00232 | 1.60969 | 0.0232
1.61169 | 17051.43452 | 0.00232 | 337.11725 | 96.70001 | 0 | 0 | 0 | 17387.62404 | 0.02322 | 0.00232 | 1.61169 | 0.02322
1.61337 | 17076.34777 | 0.00233 | 337.6098 | 96.8 | 0 | 0 | 0 | 17413.02825 | 0.02326 | 0.00233 | 1.61337 | 0.02326
1.61481 | 17081.21896 | 0.00233 | 337.70609 | 96.9 | 0 | 0 | 0 | 17417.99644 | 0.02326 | 0.00233 | 1.61481 | 0.02326
1.61637 | 17096.70722 | 0.00233 | 338.0123 | 97.00001 | 0 | 0 | 0 | 17433.78947 | 0.02328 | 0.00233 | 1.61637 | 0.02328
1.61862 | 17121.44911 | 0.00233 | 338.50146 | 97.10001 | 0 | 0 | 0 | 17459.01942 | 0.02332 | 0.00233 | 1.61862 | 0.02332
1.62025 | 17141.46882 | 0.00233 | 338.89728 | 97.20001 | 0 | 0 | 0 | 17479.43366 | 0.02335 | 0.00233 | 1.62025 | 0.02335
1.62144 | 17147.05825 | 0.00234 | 339.00778 | 97.3 | 0 | 0 | 0 | 17485.13316 | 0.02336 | 0.00234 | 1.62144 | 0.02336
1.62331 | 17158.84209 | 0.00234 | 339.24075 | 97.4 | 0 | 0 | 0 | 17497.14986 | 0.02337 | 0.00234 | 1.62331 | 0.02337
1.62506 | 17185.14562 | 0.00234 | 339.7608 | 97.50001 | 0 | 0 | 0 | 17523.97156 | 0.0234 | 0.00234 | 1.62506 | 0.0234
1.62644 | 17188.25549 | 0.00234 | 339.82227 | 97.60001 | 0 | 0 | 0 | 17527.14261 | 0.02341 | 0.00234 | 1.62644 | 0.02341
1.62806 | 17205.60789 | 0.00234 | 340.16534 | 97.70001 | 0 | 0 | 0 | 17544.83703 | 0.02343 | 0.00234 | 1.62806 | 0.02343
1.63025 | 17226.73774 | 0.00235 | 340.5831 | 97.8 | 0 | 0 | 0 | 17566.38401 | 0.02346 | 0.00235 | 1.63025 | 0.02346
1.63194 | 17250.23985 | 0.00235 | 341.04773 | 97.9 | 0 | 0 | 0 | 17590.34896 | 0.0235 | 0.00235 | 1.63194 | 0.0235
1.63319 | 17254.90689 | 0.00235 | 341.14001 | 98.00001 | 0 | 0 | 0 | 17595.10865 | 0.0235 | 0.00235 | 1.63319 | 0.0235
1.63481 | 17264.05025 | 0.00235 | 341.32077 | 98.10001 | 0 | 0 | 0 | 17604.43199 | 0.02351 | 0.00235 | 1.63481 | 0.02351
1.63681 | 17293.98072 | 0.00236 | 341.91254 | 98.20001 | 0 | 0 | 0 | 17634.95221 | 0.02355 | 0.00236 | 1.63681 | 0.02355
1.63812 | 17297.67621 | 0.00236 | 341.9856 | 98.3 | 0 | 0 | 0 | 17638.72075 | 0.02356 | 0.00236 | 1.63812 | 0.02356
1.63975 | 17314.14795 | 0.00236 | 342.31125 | 98.4 | 0 | 0 | 0 | 17655.51738 | 0.02358 | 0.00236 | 1.63975 | 0.02358
1.64175 | 17330.85662 | 0.00236 | 342.6416 | 98.50001 | 0 | 0 | 0 | 17672.55518 | 0.0236 | 0.00236 | 1.64175 | 0.0236
1.64369 | 17359.40576 | 0.00236 | 343.20602 | 98.60001 | 0 | 0 | 0 | 17701.66725 | 0.02364 | 0.00236 | 1.64369 | 0.02364
1.64494 | 17365.50778 | 0.00236 | 343.32666 | 98.70001 | 0 | 0 | 0 | 17707.88955 | 0.02365 | 0.00236 | 1.64494 | 0.02365
1.64644 | 17371.06144 | 0.00237 | 343.43646 | 98.8 | 0 | 0 | 0 | 17713.55326 | 0.02366 | 0.00237 | 1.64644 | 0.02366
1.64856 | 17401.42852 | 0.00237 | 344.03683 | 98.9 | 0 | 0 | 0 | 17744.51849 | 0.0237 | 0.00237 | 1.64856 | 0.0237
1.64981 | 17406.87788 | 0.00237 | 344.14456 | 99.00001 | 0 | 0 | 0 | 17750.07483 | 0.0237 | 0.00237 | 1.64981 | 0.0237
1.65144 | 17422.10984 | 0.00237 | 344.44571 | 99.10001 | 0 | 0 | 0 | 17765.60802 | 0.02373 | 0.00237 | 1.65144 | 0.02373
1.65325 | 17436.19293 | 0.00237 | 344.72415 | 99.20001 | 0 | 0 | 0 | 17779.968 | 0.02374 | 0.00237 | 1.65325 | 0.02374
1.65531 | 17465.90883 | 0.00238 | 345.31165 | 99.3 | 0 | 0 | 0 | 17810.27039 | 0.02379 | 0.00238 | 1.65531 | 0.02379
1.65669 | 17476.28599 | 0.00238 | 345.51682 | 99.4 | 0 | 0 | 0 | 17820.8525 | 0.0238 | 0.00238 | 1.65669 | 0.0238
1.658 | 17478.83409 | 0.00238 | 345.5672 | 99.50001 | 0 | 0 | 0 | 17823.45096 | 0.0238 | 0.00238 | 1.658 | 0.0238
1.66031 | 17508.07762 | 0.00238 | 346.14536 | 99.60001 | 0 | 0 | 0 | 17853.271 | 0.02384 | 0.00238 | 1.66031 | 0.02384
1.6615 | 17516.18534 | 0.00239 | 346.30566 | 99.70001 | 0 | 0 | 0 | 17861.53783 | 0.02385 | 0.00239 | 1.6615 | 0.02385
1.66312 | 17529.62917 | 0.00239 | 346.57144 | 99.8 | 0 | 0 | 0 | 17875.24743 | 0.02387 | 0.00239 | 1.66312 | 0.02387
1.66475 | 17543.00892 | 0.00239 | 346.83597 | 99.9 | 0 | 0 | 0 | 17888.89011 | 0.02388 | 0.00239 | 1.66475 | 0.02388
1.66712 | 17575.80042 | 0.00239 | 347.48428 | 100.00001 | 0 | 0 | 0 | 17922.32932 | 0.02393 | 0.00239 | 1.66712 | 0.02393
1.6685 | 17586.95245 | 0.0024 | 347.70474 | 100.10001 | 0 | 0 | 0 | 17933.7003 | 0.02395 | 0.0024 | 1.6685 | 0.02395
1.66962 | 17587.70347 | 0.00239 | 347.7196 | 100.20001 | 0 | 0 | 0 | 17934.46584 | 0.02395 | 0.00239 | 1.66962 | 0.02395
1.67181 | 17611.79864 | 0.0024 | 348.19598 | 100.3 | 0 | 0 | 0 | 17959.03606 | 0.02398 | 0.0024 | 1.67181 | 0.02398
1.67325 | 17627.17962 | 0.0024 | 348.50006 | 100.4 | 0 | 0 | 0 | 17974.72017 | 0.024 | 0.0024 | 1.67325 | 0.024
1.67487 | 17639.34344 | 0.0024 | 348.74057 | 100.50001 | 0 | 0 | 0 | 17987.12431 | 0.02402 | 0.0024 | 1.67487 | 0.02402
1.67644 | 17652.36109 | 0.0024 | 348.99792 | 100.60001 | 0 | 0 | 0 | 18000.39823 | 0.02404 | 0.0024 | 1.67644 | 0.02404
1.67869 | 17680.95195 | 0.00241 | 349.56317 | 100.70001 | 0 | 0 | 0 | 18029.55388 | 0.02408 | 0.00241 | 1.67869 | 0.02408
1.68019 | 17694.39131 | 0.00241 | 349.82889 | 100.8 | 0 | 0 | 0 | 18043.25725 | 0.0241 | 0.00241 | 1.68019 | 0.0241
1.68131 | 17696.43575 | 0.00241 | 349.86932 | 100.9 | 0 | 0 | 0 | 18045.34224 | 0.0241 | 0.00241 | 1.68131 | 0.0241
1.6835 | 17717.46725 | 0.00241 | 350.28513 | 101.00001 | 0 | 0 | 0 | 18066.78808 | 0.02413 | 0.00241 | 1.6835 | 0.02413
1.685 | 17738.34527 | 0.00242 | 350.69788 | 101.10001 | 0 | 0 | 0 | 18088.07833 | 0.02416 | 0.00242 | 1.685 | 0.02416
1.6865 | 17745.15361 | 0.00242 | 350.83249 | 101.20001 | 0 | 0 | 0 | 18095.02104 | 0.02416 | 0.00242 | 1.6865 | 0.02416
1.68806 | 17758.61531 | 0.00242 | 351.09863 | 101.3 | 0 | 0 | 0 | 18108.74775 | 0.02418 | 0.00242 | 1.68806 | 0.02418
1.69031 | 17785.39866 | 0.00242 | 351.62817 | 101.4 | 0 | 0 | 0 | 18136.05958 | 0.02421 | 0.00242 | 1.69031 | 0.02421
1.69194 | 17803.66898 | 0.00242 | 351.98938 | 101.50001 | 0 | 0 | 0 | 18154.68913 | 0.02424 | 0.00242 | 1.69194 | 0.02424
1.69306 | 17808.1274 | 0.00242 | 352.07751 | 101.60001 | 0 | 0 | 0 | 18159.23565 | 0.02425 | 0.00242 | 1.69306 | 0.02425
1.695 | 17822.30735 | 0.00243 | 352.35788 | 101.70001 | 0 | 0 | 0 | 18173.69522 | 0.02427 | 0.00243 | 1.695 | 0.02427
1.69669 | 17846.5113 | 0.00243 | 352.8364 | 101.8 | 0 | 0 | 0 | 18198.37747 | 0.0243 | 0.00243 | 1.69669 | 0.0243
1.69819 | 17853.67578 | 0.00243 | 352.97803 | 101.9 | 0 | 0 | 0 | 18205.68272 | 0.02431 | 0.00243 | 1.69819 | 0.02431
1.69969 | 17867.89745 | 0.00243 | 353.25922 | 102.00001 | 0 | 0 | 0 | 18220.1843 | 0.02433 | 0.00243 | 1.69969 | 0.02433
1.70194 | 17891.94942 | 0.00244 | 353.73474 | 102.10001 | 0 | 0 | 0 | 18244.71095 | 0.02436 | 0.00244 | 1.70194 | 0.02436
1.70369 | 17914.19238 | 0.00244 | 354.1745 | 102.20001 | 0 | 0 | 0 | 18267.39223 | 0.02439 | 0.00244 | 1.70369 | 0.02439
1.70481 | 17919.13807 | 0.00244 | 354.27228 | 102.3 | 0 | 0 | 0 | 18272.43511 | 0.0244 | 0.00244 | 1.70481 | 0.0244
1.7065 | 17928.57498 | 0.00244 | 354.45883 | 102.4 | 0 | 0 | 0 | 18282.05874 | 0.02441 | 0.00244 | 1.7065 | 0.02441
1.70844 | 17958.14782 | 0.00245 | 355.04352 | 102.50001 | 0 | 0 | 0 | 18312.21487 | 0.02445 | 0.00245 | 1.70844 | 0.02445
1.70987 | 17963.25594 | 0.00245 | 355.1445 | 102.60001 | 0 | 0 | 0 | 18317.42268 | 0.02446 | 0.00245 | 1.70987 | 0.02446
1.71137 | 17976.56566 | 0.00245 | 355.40765 | 102.70001 | 0 | 0 | 0 | 18330.99535 | 0.02448 | 0.00245 | 1.71137 | 0.02448
1.71356 | 17997.73574 | 0.00245 | 355.8262 | 102.8 | 0 | 0 | 0 | 18352.58278 | 0.0245 | 0.00245 | 1.71356 | 0.0245
1.71525 | 18021.52991 | 0.00245 | 356.29663 | 102.9 | 0 | 0 | 0 | 18376.84648 | 0.02454 | 0.00245 | 1.71525 | 0.02454
1.7165 | 18027.79138 | 0.00245 | 356.42041 | 103.00001 | 0 | 0 | 0 | 18383.2306 | 0.02455 | 0.00245 | 1.7165 | 0.02455
1.71806 | 18035.7784 | 0.00246 | 356.57831 | 103.10001 | 0 | 0 | 0 | 18391.37606 | 0.02456 | 0.00246 | 1.71806 | 0.02456
1.72019 | 18065.67907 | 0.00246 | 357.16946 | 103.20001 | 0 | 0 | 0 | 18421.86517 | 0.0246 | 0.00246 | 1.72019 | 0.0246
1.72156 | 18071.84517 | 0.00246 | 357.29138 | 103.3 | 0 | 0 | 0 | 18428.15282 | 0.02461 | 0.00246 | 1.72156 | 0.02461
1.72306 | 18086.18903 | 0.00246 | 357.57498 | 103.4 | 0 | 0 | 0 | 18442.78043 | 0.02463 | 0.00246 | 1.72306 | 0.02463
1.725 | 18101.345 | 0.00246 | 357.8746 | 103.50001 | 0 | 0 | 0 | 18458.23426 | 0.02465 | 0.00246 | 1.725 | 0.02465
1.72694 | 18130.08785 | 0.00247 | 358.44287 | 103.60001 | 0 | 0 | 0 | 18487.54394 | 0.02468 | 0.00247 | 1.72694 | 0.02468
1.72831 | 18139.71549 | 0.00247 | 358.63321 | 103.70001 | 0 | 0 | 0 | 18497.36207 | 0.0247 | 0.00247 | 1.72831 | 0.0247
1.72975 | 18144.67162 | 0.00247 | 358.7312 | 103.8 | 0 | 0 | 0 | 18502.41584 | 0.02471 | 0.00247 | 1.72975 | 0.02471
1.73194 | 18173.74229 | 0.00247 | 359.30594 | 103.9 | 0 | 0 | 0 | 18532.06006 | 0.02475 | 0.00247 | 1.73194 | 0.02475
1.73312 | 18179.53587 | 0.00248 | 359.4205 | 104.00001 | 0 | 0 | 0 | 18537.96805 | 0.02475 | 0.00248 | 1.73312 | 0.02475
1.73481 | 18194.62478 | 0.00248 | 359.71881 | 104.10001 | 0 | 0 | 0 | 18553.35342 | 0.02477 | 0.00248 | 1.73481 | 0.02477
1.73662 | 18209.75095 | 0.00248 | 360.01785 | 104.20001 | 0 | 0 | 0 | 18568.77768 | 0.02479 | 0.00248 | 1.73662 | 0.02479
1.73862 | 18239.01087 | 0.00248 | 360.59634 | 104.3 | 0 | 0 | 0 | 18598.61484 | 0.02483 | 0.00248 | 1.73862 | 0.02483
1.74 | 18248.75623 | 0.00248 | 360.78903 | 104.4 | 0 | 0 | 0 | 18608.55278 | 0.02484 | 0.00248 | 1.74 | 0.02484
1.74137 | 18252.37721 | 0.00249 | 360.8606 | 104.50001 | 0 | 0 | 0 | 18612.24508 | 0.02485 | 0.00249 | 1.74137 | 0.02485
1.7435 | 18279.22761 | 0.00249 | 361.39145 | 104.60001 | 0 | 0 | 0 | 18639.62537 | 0.02489 | 0.00249 | 1.7435 | 0.02489
1.74481 | 18289.44087 | 0.00249 | 361.59338 | 104.70001 | 0 | 0 | 0 | 18650.03943 | 0.0249 | 0.00249 | 1.74481 | 0.0249
1.74656 | 18305.0409 | 0.00249 | 361.90179 | 104.8 | 0 | 0 | 0 | 18665.9476 | 0.02492 | 0.00249 | 1.74656 | 0.02492
1.74819 | 18318.12263 | 0.00249 | 362.16043 | 104.9 | 0 | 0 | 0 | 18679.28688 | 0.02494 | 0.00249 | 1.74819 | 0.02494
1.75031 | 18348.19168 | 0.0025 | 362.75491 | 105.00001 | 0 | 0 | 0 | 18709.94869 | 0.02498 | 0.0025 | 1.75031 | 0.02498
1.75169 | 18358.22314 | 0.0025 | 362.95325 | 105.10001 | 0 | 0 | 0 | 18720.1776 | 0.025 | 0.0025 | 1.75169 | 0.025
1.753 | 18361.03648 | 0.0025 | 363.00888 | 105.20001 | 0 | 0 | 0 | 18723.04679 | 0.02499 | 0.0025 | 1.753 | 0.02499
1.75525 | 18387.55161 | 0.0025 | 363.53308 | 105.3 | 0 | 0 | 0 | 18750.08477 | 0.02503 | 0.0025 | 1.75525 | 0.02503
1.7565 | 18399.88083 | 0.00251 | 363.77686 | 105.4 | 0 | 0 | 0 | 18762.65695 | 0.02505 | 0.00251 | 1.7565 | 0.02505
1.75819 | 18411.51714 | 0.00251 | 364.0069 | 105.50001 | 0 | 0 | 0 | 18774.52273 | 0.02507 | 0.00251 | 1.75819 | 0.02507
1.75975 | 18425.76414 | 0.00251 | 364.28857 | 105.60001 | 0 | 0 | 0 | 18789.05076 | 0.02509 | 0.00251 | 1.75975 | 0.02509
1.762 | 18456.16102 | 0.00251 | 364.88953 | 105.70001 | 0 | 0 | 0 | 18820.04711 | 0.02513 | 0.00251 | 1.762 | 0.02513
1.7635 | 18469.57952 | 0.00251 | 365.15485 | 105.8 | 0 | 0 | 0 | 18833.73025 | 0.02514 | 0.00251 | 1.7635 | 0.02514
1.76469 | 18472.29749 | 0.00251 | 365.20856 | 105.9 | 0 | 0 | 0 | 18836.50142 | 0.02515 | 0.00251 | 1.76469 | 0.02515
1.76687 | 18493.87884 | 0.00252 | 365.63525 | 106.00001 | 0 | 0 | 0 | 18858.50741 | 0.02518 | 0.00252 | 1.76687 | 0.02518
1.76831 | 18511.97183 | 0.00252 | 365.99295 | 106.10001 | 0 | 0 | 0 | 18876.95803 | 0.02521 | 0.00252 | 1.76831 | 0.02521
1.76994 | 18522.11207 | 0.00252 | 366.19342 | 106.20001 | 0 | 0 | 0 | 18887.29741 | 0.02522 | 0.00252 | 1.76994 | 0.02522
1.77137 | 18534.94048 | 0.00252 | 366.44705 | 106.3 | 0 | 0 | 0 | 18900.37995 | 0.02523 | 0.00252 | 1.77137 | 0.02523
1.77362 | 18561.20229 | 0.00253 | 366.96628 | 106.4 | 0 | 0 | 0 | 18927.15963 | 0.02527 | 0.00253 | 1.77362 | 0.02527
1.77525 | 18579.46962 | 0.00253 | 367.32742 | 106.50001 | 0 | 0 | 0 | 18945.78607 | 0.02529 | 0.00253 | 1.77525 | 0.02529
1.77637 | 18582.25465 | 0.00253 | 367.38248 | 106.60001 | 0 | 0 | 0 | 18948.62571 | 0.0253 | 0.00253 | 1.77637 | 0.0253
1.77837 | 18597.44042 | 0.00253 | 367.68271 | 106.70001 | 0 | 0 | 0 | 18964.11221 | 0.02532 | 0.00253 | 1.77837 | 0.02532
1.77994 | 18620.44334 | 0.00254 | 368.13751 | 106.8 | 0 | 0 | 0 | 18987.56836 | 0.02535 | 0.00254 | 1.77994 | 0.02535
1.78156 | 18628.09062 | 0.00254 | 368.2887 | 106.9 | 0 | 0 | 0 | 18995.36529 | 0.02536 | 0.00254 | 1.78156 | 0.02536
1.78306 | 18644.07808 | 0.00254 | 368.60477 | 107.00001 | 0 | 0 | 0 | 19011.66868 | 0.02538 | 0.00254 | 1.78306 | 0.02538
1.78531 | 18668.88553 | 0.00254 | 369.09525 | 107.10001 | 0 | 0 | 0 | 19036.96553 | 0.02541 | 0.00254 | 1.78531 | 0.02541
1.78687 | 18687.48069 | 0.00254 | 369.46286 | 107.20001 | 0 | 0 | 0 | 19055.9265 | 0.02544 | 0.00254 | 1.78687 | 0.02544
1.78806 | 18693.02094 | 0.00254 | 369.57242 | 107.3 | 0 | 0 | 0 | 19061.57621 | 0.02544 | 0.00254 | 1.78806 | 0.02544
1.78987 | 18704.07611 | 0.00255 | 369.79099 | 107.4 | 0 | 0 | 0 | 19072.84916 | 0.02546 | 0.00255 | 1.78987 | 0.02546
1.79175 | 18732.97244 | 0.00255 | 370.36227 | 107.50001 | 0 | 0 | 0 | 19102.316 | 0.0255 | 0.00255 | 1.79175 | 0.0255
1.79319 | 18738.74366 | 0.00255 | 370.47638 | 107.60001 | 0 | 0 | 0 | 19108.20065 | 0.02551 | 0.00255 | 1.79319 | 0.02551
1.79475 | 18752.89083 | 0.00255 | 370.75607 | 107.70001 | 0 | 0 | 0 | 19122.62754 | 0.02553 | 0.00255 | 1.79475 | 0.02553
1.79675 | 18772.21018 | 0.00256 | 371.13803 | 107.8 | 0 | 0 | 0 | 19142.3276 | 0.02556 | 0.00256 | 1.79675 | 0.02556
1.79862 | 18797.65242 | 0.00256 | 371.64102 | 107.9 | 0 | 0 | 0 | 19168.27018 | 0.02559 | 0.00256 | 1.79862 | 0.02559
1.79987 | 18804.7871 | 0.00256 | 371.7821 | 108.00001 | 0 | 0 | 0 | 19175.54586 | 0.0256 | 0.00256 | 1.79987 | 0.0256
1.80144 | 18811.68783 | 0.00256 | 371.91852 | 108.10001 | 0 | 0 | 0 | 19182.58348 | 0.02561 | 0.00256 | 1.80144 | 0.02561
1.80344 | 18841.45141 | 0.00257 | 372.50696 | 108.20001 | 0 | 0 | 0 | 19212.93411 | 0.02565 | 0.00257 | 1.80344 | 0.02565
1.80481 | 18846.43137 | 0.00257 | 372.60541 | 108.3 | 0 | 0 | 0 | 19218.01122 | 0.02566 | 0.00257 | 1.80481 | 0.02566
1.80637 | 18861.49198 | 0.00257 | 372.90317 | 108.4 | 0 | 0 | 0 | 19233.36858 | 0.02568 | 0.00257 | 1.80637 | 0.02568
1.80844 | 18879.87107 | 0.00257 | 373.26654 | 108.50001 | 0 | 0 | 0 | 19252.11016 | 0.0257 | 0.00257 | 1.80844 | 0.0257
1.81037 | 18908.22202 | 0.00257 | 373.82706 | 108.60001 | 0 | 0 | 0 | 19281.01996 | 0.02574 | 0.00257 | 1.81037 | 0.02574
1.81156 | 18914.73681 | 0.00257 | 373.95587 | 108.70001 | 0 | 0 | 0 | 19287.66392 | 0.02575 | 0.00257 | 1.81156 | 0.02575
1.81306 | 18919.26229 | 0.00258 | 374.04535 | 108.8 | 0 | 0 | 0 | 19292.27891 | 0.02575 | 0.00258 | 1.81306 | 0.02575
1.81519 | 18949.4893 | 0.00258 | 374.64294 | 108.9 | 0 | 0 | 0 | 19323.10099 | 0.0258 | 0.00258 | 1.81519 | 0.0258
1.81644 | 18955.3082 | 0.00258 | 374.758 | 109.00001 | 0 | 0 | 0 | 19329.03543 | 0.0258 | 0.00258 | 1.81644 | 0.0258
1.81812 | 18971.52215 | 0.00258 | 375.07855 | 109.10001 | 0 | 0 | 0 | 19345.5691 | 0.02583 | 0.00258 | 1.81812 | 0.02583
1.82 | 18987.11026 | 0.00258 | 375.38672 | 109.20001 | 0 | 0 | 0 | 19361.46482 | 0.02584 | 0.00258 | 1.82 | 0.02584
1.822 | 19015.65939 | 0.00259 | 375.95117 | 109.3 | 0 | 0 | 0 | 19390.5769 | 0.02588 | 0.00259 | 1.822 | 0.02588
1.82331 | 19023.57489 | 0.00259 | 376.10767 | 109.4 | 0 | 0 | 0 | 19398.64768 | 0.02589 | 0.00259 | 1.82331 | 0.02589
1.82469 | 19028.73963 | 0.00259 | 376.20978 | 109.50001 | 0 | 0 | 0 | 19403.91462 | 0.0259 | 0.00259 | 1.82469 | 0.0259
1.82694 | 19057.75666 | 0.00259 | 376.78345 | 109.60001 | 0 | 0 | 0 | 19433.50282 | 0.02594 | 0.00259 | 1.82694 | 0.02594
1.82812 | 19065.83905 | 0.0026 | 376.94324 | 109.70001 | 0 | 0 | 0 | 19441.74476 | 0.02595 | 0.0026 | 1.82812 | 0.02595
1.82987 | 19081.57617 | 0.0026 | 377.25436 | 109.8 | 0 | 0 | 0 | 19457.79297 | 0.02597 | 0.0026 | 1.82987 | 0.02597
1.8315 | 19093.74595 | 0.0026 | 377.495 | 109.9 | 0 | 0 | 0 | 19470.20177 | 0.02599 | 0.0026 | 1.8315 | 0.02599
1.83375 | 19124.60029 | 0.0026 | 378.10498 | 110.00001 | 0 | 0 | 0 | 19501.66491 | 0.02603 | 0.0026 | 1.83375 | 0.02603
1.83506 | 19134.78076 | 0.0026 | 378.30627 | 110.10001 | 0 | 0 | 0 | 19512.0463 | 0.02605 | 0.0026 | 1.83506 | 0.02605
1.83631 | 19137.16495 | 0.00261 | 378.35339 | 110.20001 | 0 | 0 | 0 | 19514.47671 | 0.02605 | 0.00261 | 1.83631 | 0.02605
1.83862 | 19164.54732 | 0.00261 | 378.89478 | 110.3 | 0 | 0 | 0 | 19542.40003 | 0.02609 | 0.00261 | 1.83862 | 0.02609
1.83987 | 19176.54872 | 0.00261 | 379.13205 | 110.4 | 0 | 0 | 0 | 19554.63769 | 0.0261 | 0.00261 | 1.83987 | 0.0261
1.8415 | 19187.30885 | 0.00261 | 379.34479 | 110.50001 | 0 | 0 | 0 | 19565.61034 | 0.02612 | 0.00261 | 1.8415 | 0.02612
1.84306 | 19202.15487 | 0.00261 | 379.63831 | 110.60001 | 0 | 0 | 0 | 19580.74831 | 0.02614 | 0.00261 | 1.84306 | 0.02614
1.84537 | 19231.75603 | 0.00262 | 380.22351 | 110.70001 | 0 | 0 | 0 | 19610.934 | 0.02618 | 0.00262 | 1.84537 | 0.02618
1.84687 | 19246.04177 | 0.00262 | 380.50595 | 110.8 | 0 | 0 | 0 | 19625.50093 | 0.0262 | 0.00262 | 1.84687 | 0.0262
1.848 | 19247.30241 | 0.00262 | 380.53088 | 110.9 | 0 | 0 | 0 | 19626.78616 | 0.0262 | 0.00262 | 1.848 | 0.0262
1.85012 | 19268.85694 | 0.00262 | 380.95703 | 111.00001 | 0 | 0 | 0 | 19648.7657 | 0.02623 | 0.00262 | 1.85012 | 0.02623
1.85156 | 19286.93652 | 0.00263 | 381.31448 | 111.10001 | 0 | 0 | 0 | 19667.20231 | 0.02626 | 0.00263 | 1.85156 | 0.02626
1.85312 | 19295.35568 | 0.00263 | 381.48093 | 111.20001 | 0 | 0 | 0 | 19675.78656 | 0.02626 | 0.00263 | 1.85312 | 0.02626
1.85481 | 19312.69765 | 0.00263 | 381.82379 | 111.3 | 0 | 0 | 0 | 19693.47164 | 0.02629 | 0.00263 | 1.85481 | 0.02629
1.85706 | 19340.6105 | 0.00263 | 382.37564 | 111.4 | 0 | 0 | 0 | 19721.93332 | 0.02633 | 0.00263 | 1.85706 | 0.02633
1.85856 | 19353.73694 | 0.00263 | 382.63516 | 111.50001 | 0 | 0 | 0 | 19735.31928 | 0.02635 | 0.00263 | 1.85856 | 0.02635
1.85969 | 19358.24156 | 0.00263 | 382.72421 | 111.60001 | 0 | 0 | 0 | 19739.91248 | 0.02635 | 0.00263 | 1.85969 | 0.02635
1.86175 | 19374.6835 | 0.00264 | 383.04929 | 111.70001 | 0 | 0 | 0 | 19756.67954 | 0.02637 | 0.00264 | 1.86175 | 0.02637
1.86337 | 19399.22869 | 0.00264 | 383.53458 | 111.8 | 0 | 0 | 0 | 19781.70877 | 0.02641 | 0.00264 | 1.86337 | 0.02641
1.86481 | 19404.01047 | 0.00264 | 383.62909 | 111.9 | 0 | 0 | 0 | 19786.5836 | 0.02641 | 0.00264 | 1.86481 | 0.02641
1.86637 | 19419.69097 | 0.00264 | 383.93912 | 112.00001 | 0 | 0 | 0 | 19802.57424 | 0.02643 | 0.00264 | 1.86637 | 0.02643
1.86862 | 19443.30782 | 0.00265 | 384.40604 | 112.10001 | 0 | 0 | 0 | 19826.65589 | 0.02647 | 0.00265 | 1.86862 | 0.02647
1.87025 | 19464.02043 | 0.00265 | 384.81552 | 112.20001 | 0 | 0 | 0 | 19847.77653 | 0.02649 | 0.00265 | 1.87025 | 0.02649
1.87144 | 19468.97954 | 0.00265 | 384.91357 | 112.3 | 0 | 0 | 0 | 19852.83342 | 0.0265 | 0.00265 | 1.87144 | 0.0265
1.87331 | 19481.10908 | 0.00265 | 385.15338 | 112.4 | 0 | 0 | 0 | 19865.20333 | 0.02652 | 0.00265 | 1.87331 | 0.02652
1.875 | 19508.18896 | 0.00265 | 385.68878 | 112.50001 | 0 | 0 | 0 | 19892.81701 | 0.02655 | 0.00265 | 1.875 | 0.02655
1.87637 | 19511.67285 | 0.00266 | 385.75766 | 112.60001 | 0 | 0 | 0 | 19896.36927 | 0.02655 | 0.00266 | 1.87637 | 0.02655
1.87806 | 19528.9582 | 0.00266 | 386.0994 | 112.70001 | 0 | 0 | 0 | 19913.99523 | 0.02658 | 0.00266 | 1.87806 | 0.02658
1.88025 | 19550.85695 | 0.00266 | 386.53235 | 112.8 | 0 | 0 | 0 | 19936.32642 | 0.02661 | 0.00266 | 1.88025 | 0.02661
1.88194 | 19574.444 | 0.00266 | 386.99869 | 112.90001 | 0 | 0 | 0 | 19960.3785 | 0.02664 | 0.00266 | 1.88194 | 0.02664
1.88319 | 19579.59384 | 0.00266 | 387.10049 | 113.00001 | 0 | 0 | 0 | 19965.62988 | 0.02665 | 0.00266 | 1.88319 | 0.02665
1.88481 | 19589.13505 | 0.00267 | 387.28912 | 113.10001 | 0 | 0 | 0 | 19975.35931 | 0.02666 | 0.00267 | 1.88481 | 0.02666
1.88681 | 19618.67958 | 0.00267 | 387.87323 | 113.20001 | 0 | 0 | 0 | 20005.48588 | 0.0267 | 0.00267 | 1.88681 | 0.0267
1.88812 | 19622.23649 | 0.00267 | 387.94357 | 113.3 | 0 | 0 | 0 | 20009.11283 | 0.02671 | 0.00267 | 1.88812 | 0.02671
1.88981 | 19639.28193 | 0.00267 | 388.28055 | 113.40001 | 0 | 0 | 0 | 20026.4945 | 0.02673 | 0.00267 | 1.88981 | 0.02673
1.89181 | 19656.51065 | 0.00268 | 388.62119 | 113.50001 | 0 | 0 | 0 | 20044.06288 | 0.02676 | 0.00268 | 1.89181 | 0.02676
1.89369 | 19685.24754 | 0.00268 | 389.18933 | 113.60001 | 0 | 0 | 0 | 20073.36634 | 0.02679 | 0.00268 | 1.89369 | 0.02679
1.89494 | 19691.99181 | 0.00268 | 389.32266 | 113.70001 | 0 | 0 | 0 | 20080.2437 | 0.0268 | 0.00268 | 1.89494 | 0.0268
1.89644 | 19697.52908 | 0.00268 | 389.43213 | 113.8 | 0 | 0 | 0 | 20085.89029 | 0.02681 | 0.00268 | 1.89644 | 0.02681
1.89856 | 19727.16004 | 0.00269 | 390.01797 | 113.90001 | 0 | 0 | 0 | 20116.10555 | 0.02685 | 0.00269 | 1.89856 | 0.02685
1.89981 | 19732.48869 | 0.00269 | 390.12332 | 114.00001 | 0 | 0 | 0 | 20121.53897 | 0.02686 | 0.00269 | 1.89981 | 0.02686
1.9015 | 19747.66254 | 0.00269 | 390.42331 | 114.10001 | 0 | 0 | 0 | 20137.01147 | 0.02688 | 0.00269 | 1.9015 | 0.02688
1.90325 | 19761.22409 | 0.00269 | 390.69144 | 114.20001 | 0 | 0 | 0 | 20150.84087 | 0.0269 | 0.00269 | 1.90325 | 0.0269
1.90537 | 19792.37199 | 0.00269 | 391.30725 | 114.3 | 0 | 0 | 0 | 20182.60276 | 0.02694 | 0.00269 | 1.90537 | 0.02694
1.90675 | 19802.30361 | 0.0027 | 391.5036 | 114.40001 | 0 | 0 | 0 | 20192.73052 | 0.02695 | 0.0027 | 1.90675 | 0.02695
1.908 | 19804.58647 | 0.0027 | 391.54874 | 114.50001 | 0 | 0 | 0 | 20195.05824 | 0.02695 | 0.0027 | 1.908 | 0.02695
1.91031 | 19834.25468 | 0.0027 | 392.13528 | 114.60001 | 0 | 0 | 0 | 20225.31084 | 0.02699 | 0.0027 | 1.91031 | 0.02699
1.9115 | 19841.69632 | 0.0027 | 392.28241 | 114.70001 | 0 | 0 | 0 | 20232.89927 | 0.02701 | 0.0027 | 1.9115 | 0.02701
1.91312 | 19854.97028 | 0.0027 | 392.54486 | 114.8 | 0 | 0 | 0 | 20246.4346 | 0.02702 | 0.0027 | 1.91312 | 0.02702
1.91481 | 19868.74193 | 0.0027 | 392.81714 | 114.90001 | 0 | 0 | 0 | 20260.47873 | 0.02704 | 0.0027 | 1.91481 | 0.02704
1.91712 | 19901.76886 | 0.00271 | 393.47009 | 115.00001 | 0 | 0 | 0 | 20294.156 | 0.02709 | 0.00271 | 1.91712 | 0.02709
1.9185 | 19913.49459 | 0.00271 | 393.7019 | 115.10001 | 0 | 0 | 0 | 20306.11358 | 0.0271 | 0.00271 | 1.9185 | 0.0271
1.91962 | 19913.82986 | 0.00271 | 393.70853 | 115.20001 | 0 | 0 | 0 | 20306.45589 | 0.02711 | 0.00271 | 1.91962 | 0.02711
1.92181 | 19937.48099 | 0.00271 | 394.17615 | 115.3 | 0 | 0 | 0 | 20330.57332 | 0.02714 | 0.00271 | 1.92181 | 0.02714
1.92319 | 19953.01992 | 0.00272 | 394.48334 | 115.40001 | 0 | 0 | 0 | 20346.4177 | 0.02716 | 0.00272 | 1.92319 | 0.02716
1.92487 | 19964.56385 | 0.00272 | 394.71158 | 115.50001 | 0 | 0 | 0 | 20358.19012 | 0.02718 | 0.00272 | 1.92487 | 0.02718
1.92644 | 19978.73187 | 0.00272 | 394.9917 | 115.60001 | 0 | 0 | 0 | 20372.63724 | 0.0272 | 0.00272 | 1.92644 | 0.0272
1.92869 | 20007.53284 | 0.00272 | 395.5611 | 115.70001 | 0 | 0 | 0 | 20402.00605 | 0.02724 | 0.00272 | 1.92869 | 0.02724
1.93019 | 20021.47734 | 0.00273 | 395.83679 | 115.8 | 0 | 0 | 0 | 20416.22445 | 0.02726 | 0.00273 | 1.93019 | 0.02726
1.93131 | 20023.48751 | 0.00273 | 395.87653 | 115.90001 | 0 | 0 | 0 | 20418.27521 | 0.02726 | 0.00273 | 1.93131 | 0.02726
1.9335 | 20044.42811 | 0.00273 | 396.29056 | 116.00001 | 0 | 0 | 0 | 20439.62769 | 0.02729 | 0.00273 | 1.9335 | 0.02729
1.935 | 20065.57137 | 0.00273 | 396.70856 | 116.10001 | 0 | 0 | 0 | 20461.18868 | 0.02732 | 0.00273 | 1.935 | 0.02732
1.9365 | 20072.65985 | 0.00273 | 396.84869 | 116.20001 | 0 | 0 | 0 | 20468.41613 | 0.02733 | 0.00273 | 1.9365 | 0.02733
1.93806 | 20086.69376 | 0.00274 | 397.12616 | 116.3 | 0 | 0 | 0 | 20482.72788 | 0.02735 | 0.00274 | 1.93806 | 0.02735
1.94031 | 20113.00772 | 0.00274 | 397.64642 | 116.40001 | 0 | 0 | 0 | 20509.56047 | 0.02739 | 0.00274 | 1.94031 | 0.02739
1.94194 | 20132.54911 | 0.00274 | 398.03275 | 116.50001 | 0 | 0 | 0 | 20529.48614 | 0.02742 | 0.00274 | 1.94194 | 0.02742
1.94306 | 20135.97339 | 0.00274 | 398.10046 | 116.60001 | 0 | 0 | 0 | 20532.97928 | 0.02742 | 0.00274 | 1.94306 | 0.02742
1.94506 | 20149.5856 | 0.00274 | 398.36957 | 116.70001 | 0 | 0 | 0 | 20546.85847 | 0.02744 | 0.00274 | 1.94506 | 0.02744
1.94669 | 20173.47366 | 0.00275 | 398.84186 | 116.8 | 0 | 0 | 0 | 20571.21863 | 0.02747 | 0.00275 | 1.94669 | 0.02747
1.94819 | 20180.48018 | 0.00275 | 398.98038 | 116.90001 | 0 | 0 | 0 | 20578.36206 | 0.02748 | 0.00275 | 1.94819 | 0.02748
1.94969 | 20194.83894 | 0.00275 | 399.26425 | 117.00001 | 0 | 0 | 0 | 20593.00523 | 0.02751 | 0.00275 | 1.94969 | 0.02751
1.95194 | 20220.22605 | 0.00275 | 399.76617 | 117.10001 | 0 | 0 | 0 | 20618.8918 | 0.02754 | 0.00275 | 1.95194 | 0.02754
1.95362 | 20241.49895 | 0.00276 | 400.18677 | 117.20001 | 0 | 0 | 0 | 20640.58504 | 0.02757 | 0.00276 | 1.95362 | 0.02757
1.95481 | 20246.06466 | 0.00276 | 400.27704 | 117.3 | 0 | 0 | 0 | 20645.24048 | 0.02758 | 0.00276 | 1.95481 | 0.02758
1.9565 | 20255.03218 | 0.00276 | 400.45432 | 117.40001 | 0 | 0 | 0 | 20654.38488 | 0.02759 | 0.00276 | 1.9565 | 0.02759
1.95844 | 20284.61397 | 0.00276 | 401.03915 | 117.50001 | 0 | 0 | 0 | 20684.55034 | 0.02763 | 0.00276 | 1.95844 | 0.02763
1.95987 | 20289.86663 | 0.00276 | 401.14301 | 117.60001 | 0 | 0 | 0 | 20689.90597 | 0.02763 | 0.00276 | 1.95987 | 0.02763
1.96137 | 20304.00485 | 0.00277 | 401.42255 | 117.70001 | 0 | 0 | 0 | 20704.32353 | 0.02766 | 0.00277 | 1.96137 | 0.02766
1.9635 | 20325.23006 | 0.00277 | 401.84216 | 117.8 | 0 | 0 | 0 | 20725.96698 | 0.02769 | 0.00277 | 1.9635 | 0.02769
1.96525 | 20348.95867 | 0.00277 | 402.31131 | 117.90001 | 0 | 0 | 0 | 20750.16377 | 0.02773 | 0.00277 | 1.96525 | 0.02773
1.9665 | 20355.69102 | 0.00277 | 402.4444 | 118.00001 | 0 | 0 | 0 | 20757.02868 | 0.02773 | 0.00277 | 1.9665 | 0.02773
1.96806 | 20363.40237 | 0.00277 | 402.59686 | 118.10001 | 0 | 0 | 0 | 20764.89096 | 0.02774 | 0.00277 | 1.96806 | 0.02774
1.97019 | 20393.88418 | 0.00278 | 403.19949 | 118.20001 | 0 | 0 | 0 | 20795.97444 | 0.02779 | 0.00278 | 1.97019 | 0.02779
1.97156 | 20400.0473 | 0.00278 | 403.32135 | 118.3 | 0 | 0 | 0 | 20802.25898 | 0.0278 | 0.00278 | 1.97156 | 0.0278
1.97306 | 20414.94846 | 0.00278 | 403.61597 | 118.40001 | 0 | 0 | 0 | 20817.45452 | 0.02782 | 0.00278 | 1.97306 | 0.02782
1.975 | 20430.08059 | 0.00278 | 403.91513 | 118.50001 | 0 | 0 | 0 | 20832.88501 | 0.02785 | 0.00278 | 1.975 | 0.02785
1.977 | 20459.14382 | 0.00279 | 404.48972 | 118.60001 | 0 | 0 | 0 | 20862.51989 | 0.0279 | 0.00279 | 1.977 | 0.0279
1.97831 | 20468.16498 | 0.00279 | 404.66809 | 118.70001 | 0 | 0 | 0 | 20871.7203 | 0.02792 | 0.00279 | 1.97831 | 0.02792
1.97975 | 20452.55303 | 0.0028 | 404.35944 | 118.8 | 0 | 0 | 0 | 20855.79968 | 0.02796 | 0.0028 | 1.97975 | 0.02796
1.98219 | 19484.85374 | 0.00263 | 385.22742 | 118.90001 | 0 | 0 | 0 | 19869.02166 | 0.02633 | 0.00263 | 1.98219 | 0.02633
1.98344 | 18847.99004 | 0.00254 | 372.63623 | 119.00001 | 0 | 0 | 0 | 19219.60141 | 0.0254 | 0.00254 | 1.98344 | 0.0254
1.98494 | 18480.42309 | 0.00247 | 365.3692 | 119.10001 | 0 | 0 | 0 | 18844.78693 | 0.02465 | 0.00247 | 1.98494 | 0.02465
1.98687 | 18265.35463 | 0.00243 | 361.11719 | 119.20001 | 0 | 0 | 0 | 18625.47855 | 0.02429 | 0.00243 | 1.98687 | 0.02429
1.98875 | 18135.54913 | 0.00241 | 358.55084 | 119.3 | 0 | 0 | 0 | 18493.11274 | 0.02409 | 0.00241 | 1.98875 | 0.02409
1.99006 | 18029.53482 | 0.00239 | 356.4549 | 119.40001 | 0 | 0 | 0 | 18385.00906 | 0.02393 | 0.00239 | 1.99006 | 0.02393
1.99137 | 17945.73367 | 0.00238 | 354.7981 | 119.50001 | 0 | 0 | 0 | 18299.55555 | 0.0238 | 0.00238 | 1.99137 | 0.0238
1.99356 | 17901.24923 | 0.00237 | 353.91861 | 119.60001 | 0 | 0 | 0 | 18254.19455 | 0.02374 | 0.00237 | 1.99356 | 0.02374
1.99487 | 17851.55386 | 0.00237 | 352.9361 | 119.70001 | 0 | 0 | 0 | 18203.51837 | 0.02367 | 0.00237 | 1.99487 | 0.02367
1.99656 | 17816.8565 | 0.00236 | 352.25009 | 119.8 | 0 | 0 | 0 | 18168.13732 | 0.02362 | 0.00236 | 1.99656 | 0.02362
1.99825 | 17784.76685 | 0.00236 | 351.61566 | 119.90001 | 0 | 0 | 0 | 18135.41541 | 0.02358 | 0.00236 | 1.99825 | 0.02358
2.00031 | 17774.54466 | 0.00236 | 351.41357 | 120.00001 | 0 | 0 | 0 | 18124.99201 | 0.02357 | 0.00236 | 2.00031 | 0.02357
2.00169 | 17747.85817 | 0.00235 | 350.88596 | 120.10001 | 0 | 0 | 0 | 18097.77821 | 0.02354 | 0.00235 | 2.00169 | 0.02354
2.003 | 17718.84114 | 0.00235 | 350.31229 | 120.20001 | 0 | 0 | 0 | 18068.19001 | 0.0235 | 0.00235 | 2.003 | 0.0235
2.00525 | 17715.48837 | 0.00235 | 350.246 | 120.3 | 0 | 0 | 0 | 18064.77 | 0.0235 | 0.00235 | 2.00525 | 0.0235
2.00656 | 17698.83931 | 0.00235 | 349.91684 | 120.40001 | 0 | 0 | 0 | 18047.79288 | 0.02348 | 0.00235 | 2.00656 | 0.02348
2.00819 | 17684.39114 | 0.00235 | 349.6312 | 120.50001 | 0 | 0 | 0 | 18033.06102 | 0.02347 | 0.00235 | 2.00819 | 0.02347
2.00975 | 17673.54906 | 0.00235 | 349.41684 | 120.60001 | 0 | 0 | 0 | 18022.00434 | 0.02345 | 0.00235 | 2.00975 | 0.02345
2.01206 | 17681.87284 | 0.00235 | 349.58139 | 120.70001 | 0 | 0 | 0 | 18030.49212 | 0.02347 | 0.00235 | 2.01206 | 0.02347
2.0135 | 17673.26742 | 0.00235 | 349.41125 | 120.8 | 0 | 0 | 0 | 18021.71805 | 0.02346 | 0.00235 | 2.0135 | 0.02346
2.01469 | 17654.10453 | 0.00234 | 349.03241 | 120.90001 | 0 | 0 | 0 | 18002.1767 | 0.02344 | 0.00234 | 2.01469 | 0.02344
2.01687 | 17655.69896 | 0.00234 | 349.0639 | 121.00001 | 0 | 0 | 0 | 18003.80268 | 0.02344 | 0.00234 | 2.01687 | 0.02344
2.01825 | 17654.07473 | 0.00234 | 349.0318 | 121.10001 | 0 | 0 | 0 | 18002.14558 | 0.02344 | 0.00234 | 2.01825 | 0.02344
2.01994 | 17644.98204 | 0.00234 | 348.85205 | 121.20001 | 0 | 0 | 0 | 17992.8736 | 0.02343 | 0.00234 | 2.01994 | 0.02343
2.02137 | 17638.7161 | 0.00234 | 348.72815 | 121.3 | 0 | 0 | 0 | 17986.48481 | 0.02343 | 0.00234 | 2.02137 | 0.02343
2.02369 | 17648.4853 | 0.00234 | 348.9213 | 121.40001 | 0 | 0 | 0 | 17996.44609 | 0.02345 | 0.00234 | 2.02369 | 0.02345
2.02531 | 17649.1648 | 0.00235 | 348.93472 | 121.50001 | 0 | 0 | 0 | 17997.14005 | 0.02345 | 0.00235 | 2.02531 | 0.02345
2.02644 | 17633.02088 | 0.00234 | 348.61557 | 121.60001 | 0 | 0 | 0 | 17980.67795 | 0.02344 | 0.00234 | 2.02644 | 0.02344
2.02837 | 17631.09267 | 0.00234 | 348.57742 | 121.70001 | 0 | 0 | 0 | 17978.71122 | 0.02344 | 0.00234 | 2.02837 | 0.02344
2.02994 | 17637.05015 | 0.00235 | 348.69522 | 121.8 | 0 | 0 | 0 | 17984.7857 | 0.02345 | 0.00235 | 2.02994 | 0.02345
2.03156 | 17628.04538 | 0.00234 | 348.51718 | 121.90001 | 0 | 0 | 0 | 17975.60396 | 0.02344 | 0.00234 | 2.03156 | 0.02344
2.03306 | 17627.11108 | 0.00235 | 348.49872 | 122.00001 | 0 | 0 | 0 | 17974.65171 | 0.02345 | 0.00235 | 2.03306 | 0.02345
2.03531 | 17635.28287 | 0.00235 | 348.66028 | 122.10001 | 0 | 0 | 0 | 17982.98389 | 0.02347 | 0.00235 | 2.03531 | 0.02347
2.03687 | 17637.75349 | 0.00235 | 348.70914 | 122.20001 | 0 | 0 | 0 | 17985.503 | 0.02347 | 0.00235 | 2.03687 | 0.02347
2.03812 | 17626.91587 | 0.00235 | 348.49487 | 122.3 | 0 | 0 | 0 | 17974.45254 | 0.02346 | 0.00235 | 2.03812 | 0.02346
2.03987 | 17622.69139 | 0.00235 | 348.41135 | 122.40001 | 0 | 0 | 0 | 17970.14408 | 0.02346 | 0.00235 | 2.03987 | 0.02346
2.04175 | 17636.9369 | 0.00235 | 348.69299 | 122.50001 | 0 | 0 | 0 | 17984.67056 | 0.02349 | 0.00235 | 2.04175 | 0.02349
2.04325 | 17626.55079 | 0.00235 | 348.48764 | 122.60001 | 0 | 0 | 0 | 17974.07911 | 0.02347 | 0.00235 | 2.04325 | 0.02347
2.04469 | 17624.89229 | 0.00235 | 348.45486 | 122.70001 | 0 | 0 | 0 | 17972.38778 | 0.02348 | 0.00235 | 2.04469 | 0.02348
2.04681 | 17629.76199 | 0.00235 | 348.55112 | 122.8 | 0 | 0 | 0 | 17977.35442 | 0.02349 | 0.00235 | 2.04681 | 0.02349
2.04869 | 17641.55924 | 0.00235 | 348.78436 | 122.90001 | 0 | 0 | 0 | 17989.38357 | 0.02351 | 0.00235 | 2.04869 | 0.02351
2.04987 | 17633.67951 | 0.00235 | 348.62857 | 123.00001 | 0 | 0 | 0 | 17981.34857 | 0.02351 | 0.00235 | 2.04987 | 0.02351
2.0515 | 17625.43619 | 0.00235 | 348.46561 | 123.10001 | 0 | 0 | 0 | 17972.94326 | 0.0235 | 0.00235 | 2.0515 | 0.0235
2.05344 | 17641.08539 | 0.00235 | 348.77499 | 123.20001 | 0 | 0 | 0 | 17988.90122 | 0.02352 | 0.00235 | 2.05344 | 0.02352
2.05481 | 17630.30291 | 0.00235 | 348.56183 | 123.3 | 0 | 0 | 0 | 17977.90523 | 0.02352 | 0.00235 | 2.05481 | 0.02352
2.05637 | 17630.17625 | 0.00235 | 348.55933 | 123.40001 | 0 | 0 | 0 | 17977.77608 | 0.02353 | 0.00235 | 2.05637 | 0.02353
2.05844 | 17633.38298 | 0.00235 | 348.62271 | 123.50001 | 0 | 0 | 0 | 17981.04672 | 0.02354 | 0.00235 | 2.05844 | 0.02354
2.06037 | 17648.81909 | 0.00236 | 348.92789 | 123.60001 | 0 | 0 | 0 | 17996.78684 | 0.02356 | 0.00236 | 2.06037 | 0.02356
2.06162 | 17640.49679 | 0.00236 | 348.76337 | 123.70001 | 0 | 0 | 0 | 17988.30062 | 0.02355 | 0.00236 | 2.06162 | 0.02355
2.063 | 17629.04525 | 0.00235 | 348.53696 | 123.8 | 0 | 0 | 0 | 17976.62311 | 0.02354 | 0.00235 | 2.063 | 0.02354
2.06519 | 17644.78236 | 0.00236 | 348.84808 | 123.90001 | 0 | 0 | 0 | 17992.67132 | 0.02357 | 0.00236 | 2.06519 | 0.02357
2.06644 | 17636.14267 | 0.00236 | 348.67728 | 124.00001 | 0 | 0 | 0 | 17983.8599 | 0.02356 | 0.00236 | 2.06644 | 0.02356
2.06812 | 17637.16489 | 0.00236 | 348.69748 | 124.10001 | 0 | 0 | 0 | 17984.90239 | 0.02357 | 0.00236 | 2.06812 | 0.02357
2.07 | 17637.9472 | 0.00236 | 348.71295 | 124.20001 | 0 | 0 | 0 | 17985.7006 | 0.02357 | 0.00236 | 2.07 | 0.02357
2.072 | 17652.35811 | 0.00236 | 348.99786 | 124.3 | 0 | 0 | 0 | 18000.39512 | 0.0236 | 0.00236 | 2.072 | 0.0236
2.07331 | 17645.53934 | 0.00236 | 348.86307 | 124.40001 | 0 | 0 | 0 | 17993.44308 | 0.02359 | 0.00236 | 2.07331 | 0.02359
2.07469 | 17635.14131 | 0.00236 | 348.65747 | 124.50001 | 0 | 0 | 0 | 17982.83919 | 0.02358 | 0.00236 | 2.07469 | 0.02358
2.07694 | 17648.71627 | 0.00236 | 348.92587 | 124.60001 | 0 | 0 | 0 | 17996.68259 | 0.0236 | 0.00236 | 2.07694 | 0.0236
2.07819 | 17641.56967 | 0.00236 | 348.78458 | 124.70001 | 0 | 0 | 0 | 17989.39446 | 0.0236 | 0.00236 | 2.07819 | 0.0236
2.07987 | 17642.4548 | 0.00236 | 348.80206 | 124.8 | 0 | 0 | 0 | 17990.29692 | 0.02361 | 0.00236 | 2.07987 | 0.02361
2.08156 | 17639.61017 | 0.00236 | 348.74582 | 124.90001 | 0 | 0 | 0 | 17987.3966 | 0.02361 | 0.00236 | 2.08156 | 0.02361
2.08375 | 17657.18013 | 0.00236 | 349.0932 | 125.00001 | 0 | 0 | 0 | 18005.31352 | 0.02363 | 0.00236 | 2.08375 | 0.02363
2.08506 | 17651.20476 | 0.00236 | 348.97507 | 125.10001 | 0 | 0 | 0 | 17999.22037 | 0.02363 | 0.00236 | 2.08506 | 0.02363
2.08637 | 17638.05598 | 0.00236 | 348.71512 | 125.20001 | 0 | 0 | 0 | 17985.81108 | 0.02362 | 0.00236 | 2.08637 | 0.02362
2.08862 | 17650.00671 | 0.00236 | 348.95139 | 125.3 | 0 | 0 | 0 | 17997.99738 | 0.02364 | 0.00236 | 2.08862 | 0.02364
2.08987 | 17646.78657 | 0.00236 | 348.88773 | 125.40001 | 0 | 0 | 0 | 17994.7143 | 0.02364 | 0.00236 | 2.08987 | 0.02364
2.0915 | 17643.11045 | 0.00236 | 348.81503 | 125.50001 | 0 | 0 | 0 | 17990.96598 | 0.02364 | 0.00236 | 2.0915 | 0.02364
2.09306 | 17641.85876 | 0.00236 | 348.79028 | 125.60001 | 0 | 0 | 0 | 17989.69009 | 0.02365 | 0.00236 | 2.09306 | 0.02365
2.09537 | 17657.95797 | 0.00237 | 349.10858 | 125.70001 | 0 | 0 | 0 | 18006.10551 | 0.02367 | 0.00237 | 2.09537 | 0.02367
2.09687 | 17658.63299 | 0.00237 | 349.12192 | 125.8 | 0 | 0 | 0 | 18006.7948 | 0.02367 | 0.00237 | 2.09687 | 0.02367
2.098 | 17643.69309 | 0.00237 | 348.82657 | 125.90001 | 0 | 0 | 0 | 17991.56036 | 0.02366 | 0.00237 | 2.098 | 0.02366
2.10012 | 17649.41514 | 0.00237 | 348.9397 | 126.00001 | 0 | 0 | 0 | 17997.39523 | 0.02367 | 0.00237 | 2.10012 | 0.02367
2.10156 | 17652.62485 | 0.00237 | 349.00314 | 126.10001 | 0 | 0 | 0 | 18000.66742 | 0.02368 | 0.00237 | 2.10156 | 0.02368
2.10312 | 17645.05506 | 0.00237 | 348.85349 | 126.20001 | 0 | 0 | 0 | 17992.94828 | 0.02367 | 0.00237 | 2.10312 | 0.02367
2.10481 | 17646.13688 | 0.00237 | 348.87488 | 126.3 | 0 | 0 | 0 | 17994.05146 | 0.02367 | 0.00237 | 2.10481 | 0.02367
2.10706 | 17660.25275 | 0.00237 | 349.15396 | 126.40001 | 0 | 0 | 0 | 18008.44568 | 0.02369 | 0.00237 | 2.10706 | 0.02369
2.10856 | 17658.23513 | 0.00237 | 349.11407 | 126.50001 | 0 | 0 | 0 | 18006.38869 | 0.0237 | 0.00237 | 2.10856 | 0.0237
2.10969 | 17646.57795 | 0.00237 | 348.88358 | 126.60001 | 0 | 0 | 0 | 17994.50113 | 0.02369 | 0.00237 | 2.10969 | 0.02369
2.11175 | 17646.86257 | 0.00237 | 348.88922 | 126.70001 | 0 | 0 | 0 | 17994.7921 | 0.02369 | 0.00237 | 2.11175 | 0.02369
2.11337 | 17656.70031 | 0.00237 | 349.08371 | 126.8 | 0 | 0 | 0 | 18004.82339 | 0.02371 | 0.00237 | 2.11337 | 0.02371
2.11481 | 17645.94316 | 0.00237 | 348.87103 | 126.90001 | 0 | 0 | 0 | 17993.85385 | 0.02369 | 0.00237 | 2.11481 | 0.02369
2.11637 | 17644.93585 | 0.00237 | 348.85114 | 127.00001 | 0 | 0 | 0 | 17992.82692 | 0.0237 | 0.00237 | 2.11637 | 0.0237
2.11862 | 17653.75882 | 0.00237 | 349.02557 | 127.10001 | 0 | 0 | 0 | 18001.8235 | 0.02372 | 0.00237 | 2.11862 | 0.02372
2.12031 | 17660.33024 | 0.00237 | 349.15549 | 127.20001 | 0 | 0 | 0 | 18008.52503 | 0.02373 | 0.00237 | 2.12031 | 0.02373
2.1215 | 17649.00088 | 0.00237 | 348.93149 | 127.3 | 0 | 0 | 0 | 17996.972 | 0.02372 | 0.00237 | 2.1215 | 0.02372
2.12331 | 17645.02227 | 0.00237 | 348.85284 | 127.40001 | 0 | 0 | 0 | 17992.91561 | 0.02372 | 0.00237 | 2.12331 | 0.02372
2.12506 | 17655.85244 | 0.00237 | 349.06696 | 127.50001 | 0 | 0 | 0 | 18003.95828 | 0.02374 | 0.00237 | 2.12506 | 0.02374
2.12644 | 17643.74226 | 0.00237 | 348.82751 | 127.60001 | 0 | 0 | 0 | 17991.61015 | 0.02372 | 0.00237 | 2.12644 | 0.02372
2.12806 | 17645.47825 | 0.00237 | 348.86185 | 127.70001 | 0 | 0 | 0 | 17993.38084 | 0.02373 | 0.00237 | 2.12806 | 0.02373
2.13025 | 17651.22414 | 0.00237 | 348.97543 | 127.8 | 0 | 0 | 0 | 17999.23904 | 0.02374 | 0.00237 | 2.13025 | 0.02374
2.13194 | 17659.26033 | 0.00238 | 349.13434 | 127.90001 | 0 | 0 | 0 | 18007.4343 | 0.02376 | 0.00238 | 2.13194 | 0.02376
2.13319 | 17647.82816 | 0.00237 | 348.90829 | 128 | 0 | 0 | 0 | 17995.77702 | 0.02374 | 0.00237 | 2.13319 | 0.02374
2.13481 | 17640.82462 | 0.00237 | 348.76984 | 128.10001 | 0 | 0 | 0 | 17988.63515 | 0.02374 | 0.00237 | 2.13481 | 0.02374
2.13681 | 17654.9226 | 0.00238 | 349.04858 | 128.20002 | 0 | 0 | 0 | 18003.0107 | 0.02376 | 0.00238 | 2.13681 | 0.02376
2.13812 | 17642.62021 | 0.00237 | 348.80533 | 128.3 | 0 | 0 | 0 | 17990.46652 | 0.02375 | 0.00237 | 2.13812 | 0.02375
2.13975 | 17642.85266 | 0.00238 | 348.80994 | 128.40001 | 0 | 0 | 0 | 17990.70303 | 0.02375 | 0.00238 | 2.13975 | 0.02375
2.14175 | 17642.04502 | 0.00238 | 348.79398 | 128.5 | 0 | 0 | 0 | 17989.87992 | 0.02377 | 0.00238 | 2.14175 | 0.02377
2.14369 | 17651.90065 | 0.00238 | 348.98883 | 128.60001 | 0 | 0 | 0 | 17999.92989 | 0.0238 | 0.00238 | 2.14369 | 0.0238
2.14494 | 17638.63117 | 0.00238 | 348.72647 | 128.70002 | 0 | 0 | 0 | 17986.39768 | 0.02379 | 0.00238 | 2.14494 | 0.02379
2.14644 | 17622.77633 | 0.00238 | 348.41302 | 128.8 | 0 | 0 | 0 | 17970.23121 | 0.02378 | 0.00238 | 2.14644 | 0.02378
2.14856 | 17625.99051 | 0.00238 | 348.47656 | 128.90001 | 0 | 0 | 0 | 17973.50807 | 0.02377 | 0.00238 | 2.14856 | 0.02377
2.14981 | 17598.54704 | 0.00237 | 347.93399 | 129 | 0 | 0 | 0 | 17945.52407 | 0.02373 | 0.00237 | 2.14981 | 0.02373
2.1515 | 17585.40869 | 0.00237 | 347.67422 | 129.10001 | 0 | 0 | 0 | 17932.12567 | 0.02368 | 0.00237 | 2.1515 | 0.02368
2.15325 | 17573.89754 | 0.00236 | 347.44666 | 129.20002 | 0 | 0 | 0 | 17920.38748 | 0.02363 | 0.00236 | 2.15325 | 0.02363
2.15531 | 17581.33173 | 0.00236 | 347.59363 | 129.3 | 0 | 0 | 0 | 17927.96969 | 0.0236 | 0.00236 | 2.15531 | 0.0236
2.15669 | 17559.90535 | 0.00236 | 347.17001 | 129.40001 | 0 | 0 | 0 | 17906.12085 | 0.02361 | 0.00236 | 2.15669 | 0.02361
2.158 | 17530.88385 | 0.00236 | 346.59625 | 129.5 | 0 | 0 | 0 | 17876.52643 | 0.02362 | 0.00236 | 2.158 | 0.02362
2.16031 | 17531.24297 | 0.00236 | 346.60333 | 129.60001 | 0 | 0 | 0 | 17876.89208 | 0.02365 | 0.00236 | 2.16031 | 0.02365
2.1615 | 17509.48727 | 0.00236 | 346.17322 | 129.70002 | 0 | 0 | 0 | 17854.70871 | 0.02364 | 0.00236 | 2.1615 | 0.02364
2.16312 | 17493.6682 | 0.00236 | 345.86047 | 129.8 | 0 | 0 | 0 | 17838.57648 | 0.02365 | 0.00236 | 2.16312 | 0.02365
2.16481 | 17477.98026 | 0.00237 | 345.55032 | 129.90001 | 0 | 0 | 0 | 17822.57962 | 0.02368 | 0.00237 | 2.16481 | 0.02368
2.16712 | 17481.6519 | 0.00238 | 345.62289 | 130 | 0 | 0 | 0 | 17826.32327 | 0.02377 | 0.00238 | 2.16712 | 0.02377
2.1685 | 17454.19353 | 0.00239 | 345.08005 | 130.10001 | 0 | 0 | 0 | 17798.3237 | 0.02391 | 0.00239 | 2.1685 | 0.02391
2.16969 | 17415.48628 | 0.0024 | 344.31476 | 130.20002 | 0 | 0 | 0 | 17758.85358 | 0.02405 | 0.0024 | 2.16969 | 0.02405
2.17187 | 17402.58187 | 0.00242 | 344.05963 | 130.3 | 0 | 0 | 0 | 17745.6948 | 0.02421 | 0.00242 | 2.17187 | 0.02421
2.17325 | 17382.81548 | 0.00244 | 343.66885 | 130.40001 | 0 | 0 | 0 | 17725.53885 | 0.02438 | 0.00244 | 2.17325 | 0.02438
2.17487 | 17362.85239 | 0.00245 | 343.27417 | 130.5 | 0 | 0 | 0 | 17705.18218 | 0.02454 | 0.00245 | 2.17487 | 0.02454
2.17644 | 17347.19425 | 0.00247 | 342.9646 | 130.60001 | 0 | 0 | 0 | 17689.21488 | 0.0247 | 0.00247 | 2.17644 | 0.0247
2.17869 | 17348.57857 | 0.00249 | 342.99197 | 130.70002 | 0 | 0 | 0 | 17690.62614 | 0.02489 | 0.00249 | 2.17869 | 0.02489
2.18019 | 17333.94861 | 0.00251 | 342.70273 | 130.8 | 0 | 0 | 0 | 17675.70912 | 0.0251 | 0.00251 | 2.18019 | 0.0251
2.18131 | 17308.0802 | 0.00253 | 342.19128 | 130.90001 | 0 | 0 | 0 | 17649.32931 | 0.02528 | 0.00253 | 2.18131 | 0.02528
2.1835 | 17301.61458 | 0.00255 | 342.06345 | 131 | 0 | 0 | 0 | 17642.73669 | 0.02551 | 0.00255 | 2.1835 | 0.02551
2.185 | 17294.00158 | 0.00258 | 341.91293 | 131.1 | 0 | 0 | 0 | 17634.97399 | 0.02578 | 0.00258 | 2.185 | 0.02578
2.1865 | 17270.33854 | 0.00261 | 341.4451 | 131.20002 | 0 | 0 | 0 | 17610.84411 | 0.02607 | 0.00261 | 2.1865 | 0.02607
2.188 | 17251.6346 | 0.00264 | 341.07532 | 131.3 | 0 | 0 | 0 | 17591.77111 | 0.02643 | 0.00264 | 2.188 | 0.02643
2.19031 | 17248.35038 | 0.00268 | 341.01038 | 131.40002 | 0 | 0 | 0 | 17588.42268 | 0.02682 | 0.00268 | 2.19031 | 0.02682
2.19194 | 17238.3979 | 0.00272 | 340.81363 | 131.5 | 0 | 0 | 0 | 17578.27313 | 0.02723 | 0.00272 | 2.19194 | 0.02723
2.19306 | 17214.84661 | 0.00276 | 340.34799 | 131.6 | 0 | 0 | 0 | 17554.25839 | 0.02762 | 0.00276 | 2.19306 | 0.02762
2.195 | 17203.61859 | 0.0028 | 340.12601 | 131.70002 | 0 | 0 | 0 | 17542.80805 | 0.02799 | 0.0028 | 2.195 | 0.02799
2.19669 | 17200.99896 | 0.00284 | 340.07422 | 131.8 | 0 | 0 | 0 | 17540.13802 | 0.02839 | 0.00284 | 2.19669 | 0.02839
2.19819 | 17180.63205 | 0.00287 | 339.67157 | 131.90002 | 0 | 0 | 0 | 17519.36902 | 0.02873 | 0.00287 | 2.19819 | 0.02873
2.19969 | 17167.76341 | 0.00291 | 339.41714 | 132 | 0 | 0 | 0 | 17506.24602 | 0.02911 | 0.00291 | 2.19969 | 0.02911
2.20194 | 17166.92448 | 0.00295 | 339.40054 | 132.1 | 0 | 0 | 0 | 17505.3918 | 0.02953 | 0.00295 | 2.20194 | 0.02953
2.20369 | 17159.73318 | 0.003 | 339.25836 | 132.20002 | 0 | 0 | 0 | 17498.05854 | 0.02996 | 0.003 | 2.20369 | 0.02996
2.20481 | 17135.91218 | 0.00304 | 338.78741 | 132.3 | 0 | 0 | 0 | 17473.76684 | 0.03036 | 0.00304 | 2.20481 | 0.03036
2.20656 | 17119.17669 | 0.00307 | 338.45654 | 132.40002 | 0 | 0 | 0 | 17456.70259 | 0.03071 | 0.00307 | 2.20656 | 0.03071
2.2085 | 17124.35782 | 0.00311 | 338.55899 | 132.5 | 0 | 0 | 0 | 17461.98509 | 0.0311 | 0.00311 | 2.2085 | 0.0311
2.20987 | 17107.65958 | 0.00314 | 338.22885 | 132.6 | 0 | 0 | 0 | 17444.95818 | 0.03142 | 0.00314 | 2.20987 | 0.03142
2.21137 | 17099.27171 | 0.00318 | 338.06302 | 132.70002 | 0 | 0 | 0 | 17436.40505 | 0.03176 | 0.00318 | 2.21137 | 0.03176
2.21356 | 17100.29691 | 0.00321 | 338.08328 | 132.8 | 0 | 0 | 0 | 17437.45065 | 0.03212 | 0.00321 | 2.21356 | 0.03212
2.21531 | 17102.53507 | 0.00325 | 338.12753 | 132.90002 | 0 | 0 | 0 | 17439.7317 | 0.03245 | 0.00325 | 2.21531 | 0.03245
2.2165 | 17086.33751 | 0.00328 | 337.80728 | 133 | 0 | 0 | 0 | 17423.21515 | 0.03276 | 0.00328 | 2.2165 | 0.03276
2.21812 | 17073.7192 | 0.00331 | 337.55783 | 133.1 | 0 | 0 | 0 | 17410.34888 | 0.03308 | 0.00331 | 2.21812 | 0.03308
2.22019 | 17084.76245 | 0.00334 | 337.77615 | 133.20002 | 0 | 0 | 0 | 17421.60939 | 0.03343 | 0.00334 | 2.22019 | 0.03343
2.22156 | 17069.05365 | 0.00337 | 337.46558 | 133.3 | 0 | 0 | 0 | 17405.59075 | 0.03374 | 0.00337 | 2.22156 | 0.03374
2.22306 | 17060.42886 | 0.00341 | 337.29507 | 133.40002 | 0 | 0 | 0 | 17396.79644 | 0.03407 | 0.00341 | 2.22306 | 0.03407
2.225 | 17056.03898 | 0.00344 | 337.20828 | 133.5 | 0 | 0 | 0 | 17392.31993 | 0.03439 | 0.00344 | 2.225 | 0.03439
2.227 | 17067.12693 | 0.00347 | 337.42749 | 133.6 | 0 | 0 | 0 | 17403.62557 | 0.03475 | 0.00347 | 2.227 | 0.03475
2.22831 | 17058.17878 | 0.00351 | 337.25058 | 133.70002 | 0 | 0 | 0 | 17394.5014 | 0.03508 | 0.00351 | 2.22831 | 0.03508
2.22975 | 17045.29524 | 0.00354 | 336.99585 | 133.8 | 0 | 0 | 0 | 17381.3644 | 0.03539 | 0.00354 | 2.22975 | 0.03539
2.23194 | 17058.23541 | 0.00357 | 337.25171 | 133.90002 | 0 | 0 | 0 | 17394.55897 | 0.03573 | 0.00357 | 2.23194 | 0.03573
2.23312 | 17047.09232 | 0.0036 | 337.0314 | 134 | 0 | 0 | 0 | 17383.19576 | 0.03604 | 0.0036 | 2.23312 | 0.03604
2.23475 | 17044.79158 | 0.00364 | 336.9859 | 134.1 | 0 | 0 | 0 | 17380.85093 | 0.03636 | 0.00364 | 2.23475 | 0.03636
2.23662 | 17043.34468 | 0.00367 | 336.95731 | 134.20002 | 0 | 0 | 0 | 17379.37432 | 0.03666 | 0.00367 | 2.23662 | 0.03666
2.23869 | 17054.48478 | 0.0037 | 337.17755 | 134.3 | 0 | 0 | 0 | 17390.73441 | 0.037 | 0.0037 | 2.23869 | 0.037
2.24 | 17042.25391 | 0.00373 | 336.93573 | 134.40002 | 0 | 0 | 0 | 17378.26336 | 0.0373 | 0.00373 | 2.24 | 0.0373
2.24137 | 17026.29477 | 0.00376 | 336.62021 | 134.5 | 0 | 0 | 0 | 17361.98954 | 0.03757 | 0.00376 | 2.24137 | 0.03757
2.24356 | 17035.3353 | 0.00379 | 336.79895 | 134.6 | 0 | 0 | 0 | 17371.20707 | 0.03788 | 0.00379 | 2.24356 | 0.03788
2.24481 | 17027.81767 | 0.00382 | 336.65033 | 134.70002 | 0 | 0 | 0 | 17363.54239 | 0.03819 | 0.00382 | 2.24481 | 0.03819
2.24656 | 17025.84773 | 0.00385 | 336.61139 | 134.8 | 0 | 0 | 0 | 17361.53364 | 0.03848 | 0.00385 | 2.24656 | 0.03848
2.24819 | 17023.35179 | 0.00388 | 336.56204 | 134.90002 | 0 | 0 | 0 | 17358.98809 | 0.03877 | 0.00388 | 2.24819 | 0.03877
2.25031 | 17036.25917 | 0.00391 | 336.81723 | 135 | 0 | 0 | 0 | 17372.14998 | 0.03909 | 0.00391 | 2.25031 | 0.03909
2.25169 | 17030.02155 | 0.00394 | 336.69391 | 135.1 | 0 | 0 | 0 | 17365.7892 | 0.03937 | 0.00394 | 2.25169 | 0.03937
2.253 | 17017.48222 | 0.00396 | 336.44598 | 135.20002 | 0 | 0 | 0 | 17353.00229 | 0.03964 | 0.00396 | 2.253 | 0.03964
2.25525 | 17027.24695 | 0.00399 | 336.63904 | 135.3 | 0 | 0 | 0 | 17362.96046 | 0.03994 | 0.00399 | 2.25525 | 0.03994
2.25656 | 17024.13261 | 0.00402 | 336.57745 | 135.40002 | 0 | 0 | 0 | 17359.78474 | 0.04023 | 0.00402 | 2.25656 | 0.04023
2.25819 | 17019.75465 | 0.00405 | 336.49091 | 135.5 | 0 | 0 | 0 | 17355.31912 | 0.04051 | 0.00405 | 2.25819 | 0.04051
2.25981 | 17016.12175 | 0.00408 | 336.4191 | 135.6 | 0 | 0 | 0 | 17351.61593 | 0.04076 | 0.00408 | 2.25981 | 0.04076
2.26206 | 17030.81429 | 0.0041 | 336.70956 | 135.70002 | 0 | 0 | 0 | 17366.59675 | 0.04105 | 0.0041 | 2.26206 | 0.04105
2.2635 | 17028.14251 | 0.00413 | 336.65674 | 135.8 | 0 | 0 | 0 | 17363.87225 | 0.04133 | 0.00413 | 2.2635 | 0.04133
2.26469 | 17014.99969 | 0.00416 | 336.39691 | 135.90002 | 0 | 0 | 0 | 17350.47074 | 0.04159 | 0.00416 | 2.26469 | 0.04159
2.26687 | 17020.42371 | 0.00418 | 336.50415 | 136 | 0 | 0 | 0 | 17356.00219 | 0.04182 | 0.00418 | 2.26687 | 0.04182
2.26825 | 17018.06188 | 0.0042 | 336.45746 | 136.1 | 0 | 0 | 0 | 17353.59356 | 0.04202 | 0.0042 | 2.26825 | 0.04202
2.26987 | 17008.22115 | 0.00422 | 336.26288 | 136.20002 | 0 | 0 | 0 | 17343.55915 | 0.04224 | 0.00422 | 2.26987 | 0.04224
2.27137 | 17003.05343 | 0.00425 | 336.16071 | 136.3 | 0 | 0 | 0 | 17338.2891 | 0.04249 | 0.00425 | 2.27137 | 0.04249
2.27369 | 17012.77047 | 0.00428 | 336.35284 | 136.40002 | 0 | 0 | 0 | 17348.19748 | 0.04275 | 0.00428 | 2.27369 | 0.04275
2.27525 | 17015.09804 | 0.0043 | 336.39883 | 136.5 | 0 | 0 | 0 | 17350.57188 | 0.04302 | 0.0043 | 2.27525 | 0.04302
2.27637 | 17002.49165 | 0.00433 | 336.1496 | 136.6 | 0 | 0 | 0 | 17337.71651 | 0.04326 | 0.00433 | 2.27637 | 0.04326
2.27837 | 17002.61533 | 0.00435 | 336.15207 | 136.70002 | 0 | 0 | 0 | 17337.84254 | 0.0435 | 0.00435 | 2.27837 | 0.0435
2.27994 | 17011.62308 | 0.00438 | 336.33014 | 136.8 | 0 | 0 | 0 | 17347.02739 | 0.04378 | 0.00438 | 2.27994 | 0.04378
2.2815 | 17004.05329 | 0.00441 | 336.18048 | 136.90002 | 0 | 0 | 0 | 17339.30826 | 0.04406 | 0.00441 | 2.2815 | 0.04406
2.28312 | 17004.34834 | 0.00444 | 336.18631 | 137 | 0 | 0 | 0 | 17339.61012 | 0.04437 | 0.00444 | 2.28312 | 0.04437
2.28531 | 17014.19652 | 0.00447 | 336.38101 | 137.1 | 0 | 0 | 0 | 17349.6523 | 0.0447 | 0.00447 | 2.28531 | 0.0447
2.28687 | 17018.00823 | 0.0045 | 336.45639 | 137.20002 | 0 | 0 | 0 | 17353.5391 | 0.04501 | 0.0045 | 2.28687 | 0.04501
2.28812 | 17008.39996 | 0.00453 | 336.26642 | 137.3 | 0 | 0 | 0 | 17343.7412 | 0.04531 | 0.00453 | 2.28812 | 0.04531
2.28987 | 17004.92352 | 0.00456 | 336.19769 | 137.40002 | 0 | 0 | 0 | 17340.19671 | 0.04561 | 0.00456 | 2.28987 | 0.04561
2.29181 | 17021.24774 | 0.00459 | 336.52042 | 137.5 | 0 | 0 | 0 | 17356.84241 | 0.04591 | 0.00459 | 2.29181 | 0.04591
2.29325 | 17012.46053 | 0.00462 | 336.34671 | 137.6 | 0 | 0 | 0 | 17347.88162 | 0.04622 | 0.00462 | 2.29325 | 0.04622
2.29475 | 17011.16264 | 0.00466 | 336.32104 | 137.70002 | 0 | 0 | 0 | 17346.55905 | 0.04655 | 0.00466 | 2.29475 | 0.04655
2.29681 | 17017.04562 | 0.00469 | 336.43735 | 137.8 | 0 | 0 | 0 | 17352.55729 | 0.04692 | 0.00469 | 2.29681 | 0.04692
2.29862 | 17028.72962 | 0.00473 | 336.66837 | 137.90002 | 0 | 0 | 0 | 17364.4713 | 0.04727 | 0.00473 | 2.29862 | 0.04727
2.29987 | 17021.69478 | 0.00476 | 336.52927 | 138 | 0 | 0 | 0 | 17357.29831 | 0.04758 | 0.00476 | 2.29987 | 0.04758
2.3015 | 17014.23377 | 0.00479 | 336.38177 | 138.1 | 0 | 0 | 0 | 17349.68965 | 0.04788 | 0.00479 | 2.3015 | 0.04788
2.30344 | 17029.93363 | 0.00482 | 336.69217 | 138.20002 | 0 | 0 | 0 | 17365.69896 | 0.04821 | 0.00482 | 2.30344 | 0.04821
2.30481 | 17020.84392 | 0.00485 | 336.51245 | 138.3 | 0 | 0 | 0 | 17356.43008 | 0.04851 | 0.00485 | 2.30481 | 0.04851
2.30644 | 17022.18205 | 0.00488 | 336.53891 | 138.40002 | 0 | 0 | 0 | 17357.79466 | 0.04881 | 0.00488 | 2.30644 | 0.04881
2.30844 | 17027.17841 | 0.00491 | 336.6377 | 138.5 | 0 | 0 | 0 | 17362.89044 | 0.04914 | 0.00491 | 2.30844 | 0.04914
2.31037 | 17043.43706 | 0.00495 | 336.95914 | 138.6 | 0 | 0 | 0 | 17379.46923 | 0.0495 | 0.00495 | 2.31037 | 0.0495
2.31162 | 17036.90886 | 0.00498 | 336.83005 | 138.70002 | 0 | 0 | 0 | 17372.81282 | 0.04983 | 0.00498 | 2.31162 | 0.04983
2.31306 | 17027.76402 | 0.00502 | 336.64926 | 138.8 | 0 | 0 | 0 | 17363.48638 | 0.05017 | 0.00502 | 2.31306 | 0.05017
2.31519 | 17045.80337 | 0.00505 | 337.00592 | 138.90002 | 0 | 0 | 0 | 17381.88253 | 0.05054 | 0.00505 | 2.31519 | 0.05054
2.3165 | 17040.03513 | 0.00509 | 336.89188 | 139 | 0 | 0 | 0 | 17375.99943 | 0.05088 | 0.00509 | 2.3165 | 0.05088
2.31812 | 17044.03758 | 0.00512 | 336.97101 | 139.1 | 0 | 0 | 0 | 17380.08073 | 0.05125 | 0.00512 | 2.31812 | 0.05125
2.32 | 17046.47988 | 0.00517 | 337.01929 | 139.20002 | 0 | 0 | 0 | 17382.57182 | 0.05166 | 0.00517 | 2.32 | 0.05166
2.322 | 17063.38376 | 0.00522 | 337.35349 | 139.3 | 0 | 0 | 0 | 17399.80879 | 0.05223 | 0.00522 | 2.322 | 0.05223
2.32331 | 17058.32928 | 0.00527 | 337.25357 | 139.40002 | 0 | 0 | 0 | 17394.65544 | 0.05267 | 0.00527 | 2.32331 | 0.05267
2.32469 | 17050.40634 | 0.0053 | 337.09692 | 139.5 | 0 | 0 | 0 | 17386.57532 | 0.05304 | 0.0053 | 2.32469 | 0.05304
2.32694 | 17066.93769 | 0.00534 | 337.42374 | 139.6 | 0 | 0 | 0 | 17403.43263 | 0.05342 | 0.00534 | 2.32694 | 0.05342
2.32819 | 17062.61784 | 0.00538 | 337.33835 | 139.70002 | 0 | 0 | 0 | 17399.02769 | 0.05377 | 0.00538 | 2.32819 | 0.05377
2.32987 | 17064.42535 | 0.00541 | 337.37408 | 139.8 | 0 | 0 | 0 | 17400.87151 | 0.05413 | 0.00541 | 2.32987 | 0.05413
2.33156 | 17063.97682 | 0.00545 | 337.3652 | 139.90002 | 0 | 0 | 0 | 17400.41406 | 0.05447 | 0.00545 | 2.33156 | 0.05447
2.33375 | 17084.1828 | 0.00548 | 337.76471 | 140 | 0 | 0 | 0 | 17421.01812 | 0.05484 | 0.00548 | 2.33375 | 0.05484
2.33506 | 17081.73007 | 0.00552 | 337.71622 | 140.1 | 0 | 0 | 0 | 17418.51769 | 0.0552 | 0.00552 | 2.33506 | 0.0552
2.33637 | 17072.5137 | 0.00555 | 337.534 | 140.20002 | 0 | 0 | 0 | 17409.11967 | 0.05554 | 0.00555 | 2.33637 | 0.05554
2.33862 | 17087.4998 | 0.00559 | 337.83026 | 140.3 | 0 | 0 | 0 | 17424.40079 | 0.05589 | 0.00559 | 2.33862 | 0.05589
2.33987 | 17087.80229 | 0.00562 | 337.83624 | 140.40002 | 0 | 0 | 0 | 17424.70887 | 0.05624 | 0.00562 | 2.33987 | 0.05624
2.3415 | 17086.88587 | 0.00566 | 337.81815 | 140.5 | 0 | 0 | 0 | 17423.77529 | 0.05658 | 0.00566 | 2.3415 | 0.05658
2.34306 | 17090.36231 | 0.00569 | 337.88687 | 140.6 | 0 | 0 | 0 | 17427.31978 | 0.05693 | 0.00569 | 2.34306 | 0.05693
2.34537 | 17109.69806 | 0.00573 | 338.26913 | 140.70002 | 0 | 0 | 0 | 17447.03695 | 0.05729 | 0.00573 | 2.34537 | 0.05729
2.34687 | 17112.10608 | 0.00577 | 338.31674 | 140.8 | 0 | 0 | 0 | 17449.49226 | 0.05765 | 0.00577 | 2.34687 | 0.05765
2.348 | 17101.0375 | 0.0058 | 338.09793 | 140.90002 | 0 | 0 | 0 | 17438.2053 | 0.05798 | 0.0058 | 2.348 | 0.05798
2.35012 | 17109.81578 | 0.00583 | 338.27148 | 141 | 0 | 0 | 0 | 17447.15675 | 0.05834 | 0.00583 | 2.35012 | 0.05834
2.35156 | 17117.43027 | 0.00587 | 338.42203 | 141.1 | 0 | 0 | 0 | 17454.92101 | 0.0587 | 0.00587 | 2.35156 | 0.0587
2.35319 | 17114.97009 | 0.00591 | 338.37338 | 141.20002 | 0 | 0 | 0 | 17452.4128 | 0.05905 | 0.00591 | 2.35319 | 0.05905
2.35481 | 17119.59988 | 0.00594 | 338.4649 | 141.3 | 0 | 0 | 0 | 17457.13359 | 0.05941 | 0.00594 | 2.35481 | 0.05941
2.357 | 17137.33226 | 0.00598 | 338.81549 | 141.40002 | 0 | 0 | 0 | 17475.21544 | 0.05978 | 0.00598 | 2.357 | 0.05978
2.35856 | 17139.86099 | 0.00601 | 338.86548 | 141.5 | 0 | 0 | 0 | 17477.79368 | 0.06015 | 0.00601 | 2.35856 | 0.06015
2.35969 | 17133.08096 | 0.00605 | 338.73145 | 141.6 | 0 | 0 | 0 | 17470.88053 | 0.06054 | 0.00605 | 2.35969 | 0.06054
2.36175 | 17137.34567 | 0.0061 | 338.81577 | 141.70002 | 0 | 0 | 0 | 17475.22945 | 0.06097 | 0.0061 | 2.36175 | 0.06097
2.36337 | 17149.63615 | 0.00615 | 339.05875 | 141.8 | 0 | 0 | 0 | 17487.76273 | 0.06153 | 0.00615 | 2.36337 | 0.06153
2.36481 | 17139.78648 | 0.00621 | 338.86401 | 141.90002 | 0 | 0 | 0 | 17477.71743 | 0.0621 | 0.00621 | 2.36481 | 0.0621
2.36637 | 17139.86248 | 0.00627 | 338.86551 | 142 | 0 | 0 | 0 | 17477.79523 | 0.06274 | 0.00627 | 2.36637 | 0.06274
2.36862 | 17146.51287 | 0.00639 | 338.99701 | 142.1 | 0 | 0 | 0 | 17484.57768 | 0.06388 | 0.00639 | 2.36862 | 0.06388
2.37025 | 17148.20415 | 0.00653 | 339.03043 | 142.20002 | 0 | 0 | 0 | 17486.30168 | 0.0653 | 0.00653 | 2.37025 | 0.0653
2.37144 | 17136.72578 | 0.00663 | 338.8035 | 142.3 | 0 | 0 | 0 | 17474.59773 | 0.06632 | 0.00663 | 2.37144 | 0.06632
2.37331 | 17131.13785 | 0.00674 | 338.69302 | 142.40002 | 0 | 0 | 0 | 17468.89823 | 0.06736 | 0.00674 | 2.37331 | 0.06736
2.375 | 17141.68787 | 0.00684 | 338.90161 | 142.5 | 0 | 0 | 0 | 17479.65772 | 0.06837 | 0.00684 | 2.375 | 0.06837
2.37637 | 17129.5315 | 0.00693 | 338.66125 | 142.6 | 0 | 0 | 0 | 17467.26136 | 0.06927 | 0.00693 | 2.37637 | 0.06927
2.37806 | 17133.37898 | 0.00701 | 338.73734 | 142.70002 | 0 | 0 | 0 | 17471.18394 | 0.07013 | 0.00701 | 2.37806 | 0.07013
2.38025 | 17141.66999 | 0.0071 | 338.90125 | 142.8 | 0 | 0 | 0 | 17479.63905 | 0.07099 | 0.0071 | 2.38025 | 0.07099
2.38194 | 17153.19455 | 0.00719 | 339.12909 | 142.90002 | 0 | 0 | 0 | 17491.39124 | 0.07189 | 0.00719 | 2.38194 | 0.07189
2.38319 | 17145.59197 | 0.00727 | 338.97879 | 143 | 0 | 0 | 0 | 17483.63787 | 0.07272 | 0.00727 | 2.38319 | 0.07272
2.38481 | 17141.61485 | 0.00735 | 338.90018 | 143.1 | 0 | 0 | 0 | 17479.58303 | 0.07351 | 0.00735 | 2.38481 | 0.07351
2.38681 | 17159.57522 | 0.00743 | 339.25525 | 143.20002 | 0 | 0 | 0 | 17497.89672 | 0.07433 | 0.00743 | 2.38681 | 0.07433
2.38812 | 17151.32594 | 0.00751 | 339.09216 | 143.3 | 0 | 0 | 0 | 17489.48518 | 0.07511 | 0.00751 | 2.38812 | 0.07511
2.38981 | 17155.73221 | 0.00759 | 339.17926 | 143.40002 | 0 | 0 | 0 | 17493.97881 | 0.0759 | 0.00759 | 2.38981 | 0.0759
2.39181 | 17160.28601 | 0.00767 | 339.26932 | 143.5 | 0 | 0 | 0 | 17498.6218 | 0.07668 | 0.00767 | 2.39181 | 0.07668
2.39369 | 17176.35989 | 0.00775 | 339.5871 | 143.6 | 0 | 0 | 0 | 17515.01232 | 0.07752 | 0.00775 | 2.39369 | 0.07752
2.39494 | 17171.1877 | 0.00784 | 339.48483 | 143.70002 | 0 | 0 | 0 | 17509.73916 | 0.07835 | 0.00784 | 2.39494 | 0.07835
2.39644 | 17163.59407 | 0.00791 | 339.33472 | 143.8 | 0 | 0 | 0 | 17501.99513 | 0.07914 | 0.00791 | 2.39644 | 0.07914
2.39856 | 17181.0478 | 0.008 | 339.67978 | 143.90002 | 0 | 0 | 0 | 17519.79224 | 0.07997 | 0.008 | 2.39856 | 0.07997
2.39981 | 17172.44983 | 0.00808 | 339.5098 | 144 | 0 | 0 | 0 | 17511.02594 | 0.08082 | 0.00808 | 2.39981 | 0.08082
2.4015 | 17174.94428 | 0.00817 | 339.55911 | 144.1 | 0 | 0 | 0 | 17513.56839 | 0.08168 | 0.00817 | 2.4015 | 0.08168
2.40325 | 17176.4493 | 0.00825 | 339.58887 | 144.20002 | 0 | 0 | 0 | 17515.10412 | 0.08255 | 0.00825 | 2.40325 | 0.08255
2.40531 | 17195.79399 | 0.00835 | 339.97131 | 144.3 | 0 | 0 | 0 | 17534.83063 | 0.08346 | 0.00835 | 2.40531 | 0.08346
2.40675 | 17192.76607 | 0.00844 | 339.91144 | 144.40002 | 0 | 0 | 0 | 17531.74204 | 0.0844 | 0.00844 | 2.40675 | 0.0844
2.408 | 17181.49632 | 0.00853 | 339.68863 | 144.5 | 0 | 0 | 0 | 17520.24969 | 0.08532 | 0.00853 | 2.408 | 0.08532
2.41025 | 17198.39275 | 0.00863 | 340.02271 | 144.6 | 0 | 0 | 0 | 17537.48043 | 0.08628 | 0.00863 | 2.41025 | 0.08628
2.4115 | 17193.68994 | 0.00872 | 339.92972 | 144.70002 | 0 | 0 | 0 | 17532.68495 | 0.08725 | 0.00872 | 2.4115 | 0.08725
2.41312 | 17194.37391 | 0.00882 | 339.94324 | 144.8 | 0 | 0 | 0 | 17533.38203 | 0.08817 | 0.00882 | 2.41312 | 0.08817
2.41475 | 17195.57345 | 0.00891 | 339.96695 | 144.90002 | 0 | 0 | 0 | 17534.60501 | 0.08908 | 0.00891 | 2.41475 | 0.08908
2.41706 | 17217.47965 | 0.009 | 340.40005 | 145 | 0 | 0 | 0 | 17556.94242 | 0.09003 | 0.009 | 2.41706 | 0.09003
2.4185 | 17218.54806 | 0.0091 | 340.42117 | 145.1 | 0 | 0 | 0 | 17558.03316 | 0.091 | 0.0091 | 2.4185 | 0.091
2.41969 | 17206.81041 | 0.00919 | 340.18912 | 145.20002 | 0 | 0 | 0 | 17546.06313 | 0.09192 | 0.00919 | 2.41969 | 0.09192
2.42181 | 17218.84608 | 0.00929 | 340.42706 | 145.3 | 0 | 0 | 0 | 17558.33657 | 0.09286 | 0.00929 | 2.42181 | 0.09286
2.42325 | 17223.91993 | 0.00938 | 340.52737 | 145.40002 | 0 | 0 | 0 | 17563.51015 | 0.09383 | 0.00938 | 2.42325 | 0.09383
2.42487 | 17223.67108 | 0.00948 | 340.52246 | 145.5 | 0 | 0 | 0 | 17563.25652 | 0.09482 | 0.00948 | 2.42487 | 0.09482
2.42644 | 17224.3014 | 0.00958 | 340.53491 | 145.6 | 0 | 0 | 0 | 17563.89914 | 0.09582 | 0.00958 | 2.42644 | 0.09582
2.42869 | 17242.06209 | 0.00969 | 340.88608 | 145.70002 | 0 | 0 | 0 | 17582.01055 | 0.09688 | 0.00969 | 2.42869 | 0.09688
2.43019 | 17241.74619 | 0.00982 | 340.87982 | 145.8 | 0 | 0 | 0 | 17581.68847 | 0.09817 | 0.00982 | 2.43019 | 0.09817
2.43131 | 17230.29912 | 0.00993 | 340.6535 | 145.90002 | 0 | 0 | 0 | 17570.01563 | 0.09927 | 0.00993 | 2.43131 | 0.09927
2.4335 | 17238.40982 | 0.01003 | 340.81384 | 146 | 0 | 0 | 0 | 17578.28558 | 0.10031 | 0.01003 | 2.4335 | 0.10031
2.435 | 17248.32207 | 0.01014 | 341.00983 | 146.1 | 0 | 0 | 0 | 17588.39311 | 0.10138 | 0.01014 | 2.435 | 0.10138
2.4365 | 17243.09623 | 0.01024 | 340.90652 | 146.20002 | 0 | 0 | 0 | 17583.0655 | 0.1024 | 0.01024 | 2.4365 | 0.1024
2.43806 | 17245.242 | 0.01034 | 340.94894 | 146.3 | 0 | 0 | 0 | 17585.25318 | 0.10341 | 0.01034 | 2.43806 | 0.10341
2.44031 | 17261.17581 | 0.01044 | 341.26395 | 146.40002 | 0 | 0 | 0 | 17601.50055 | 0.10444 | 0.01044 | 2.44031 | 0.10444
2.44194 | 17269.75143 | 0.01055 | 341.4335 | 146.5 | 0 | 0 | 0 | 17610.24506 | 0.1055 | 0.01055 | 2.44194 | 0.1055
2.44306 | 17261.45595 | 0.01065 | 341.2695 | 146.6 | 0 | 0 | 0 | 17601.78685 | 0.10653 | 0.01065 | 2.44306 | 0.10653
2.445 | 17264.65225 | 0.01075 | 341.33267 | 146.70002 | 0 | 0 | 0 | 17605.04504 | 0.10754 | 0.01075 | 2.445 | 0.10754
2.44669 | 17278.57143 | 0.01086 | 341.60788 | 146.8 | 0 | 0 | 0 | 17619.24009 | 0.1086 | 0.01086 | 2.44669 | 0.1086
2.44819 | 17274.97578 | 0.01096 | 341.5368 | 146.90002 | 0 | 0 | 0 | 17615.57268 | 0.1096 | 0.01096 | 2.44819 | 0.1096
2.44969 | 17277.78465 | 0.01106 | 341.59232 | 147 | 0 | 0 | 0 | 17618.43721 | 0.11061 | 0.01106 | 2.44969 | 0.11061
2.45194 | 17292.64855 | 0.01116 | 341.8862 | 147.1 | 0 | 0 | 0 | 17633.59385 | 0.11164 | 0.01116 | 2.45194 | 0.11164
2.45362 | 17303.38633 | 0.01127 | 342.09848 | 147.20002 | 0 | 0 | 0 | 17644.54317 | 0.11269 | 0.01127 | 2.45362 | 0.11269
2.45481 | 17298.07407 | 0.01137 | 341.99347 | 147.3 | 0 | 0 | 0 | 17639.12686 | 0.11374 | 0.01137 | 2.45481 | 0.11374
2.4565 | 17296.28444 | 0.01148 | 341.95807 | 147.40002 | 0 | 0 | 0 | 17637.30171 | 0.11476 | 0.01148 | 2.4565 | 0.11476
2.45844 | 17316.46955 | 0.01158 | 342.35715 | 147.5 | 0 | 0 | 0 | 17657.884 | 0.11583 | 0.01158 | 2.45844 | 0.11583
2.45987 | 17311.09917 | 0.01169 | 342.25098 | 147.6 | 0 | 0 | 0 | 17652.40856 | 0.11686 | 0.01169 | 2.45987 | 0.11686
2.46137 | 17314.03023 | 0.01179 | 342.30893 | 147.70002 | 0 | 0 | 0 | 17655.39757 | 0.1179 | 0.01179 | 2.46137 | 0.1179
2.46356 | 17325.03623 | 0.0119 | 342.52652 | 147.8 | 0 | 0 | 0 | 17666.62073 | 0.11899 | 0.0119 | 2.46356 | 0.11899
2.46531 | 17338.44727 | 0.01201 | 342.79166 | 147.90002 | 0 | 0 | 0 | 17680.2961 | 0.12011 | 0.01201 | 2.46531 | 0.12011
2.4665 | 17334.05888 | 0.01212 | 342.7049 | 148 | 0 | 0 | 0 | 17675.82114 | 0.12116 | 0.01212 | 2.4665 | 0.12116
2.46812 | 17331.26938 | 0.01222 | 342.64975 | 148.1 | 0 | 0 | 0 | 17672.97684 | 0.12218 | 0.01222 | 2.46812 | 0.12218
2.47019 | 17351.02981 | 0.01233 | 343.04044 | 148.20002 | 0 | 0 | 0 | 17693.12657 | 0.12326 | 0.01233 | 2.47019 | 0.12326
2.47156 | 17346.66079 | 0.01243 | 342.95404 | 148.3 | 0 | 0 | 0 | 17688.67185 | 0.1243 | 0.01243 | 2.47156 | 0.1243
2.47306 | 17350.51572 | 0.01253 | 343.03027 | 148.40002 | 0 | 0 | 0 | 17692.60221 | 0.12534 | 0.01253 | 2.47306 | 0.12534
2.475 | 17355.74156 | 0.01264 | 343.13358 | 148.5 | 0 | 0 | 0 | 17697.93139 | 0.12635 | 0.01264 | 2.475 | 0.12635
2.47694 | 17374.61686 | 0.01274 | 343.50674 | 148.6 | 0 | 0 | 0 | 17717.17865 | 0.12742 | 0.01274 | 2.47694 | 0.12742
2.47831 | 17375.08774 | 0.01285 | 343.51605 | 148.70002 | 0 | 0 | 0 | 17717.65945 | 0.12847 | 0.01285 | 2.47831 | 0.12847
2.47975 | 17368.89631 | 0.01295 | 343.39365 | 148.8 | 0 | 0 | 0 | 17711.34535 | 0.12947 | 0.01295 | 2.47975 | 0.12947
2.48194 | 17388.57925 | 0.01305 | 343.78281 | 148.90002 | 0 | 0 | 0 | 17731.41572 | 0.13051 | 0.01305 | 2.48194 | 0.13051
2.48312 | 17383.86005 | 0.01315 | 343.68948 | 149 | 0 | 0 | 0 | 17726.60468 | 0.13154 | 0.01315 | 2.48312 | 0.13154
2.48481 | 17388.4511 | 0.01326 | 343.78027 | 149.1 | 0 | 0 | 0 | 17731.28502 | 0.13258 | 0.01326 | 2.48481 | 0.13258
2.48662 | 17393.51153 | 0.01336 | 343.88031 | 149.20002 | 0 | 0 | 0 | 17736.44615 | 0.1336 | 0.01336 | 2.48662 | 0.1336
2.48869 | 17413.46568 | 0.01347 | 344.27481 | 149.3 | 0 | 0 | 0 | 17756.79348 | 0.13469 | 0.01347 | 2.48869 | 0.13469
2.49 | 17409.78807 | 0.01358 | 344.20212 | 149.40002 | 0 | 0 | 0 | 17753.04361 | 0.13581 | 0.01358 | 2.49 | 0.13581
2.49137 | 17401.64608 | 0.01369 | 344.04114 | 149.5 | 0 | 0 | 0 | 17744.74099 | 0.13689 | 0.01369 | 2.49137 | 0.13689
2.49356 | 17417.43982 | 0.0138 | 344.35339 | 149.6 | 0 | 0 | 0 | 17760.84521 | 0.13799 | 0.0138 | 2.49356 | 0.13799
2.49481 | 17417.07474 | 0.01391 | 344.34616 | 149.70002 | 0 | 0 | 0 | 17760.47334 | 0.13905 | 0.01391 | 2.49481 | 0.13905
2.49656 | 17421.52274 | 0.01401 | 344.43411 | 149.8 | 0 | 0 | 0 | 17765.00897 | 0.14012 | 0.01401 | 2.49656 | 0.14012
2.49819 | 17422.98603 | 0.01412 | 344.46304 | 149.90002 | 0 | 0 | 0 | 17766.50114 | 0.14118 | 0.01412 | 2.49819 | 0.14118
2.50031 | 17439.22979 | 0.01423 | 344.78418 | 150 | 0 | 0 | 0 | 17783.06593 | 0.14225 | 0.01423 | 2.50031 | 0.14225
2.50169 | 17434.85183 | 0.01433 | 344.69763 | 150.1 | 0 | 0 | 0 | 17778.60031 | 0.14328 | 0.01433 | 2.50169 | 0.14328
2.503 | 17424.91871 | 0.01443 | 344.50125 | 150.20002 | 0 | 0 | 0 | 17768.47255 | 0.14428 | 0.01443 | 2.503 | 0.14428
2.50525 | 17438.93176 | 0.01453 | 344.77829 | 150.3 | 0 | 0 | 0 | 17782.76096 | 0.14528 | 0.01453 | 2.50525 | 0.14528
2.5065 | 17441.30999 | 0.01463 | 344.82532 | 150.40002 | 0 | 0 | 0 | 17785.1867 | 0.14629 | 0.01463 | 2.5065 | 0.14629
2.50819 | 17441.71083 | 0.01473 | 344.83325 | 150.5 | 0 | 0 | 0 | 17785.59592 | 0.14726 | 0.01473 | 2.50819 | 0.14726
2.50981 | 17445.19621 | 0.01482 | 344.90216 | 150.6 | 0 | 0 | 0 | 17789.14974 | 0.14824 | 0.01482 | 2.50981 | 0.14824
2.512 | 17465.92522 | 0.01492 | 345.31198 | 150.70002 | 0 | 0 | 0 | 17810.28751 | 0.14924 | 0.01492 | 2.512 | 0.14924
2.5135 | 17468.68342 | 0.01503 | 345.36652 | 150.8 | 0 | 0 | 0 | 17813.09913 | 0.15026 | 0.01503 | 2.5135 | 0.15026
2.51469 | 17461.42656 | 0.01512 | 345.22302 | 150.90002 | 0 | 0 | 0 | 17805.70053 | 0.15123 | 0.01512 | 2.51469 | 0.15123
2.51687 | 17472.87959 | 0.01522 | 345.44946 | 151 | 0 | 0 | 0 | 17817.37803 | 0.1522 | 0.01522 | 2.51687 | 0.1522
2.51831 | 17481.89926 | 0.01532 | 345.62778 | 151.1 | 0 | 0 | 0 | 17826.57689 | 0.1532 | 0.01532 | 2.51831 | 0.1532
2.51987 | 17481.21232 | 0.01542 | 345.6142 | 151.20002 | 0 | 0 | 0 | 17825.87515 | 0.15418 | 0.01542 | 2.51987 | 0.15418
2.52137 | 17483.95711 | 0.01552 | 345.66849 | 151.3 | 0 | 0 | 0 | 17828.67433 | 0.15515 | 0.01552 | 2.52137 | 0.15515
2.52369 | 17501.15305 | 0.01561 | 346.00845 | 151.40002 | 0 | 0 | 0 | 17846.21004 | 0.15615 | 0.01561 | 2.52369 | 0.15615
2.52525 | 17509.61691 | 0.01572 | 346.17578 | 151.5 | 0 | 0 | 0 | 17854.84096 | 0.15718 | 0.01572 | 2.52525 | 0.15718
2.52644 | 17502.37346 | 0.01582 | 346.03259 | 151.6 | 0 | 0 | 0 | 17847.45325 | 0.15817 | 0.01582 | 2.52644 | 0.15817
2.52837 | 17506.80059 | 0.01591 | 346.12012 | 151.70002 | 0 | 0 | 0 | 17851.96866 | 0.15913 | 0.01591 | 2.52837 | 0.15913
2.52994 | 17519.38462 | 0.01602 | 346.3689 | 151.8 | 0 | 0 | 0 | 17864.80069 | 0.16016 | 0.01602 | 2.52994 | 0.16016
2.5315 | 17516.53552 | 0.01612 | 346.31256 | 151.90002 | 0 | 0 | 0 | 17861.8957 | 0.16117 | 0.01612 | 2.5315 | 0.16117
2.53306 | 17521.19064 | 0.01622 | 346.4046 | 152 | 0 | 0 | 0 | 17866.64295 | 0.16219 | 0.01622 | 2.53306 | 0.16219
2.53531 | 17535.26032 | 0.01632 | 346.68277 | 152.1 | 0 | 0 | 0 | 17880.98893 | 0.16322 | 0.01632 | 2.53531 | 0.16322
2.53687 | 17543.75547 | 0.01643 | 346.85074 | 152.20002 | 0 | 0 | 0 | 17889.65254 | 0.16428 | 0.01643 | 2.53687 | 0.16428
2.53812 | 17538.5952 | 0.01653 | 346.74872 | 152.3 | 0 | 0 | 0 | 17884.39027 | 0.16532 | 0.01653 | 2.53812 | 0.16532
2.53987 | 17538.6861 | 0.01663 | 346.75049 | 152.40002 | 0 | 0 | 0 | 17884.48207 | 0.16631 | 0.01663 | 2.53987 | 0.16631
2.54181 | 17557.94287 | 0.01674 | 347.13123 | 152.5 | 0 | 0 | 0 | 17904.11833 | 0.16737 | 0.01674 | 2.54181 | 0.16737
2.54319 | 17552.76918 | 0.01684 | 347.02893 | 152.6 | 0 | 0 | 0 | 17898.84361 | 0.16839 | 0.01684 | 2.54319 | 0.16839
2.54475 | 17556.55855 | 0.01694 | 347.10385 | 152.70002 | 0 | 0 | 0 | 17902.70707 | 0.16941 | 0.01694 | 2.54475 | 0.16941
2.54681 | 17566.01781 | 0.01704 | 347.29086 | 152.8 | 0 | 0 | 0 | 17912.35249 | 0.17042 | 0.01704 | 2.54681 | 0.17042
2.54862 | 17581.55525 | 0.01715 | 347.59805 | 152.90002 | 0 | 0 | 0 | 17928.19686 | 0.17148 | 0.01715 | 2.54862 | 0.17148
2.54987 | 17578.37981 | 0.01725 | 347.53528 | 153 | 0 | 0 | 0 | 17924.9589 | 0.17251 | 0.01725 | 2.54987 | 0.17251
2.5515 | 17573.94671 | 0.01735 | 347.44763 | 153.1 | 0 | 0 | 0 | 17920.43883 | 0.17352 | 0.01735 | 2.5515 | 0.17352
2.55344 | 17593.37485 | 0.01746 | 347.83173 | 153.20002 | 0 | 0 | 0 | 17940.24936 | 0.17458 | 0.01746 | 2.55344 | 0.17458
2.55481 | 17586.54565 | 0.01756 | 347.69672 | 153.3 | 0 | 0 | 0 | 17933.28642 | 0.17561 | 0.01756 | 2.55481 | 0.17561
2.55637 | 17589.72406 | 0.01766 | 347.75955 | 153.40002 | 0 | 0 | 0 | 17936.52749 | 0.17663 | 0.01766 | 2.55637 | 0.17663
2.55837 | 17597.37432 | 0.01777 | 347.9108 | 153.5 | 0 | 0 | 0 | 17944.32754 | 0.17767 | 0.01777 | 2.55837 | 0.17767
2.56037 | 17617.35231 | 0.01787 | 348.30579 | 153.6 | 0 | 0 | 0 | 17964.69976 | 0.17875 | 0.01787 | 2.56037 | 0.17875
2.56162 | 17612.62864 | 0.01798 | 348.2124 | 153.70002 | 0 | 0 | 0 | 17959.8825 | 0.17981 | 0.01798 | 2.56162 | 0.17981
2.56306 | 17605.6385 | 0.01809 | 348.07419 | 153.8 | 0 | 0 | 0 | 17952.75463 | 0.18085 | 0.01809 | 2.56306 | 0.18085
2.56519 | 17625.2231 | 0.01819 | 348.4614 | 153.90002 | 0 | 0 | 0 | 17972.72542 | 0.18193 | 0.01819 | 2.56519 | 0.18193
2.56644 | 17619.97044 | 0.0183 | 348.35754 | 154 | 0 | 0 | 0 | 17967.3698 | 0.183 | 0.0183 | 2.56644 | 0.183
2.56812 | 17625.40042 | 0.01841 | 348.4649 | 154.1 | 0 | 0 | 0 | 17972.90592 | 0.18405 | 0.01841 | 2.56812 | 0.18405
2.57 | 17629.72027 | 0.01851 | 348.55029 | 154.20002 | 0 | 0 | 0 | 17977.31085 | 0.1851 | 0.01851 | 2.57 | 0.1851
2.572 | 17648.59557 | 0.01862 | 348.92349 | 154.3 | 0 | 0 | 0 | 17996.55967 | 0.18621 | 0.01862 | 2.572 | 0.18621
2.57331 | 17645.67345 | 0.01873 | 348.86572 | 154.40002 | 0 | 0 | 0 | 17993.58 | 0.18731 | 0.01873 | 2.57331 | 0.18731
2.57469 | 17638.99177 | 0.01884 | 348.73361 | 154.5 | 0 | 0 | 0 | 17986.76644 | 0.18838 | 0.01884 | 2.57469 | 0.18838
2.57694 | 17657.08476 | 0.01895 | 349.09131 | 154.6 | 0 | 0 | 0 | 18005.2155 | 0.18949 | 0.01895 | 2.57694 | 0.18949
2.57819 | 17653.49954 | 0.01906 | 349.02045 | 154.70002 | 0 | 0 | 0 | 18001.55898 | 0.1906 | 0.01906 | 2.57819 | 0.1906
2.57987 | 17657.9386 | 0.01917 | 349.10818 | 154.8 | 0 | 0 | 0 | 18006.08684 | 0.19168 | 0.01917 | 2.57987 | 0.19168
2.58156 | 17659.7029 | 0.01928 | 349.14307 | 154.90002 | 0 | 0 | 0 | 18007.88553 | 0.19277 | 0.01928 | 2.58156 | 0.19277
2.58375 | 17680.28736 | 0.01939 | 349.55005 | 155 | 0 | 0 | 0 | 18028.87548 | 0.1939 | 0.01939 | 2.58375 | 0.1939
2.58506 | 17678.8643 | 0.0195 | 349.52191 | 155.1 | 0 | 0 | 0 | 18027.42532 | 0.19503 | 0.0195 | 2.58506 | 0.19503
2.58637 | 17670.20673 | 0.01961 | 349.35074 | 155.20002 | 0 | 0 | 0 | 18018.59678 | 0.19611 | 0.01961 | 2.58637 | 0.19611
2.58856 | 17684.96484 | 0.01972 | 349.64252 | 155.3 | 0 | 0 | 0 | 18033.64606 | 0.19722 | 0.01972 | 2.58856 | 0.19722
2.58987 | 17685.90659 | 0.01984 | 349.66113 | 155.40002 | 0 | 0 | 0 | 18034.60609 | 0.19836 | 0.01984 | 2.58987 | 0.19836
2.5915 | 17685.34034 | 0.01995 | 349.64993 | 155.5 | 0 | 0 | 0 | 18034.02883 | 0.19945 | 0.01995 | 2.5915 | 0.19945
2.59306 | 17688.86149 | 0.02006 | 349.71957 | 155.6 | 0 | 0 | 0 | 18037.61844 | 0.20056 | 0.02006 | 2.59306 | 0.20056
2.59537 | 17708.66364 | 0.02017 | 350.11105 | 155.70002 | 0 | 0 | 0 | 18057.81173 | 0.2017 | 0.02017 | 2.59537 | 0.2017
2.59687 | 17712.21608 | 0.02029 | 350.1813 | 155.8 | 0 | 0 | 0 | 18061.43401 | 0.20287 | 0.02029 | 2.59687 | 0.20287
2.598 | 17700.88822 | 0.0204 | 349.95734 | 155.90002 | 0 | 0 | 0 | 18049.88254 | 0.20402 | 0.0204 | 2.598 | 0.20402
2.60012 | 17709.81699 | 0.02052 | 350.13385 | 156 | 0 | 0 | 0 | 18058.98804 | 0.20516 | 0.02052 | 2.60012 | 0.20516
2.60156 | 17715.93839 | 0.02063 | 350.25488 | 156.1 | 0 | 0 | 0 | 18065.22901 | 0.20635 | 0.02063 | 2.60156 | 0.20635
2.60319 | 17712.34423 | 0.02075 | 350.18384 | 156.20002 | 0 | 0 | 0 | 18061.56471 | 0.20748 | 0.02075 | 2.60319 | 0.20748
2.60481 | 17716.52848 | 0.02086 | 350.26654 | 156.3 | 0 | 0 | 0 | 18065.83117 | 0.20862 | 0.02086 | 2.60481 | 0.20862
2.60706 | 17733.76465 | 0.02098 | 350.60733 | 156.40002 | 0 | 0 | 0 | 18083.40733 | 0.20981 | 0.02098 | 2.60706 | 0.20981
2.60856 | 17735.57067 | 0.0211 | 350.64304 | 156.5 | 0 | 0 | 0 | 18085.24959 | 0.21101 | 0.0211 | 2.60856 | 0.21101
2.60969 | 17727.72968 | 0.02122 | 350.48801 | 156.6 | 0 | 0 | 0 | 18077.25349 | 0.21217 | 0.02122 | 2.60969 | 0.21217
2.61175 | 17732.31477 | 0.02133 | 350.57867 | 156.70002 | 0 | 0 | 0 | 18081.92916 | 0.21331 | 0.02133 | 2.61175 | 0.21331
2.61337 | 17745.47547 | 0.02145 | 350.83887 | 156.8 | 0 | 0 | 0 | 18095.34935 | 0.21451 | 0.02145 | 2.61337 | 0.21451
2.61481 | 17737.5108 | 0.02157 | 350.6814 | 156.90002 | 0 | 0 | 0 | 18087.22722 | 0.21567 | 0.02157 | 2.61481 | 0.21567
2.61637 | 17740.41802 | 0.02168 | 350.73886 | 157 | 0 | 0 | 0 | 18090.19133 | 0.21683 | 0.02168 | 2.61637 | 0.21683
2.61862 | 17753.64429 | 0.0218 | 351.00037 | 157.1 | 0 | 0 | 0 | 18103.67842 | 0.21802 | 0.0218 | 2.61862 | 0.21802
2.62025 | 17761.82503 | 0.02193 | 351.16211 | 157.20002 | 0 | 0 | 0 | 18112.0215 | 0.21925 | 0.02193 | 2.62025 | 0.21925
2.62144 | 17754.72313 | 0.02205 | 351.0217 | 157.3 | 0 | 0 | 0 | 18104.77849 | 0.22048 | 0.02205 | 2.62144 | 0.22048
2.62331 | 17753.97062 | 0.02217 | 351.00681 | 157.40002 | 0 | 0 | 0 | 18104.0114 | 0.22168 | 0.02217 | 2.62331 | 0.22168
2.62506 | 17768.83602 | 0.02229 | 351.30072 | 157.5 | 0 | 0 | 0 | 18119.16959 | 0.22292 | 0.02229 | 2.62506 | 0.22292
2.62637 | 17759.55409 | 0.02241 | 351.11719 | 157.6 | 0 | 0 | 0 | 18109.70467 | 0.22413 | 0.02241 | 2.62637 | 0.22413
2.62806 | 17764.31352 | 0.02254 | 351.2113 | 157.70002 | 0 | 0 | 0 | 18114.55927 | 0.22535 | 0.02254 | 2.62806 | 0.22535
2.63025 | 17774.42694 | 0.02266 | 351.41125 | 157.8 | 0 | 0 | 0 | 18124.87064 | 0.22659 | 0.02266 | 2.63025 | 0.22659
2.63194 | 17786.00365 | 0.02279 | 351.64011 | 157.90002 | 0 | 0 | 0 | 18136.67574 | 0.22789 | 0.02279 | 2.63194 | 0.22789
2.63319 | 17778.71549 | 0.02291 | 351.49603 | 158 | 0 | 0 | 0 | 18129.24446 | 0.22915 | 0.02291 | 2.63319 | 0.22915
2.63481 | 17774.04994 | 0.02304 | 351.40378 | 158.1 | 0 | 0 | 0 | 18124.48632 | 0.23041 | 0.02304 | 2.63481 | 0.23041
2.63681 | 17790.99256 | 0.02317 | 351.73877 | 158.20002 | 0 | 0 | 0 | 18141.76374 | 0.23171 | 0.02317 | 2.63681 | 0.23171
2.63812 | 17782.41396 | 0.0233 | 351.56915 | 158.3 | 0 | 0 | 0 | 18133.01611 | 0.23299 | 0.0233 | 2.63812 | 0.23299
2.63975 | 17785.86507 | 0.02343 | 351.63739 | 158.40002 | 0 | 0 | 0 | 18136.5357 | 0.23426 | 0.02343 | 2.63975 | 0.23426
2.64175 | 17790.12084 | 0.02356 | 351.72153 | 158.5 | 0 | 0 | 0 | 18140.87528 | 0.23556 | 0.02356 | 2.64175 | 0.23556
2.64369 | 17806.9368 | 0.02369 | 352.05399 | 158.6 | 0 | 0 | 0 | 18158.022 | 0.23692 | 0.02369 | 2.64369 | 0.23692
2.64494 | 17799.83193 | 0.02383 | 351.91351 | 158.70002 | 0 | 0 | 0 | 18150.77744 | 0.23826 | 0.02383 | 2.64494 | 0.23826
2.64644 | 17791.076 | 0.02396 | 351.74042 | 158.8 | 0 | 0 | 0 | 18141.84932 | 0.23956 | 0.02396 | 2.64644 | 0.23956
2.64856 | 17808.5506 | 0.02409 | 352.08588 | 158.90002 | 0 | 0 | 0 | 18159.66821 | 0.24091 | 0.02409 | 2.64856 | 0.24091
2.64981 | 17799.75295 | 0.02423 | 351.91196 | 159 | 0 | 0 | 0 | 18150.69652 | 0.24226 | 0.02423 | 2.64981 | 0.24226
2.6515 | 17801.21922 | 0.02436 | 351.94095 | 159.1 | 0 | 0 | 0 | 18152.19181 | 0.24359 | 0.02436 | 2.6515 | 0.24359
2.65325 | 17801.5843 | 0.02449 | 351.94815 | 159.20002 | 0 | 0 | 0 | 18152.56368 | 0.24495 | 0.02449 | 2.65325 | 0.24495
2.65531 | 17818.58057 | 0.02464 | 352.28418 | 159.3 | 0 | 0 | 0 | 18169.89556 | 0.24637 | 0.02464 | 2.65531 | 0.24637
2.65669 | 17814.69136 | 0.02478 | 352.20731 | 159.40002 | 0 | 0 | 0 | 18165.92941 | 0.24779 | 0.02478 | 2.65669 | 0.24779
2.658 | 17802.11478 | 0.02492 | 351.95865 | 159.5 | 0 | 0 | 0 | 18153.10516 | 0.24916 | 0.02492 | 2.658 | 0.24916
2.66031 | 17817.75206 | 0.02506 | 352.26779 | 159.6 | 0 | 0 | 0 | 18169.05067 | 0.25057 | 0.02506 | 2.66031 | 0.25057
2.6615 | 17811.40119 | 0.0252 | 352.14224 | 159.70002 | 0 | 0 | 0 | 18162.57475 | 0.25198 | 0.0252 | 2.6615 | 0.25198
2.66312 | 17809.47745 | 0.02534 | 352.10422 | 159.8 | 0 | 0 | 0 | 18160.61268 | 0.25338 | 0.02534 | 2.66312 | 0.25338
2.66475 | 17808.34645 | 0.02548 | 352.08185 | 159.90002 | 0 | 0 | 0 | 18159.45971 | 0.25478 | 0.02548 | 2.66475 | 0.25478
2.66712 | 17827.25751 | 0.02562 | 352.45575 | 160 | 0 | 0 | 0 | 18178.74277 | 0.25624 | 0.02562 | 2.66712 | 0.25624
2.6685 | 17824.54103 | 0.02577 | 352.40204 | 160.1 | 0 | 0 | 0 | 18175.97315 | 0.25771 | 0.02577 | 2.6685 | 0.25771
2.66969 | 17810.33874 | 0.02591 | 352.12125 | 160.20002 | 0 | 0 | 0 | 18161.4918 | 0.25915 | 0.02591 | 2.66969 | 0.25915
2.67187 | 17819.74584 | 0.02606 | 352.30722 | 160.3 | 0 | 0 | 0 | 18171.08431 | 0.26057 | 0.02606 | 2.67187 | 0.26057
2.67325 | 17820.38659 | 0.0262 | 352.31989 | 160.40002 | 0 | 0 | 0 | 18171.73782 | 0.26203 | 0.0262 | 2.67325 | 0.26203
2.67487 | 17817.29311 | 0.02635 | 352.25873 | 160.5 | 0 | 0 | 0 | 18168.58232 | 0.26346 | 0.02635 | 2.67487 | 0.26346
2.67644 | 17815.66292 | 0.02649 | 352.2265 | 160.6 | 0 | 0 | 0 | 18166.92056 | 0.2649 | 0.02649 | 2.67644 | 0.2649
2.67869 | 17820.21374 | 0.0266 | 352.31647 | 160.70002 | 0 | 0 | 0 | 18171.56044 | 0.26601 | 0.0266 | 2.67869 | 0.26601
2.68019 | 17792.9163 | 0.02673 | 351.77679 | 160.8 | 0 | 0 | 0 | 18143.72581 | 0.26727 | 0.02673 | 2.68019 | 0.26727
2.68131 | 17759.39465 | 0.02687 | 351.11404 | 160.90002 | 0 | 0 | 0 | 18109.54285 | 0.26869 | 0.02687 | 2.68131 | 0.26869
2.6835 | 17750.26917 | 0.02701 | 350.93362 | 161.00002 | 0 | 0 | 0 | 18100.23663 | 0.27012 | 0.02701 | 2.6835 | 0.27012
2.685 | 17742.79475 | 0.02715 | 350.78586 | 161.1 | 0 | 0 | 0 | 18092.61552 | 0.27151 | 0.02715 | 2.685 | 0.27151
2.6865 | 17706.52235 | 0.02724 | 350.06873 | 161.20002 | 0 | 0 | 0 | 18055.62716 | 0.27243 | 0.02724 | 2.6865 | 0.27243
2.68806 | 17677.37567 | 0.02737 | 349.49249 | 161.3 | 0 | 0 | 0 | 18025.9067 | 0.27368 | 0.02737 | 2.68806 | 0.27368
2.69031 | 17662.17649 | 0.02751 | 349.19199 | 161.40002 | 0 | 0 | 0 | 18010.40775 | 0.27511 | 0.02751 | 2.69031 | 0.27511
2.69194 | 17635.62113 | 0.02768 | 348.66696 | 161.50002 | 0 | 0 | 0 | 17983.32932 | 0.27684 | 0.02768 | 2.69194 | 0.27684
2.69312 | 17587.18789 | 0.02795 | 347.70941 | 161.6 | 0 | 0 | 0 | 17933.93992 | 0.27953 | 0.02795 | 2.69312 | 0.27953
2.69506 | 17549.21377 | 0.02819 | 346.95865 | 161.70002 | 0 | 0 | 0 | 17895.21822 | 0.28187 | 0.02819 | 2.69506 | 0.28187
2.69669 | 17526.68172 | 0.02845 | 346.51318 | 161.8 | 0 | 0 | 0 | 17872.2413 | 0.28454 | 0.02845 | 2.69669 | 0.28454
2.69825 | 17491.24825 | 0.02869 | 345.81262 | 161.90002 | 0 | 0 | 0 | 17836.10872 | 0.2869 | 0.02869 | 2.69825 | 0.2869
2.69969 | 17462.64249 | 0.02891 | 345.24707 | 162.00002 | 0 | 0 | 0 | 17806.93907 | 0.28905 | 0.02891 | 2.69969 | 0.28905
2.70194 | 17450.20002 | 0.02912 | 345.00107 | 162.1 | 0 | 0 | 0 | 17794.25175 | 0.29125 | 0.02912 | 2.70194 | 0.29125
2.70369 | 17436.72639 | 0.02934 | 344.73471 | 162.20002 | 0 | 0 | 0 | 17780.51259 | 0.29345 | 0.02934 | 2.70369 | 0.29345
2.70487 | 17409.71804 | 0.02956 | 344.20071 | 162.3 | 0 | 0 | 0 | 17752.97204 | 0.29555 | 0.02956 | 2.70487 | 0.29555
2.70656 | 17389.00989 | 0.02975 | 343.79132 | 162.40002 | 0 | 0 | 0 | 17731.85606 | 0.29751 | 0.02975 | 2.70656 | 0.29751
2.7085 | 17390.64157 | 0.02995 | 343.82358 | 162.50002 | 0 | 0 | 0 | 17733.51938 | 0.29948 | 0.02995 | 2.7085 | 0.29948
2.70994 | 17369.19731 | 0.03014 | 343.3996 | 162.6 | 0 | 0 | 0 | 17711.65187 | 0.30141 | 0.03014 | 2.70994 | 0.30141
2.71137 | 17356.98134 | 0.03033 | 343.15808 | 162.70002 | 0 | 0 | 0 | 17699.19483 | 0.30165 | 0.03016 | 2.71137 | 0.30328
2.71356 | 17354.75212 | 0.03051 | 343.11401 | 162.8 | 0 | 0 | 0 | 17696.92157 | 0.30201 | 0.0302 | 2.71356 | 0.30513
2.71531 | 17354.39599 | 0.0307 | 343.10696 | 162.90002 | 0 | 0 | 0 | 17696.55903 | 0.30231 | 0.03023 | 2.71531 | 0.30703
2.7165 | 17336.77536 | 0.03089 | 342.75861 | 163.00002 | 0 | 0 | 0 | 17678.59076 | 0.3025 | 0.03025 | 2.7165 | 0.30886
2.71812 | 17323.25554 | 0.03106 | 342.4913 | 163.1 | 0 | 0 | 0 | 17664.80492 | 0.30277 | 0.03028 | 2.71812 | 0.31058
2.72019 | 17333.30488 | 0.03123 | 342.69 | 163.20002 | 0 | 0 | 0 | 17675.0525 | 0.30312 | 0.03031 | 2.72019 | 0.3123
2.72075 | 17327.44724 | 0.03131 | 342.57419 | 163.248 | 0 | 0 | 0 | 17669.07916 | 0.30321 | 0.03032 | 2.72075 | 0.31311
2.72231 | 17320.171 | 0.03147 | 342.43033 | 163.348 | 0 | 0 | 0 | 17661.65877 | 0.30347 | 0.03035 | 2.72231 | 0.31475
2.72381 | 17313.09593 | 0.03163 | 342.29044 | 163.44802 | 0 | 0 | 0 | 17654.44532 | 0.30372 | 0.03037 | 2.72381 | 0.31633
2.72606 | 17322.66843 | 0.03179 | 342.47971 | 163.548 | 0 | 0 | 0 | 17664.20588 | 0.3041 | 0.03041 | 2.72606 | 0.31793
2.72775 | 17321.69837 | 0.03196 | 342.46051 | 163.64802 | 0 | 0 | 0 | 17663.21628 | 0.30438 | 0.03044 | 2.72775 | 0.31957
2.72887 | 17306.57816 | 0.03212 | 342.16159 | 163.748 | 0 | 0 | 0 | 17647.79824 | 0.30457 | 0.03046 | 2.72887 | 0.3212
2.73087 | 17303.2999 | 0.03228 | 342.09677 | 163.848 | 0 | 0 | 0 | 17644.45603 | 0.3049 | 0.03049 | 2.73087 | 0.32278
2.73244 | 17304.84217 | 0.03244 | 342.12726 | 163.94802 | 0 | 0 | 0 | 17646.02756 | 0.30516 | 0.03052 | 2.73244 | 0.32444
2.734 | 17284.55424 | 0.03261 | 341.72617 | 164.048 | 0 | 0 | 0 | 17625.33947 | 0.30542 | 0.03054 | 2.734 | 0.3261
2.73556 | 17268.21363 | 0.03278 | 341.40311 | 164.14802 | 0 | 0 | 0 | 17608.67665 | 0.30568 | 0.03057 | 2.73556 | 0.32777
2.73781 | 17268.33582 | 0.03294 | 341.40552 | 164.248 | 0 | 0 | 0 | 17608.80269 | 0.30606 | 0.03061 | 2.73781 | 0.32941
2.73937 | 17261.01041 | 0.0331 | 341.26068 | 164.348 | 0 | 0 | 0 | 17601.33251 | 0.30632 | 0.03063 | 2.73937 | 0.33104
2.74056 | 17241.28872 | 0.03326 | 340.87079 | 164.44802 | 0 | 0 | 0 | 17581.22168 | 0.30651 | 0.03065 | 2.74056 | 0.33262
2.74237 | 17231.04119 | 0.03341 | 340.66818 | 164.548 | 0 | 0 | 0 | 17570.77183 | 0.30682 | 0.03068 | 2.74237 | 0.33407
2.74419 | 17237.09702 | 0.03356 | 340.7879 | 164.64802 | 0 | 0 | 0 | 17576.94745 | 0.30712 | 0.03071 | 2.74419 | 0.33558
2.74562 | 17223.45352 | 0.0337 | 340.51816 | 164.748 | 0 | 0 | 0 | 17563.03402 | 0.30736 | 0.03074 | 2.74562 | 0.337
2.74725 | 17219.17689 | 0.03385 | 340.43362 | 164.848 | 0 | 0 | 0 | 17558.67421 | 0.30763 | 0.03076 | 2.74725 | 0.3385
2.74937 | 17221.03059 | 0.03399 | 340.47025 | 164.94802 | 0 | 0 | 0 | 17560.56471 | 0.30798 | 0.0308 | 2.74937 | 0.33993
2.75106 | 17224.80804 | 0.03413 | 340.54495 | 165.048 | 0 | 0 | 0 | 17564.41572 | 0.30826 | 0.03083 | 2.75106 | 0.34135
2.75225 | 17212.26573 | 0.03427 | 340.29697 | 165.14802 | 0 | 0 | 0 | 17551.6257 | 0.30846 | 0.03085 | 2.75225 | 0.34273
2.754 | 17204.63634 | 0.03441 | 340.14615 | 165.248 | 0 | 0 | 0 | 17543.84588 | 0.30875 | 0.03088 | 2.754 | 0.34408
2.75594 | 17218.57041 | 0.03454 | 340.42163 | 165.348 | 0 | 0 | 0 | 17558.05494 | 0.30908 | 0.03091 | 2.75594 | 0.34544
2.75725 | 17206.08771 | 0.03467 | 340.17484 | 165.44802 | 0 | 0 | 0 | 17545.32716 | 0.3093 | 0.03093 | 2.75725 | 0.34674
2.75887 | 17206.06834 | 0.0348 | 340.17444 | 165.548 | 0 | 0 | 0 | 17545.30693 | 0.30957 | 0.03096 | 2.75887 | 0.34803
2.76094 | 17208.55087 | 0.03493 | 340.22354 | 165.64802 | 0 | 0 | 0 | 17547.83848 | 0.30991 | 0.03099 | 2.76094 | 0.34934
2.76275 | 17217.9684 | 0.03507 | 340.40973 | 165.748 | 0 | 0 | 0 | 17557.44189 | 0.31021 | 0.03102 | 2.76275 | 0.3507
2.76406 | 17209.34957 | 0.0352 | 340.23932 | 165.848 | 0 | 0 | 0 | 17548.65225 | 0.31043 | 0.03104 | 2.76406 | 0.35204
2.76556 | 17200.91254 | 0.03533 | 340.07251 | 165.94802 | 0 | 0 | 0 | 17540.04933 | 0.31068 | 0.03107 | 2.76556 | 0.35332
2.76769 | 17217.52882 | 0.03546 | 340.40103 | 166.048 | 0 | 0 | 0 | 17556.99377 | 0.31104 | 0.0311 | 2.76769 | 0.3546
2.769 | 17208.03529 | 0.03558 | 340.21335 | 166.14802 | 0 | 0 | 0 | 17547.31257 | 0.31125 | 0.03113 | 2.769 | 0.3558
2.77062 | 17208.05168 | 0.0357 | 340.21365 | 166.248 | 0 | 0 | 0 | 17547.32968 | 0.31152 | 0.03115 | 2.77062 | 0.35699
2.77244 | 17203.85104 | 0.03582 | 340.13062 | 166.348 | 0 | 0 | 0 | 17543.04611 | 0.31183 | 0.03118 | 2.77244 | 0.35815
2.7745 | 17217.77618 | 0.03594 | 340.40591 | 166.44802 | 0 | 0 | 0 | 17557.24584 | 0.31217 | 0.03122 | 2.7745 | 0.35936
2.77581 | 17211.54004 | 0.03606 | 340.28262 | 166.548 | 0 | 0 | 0 | 17550.88661 | 0.31239 | 0.03124 | 2.77581 | 0.36057
2.77712 | 17200.00654 | 0.03617 | 340.0546 | 166.64802 | 0 | 0 | 0 | 17539.12509 | 0.31261 | 0.03126 | 2.77712 | 0.36173
2.77937 | 17215.87032 | 0.03629 | 340.36823 | 166.748 | 0 | 0 | 0 | 17555.30244 | 0.31298 | 0.0313 | 2.77937 | 0.36292
2.78062 | 17209.98883 | 0.03641 | 340.25195 | 166.848 | 0 | 0 | 0 | 17549.3042 | 0.31319 | 0.03132 | 2.78062 | 0.36408
2.78231 | 17214.10602 | 0.03652 | 340.33334 | 166.94802 | 0 | 0 | 0 | 17553.50375 | 0.31347 | 0.03135 | 2.78231 | 0.36523
2.78406 | 17215.7079 | 0.03664 | 340.36502 | 167.048 | 0 | 0 | 0 | 17555.13595 | 0.31376 | 0.03138 | 2.78406 | 0.36637
2.78612 | 17234.83652 | 0.03676 | 340.74323 | 167.14802 | 0 | 0 | 0 | 17574.64151 | 0.31411 | 0.03141 | 2.78612 | 0.36757
2.7875 | 17231.9144 | 0.03688 | 340.68542 | 167.248 | 0 | 0 | 0 | 17571.66184 | 0.31434 | 0.03143 | 2.7875 | 0.36877
2.78881 | 17223.80072 | 0.03699 | 340.52502 | 167.348 | 0 | 0 | 0 | 17563.38878 | 0.31456 | 0.03146 | 2.78881 | 0.3699
2.79106 | 17238.9999 | 0.0371 | 340.82553 | 167.44802 | 0 | 0 | 0 | 17578.88773 | 0.31493 | 0.03149 | 2.79106 | 0.37103
2.79237 | 17241.21422 | 0.03722 | 340.86929 | 167.548 | 0 | 0 | 0 | 17581.14544 | 0.31515 | 0.03151 | 2.79237 | 0.3722
2.794 | 17241.67168 | 0.03733 | 340.87836 | 167.64802 | 0 | 0 | 0 | 17581.61223 | 0.31542 | 0.03154 | 2.794 | 0.37332
2.79556 | 17241.25147 | 0.03745 | 340.87003 | 167.748 | 0 | 0 | 0 | 17581.18434 | 0.31568 | 0.03157 | 2.79556 | 0.3745
2.79781 | 17255.33307 | 0.03756 | 341.14844 | 167.848 | 0 | 0 | 0 | 17595.54277 | 0.31606 | 0.03161 | 2.79781 | 0.37561
2.79931 | 17255.14233 | 0.03767 | 341.14468 | 167.94802 | 0 | 0 | 0 | 17595.34827 | 0.31631 | 0.03163 | 2.79931 | 0.37672
2.8005 | 17243.64758 | 0.03778 | 340.91742 | 168.048 | 0 | 0 | 0 | 17583.6272 | 0.3165 | 0.03165 | 2.8005 | 0.37776
2.80269 | 17252.87437 | 0.03788 | 341.09982 | 168.14802 | 0 | 0 | 0 | 17593.03611 | 0.31687 | 0.03169 | 2.80269 | 0.37879
2.804 | 17256.94835 | 0.03798 | 341.18039 | 168.248 | 0 | 0 | 0 | 17597.19053 | 0.31709 | 0.03171 | 2.804 | 0.37982
2.80562 | 17256.71142 | 0.03808 | 341.17569 | 168.348 | 0 | 0 | 0 | 17596.9478 | 0.31736 | 0.03174 | 2.80562 | 0.38082
2.80719 | 17259.65291 | 0.03818 | 341.23386 | 168.44802 | 0 | 0 | 0 | 17599.9477 | 0.31762 | 0.03176 | 2.80719 | 0.38181
2.8095 | 17279.44911 | 0.03828 | 341.62524 | 168.548 | 0 | 0 | 0 | 17620.13477 | 0.318 | 0.0318 | 2.8095 | 0.38281
2.81106 | 17285.82233 | 0.03838 | 341.75122 | 168.64802 | 0 | 0 | 0 | 17626.63403 | 0.31826 | 0.03183 | 2.81106 | 0.38382
2.81219 | 17277.15731 | 0.03848 | 341.57993 | 168.748 | 0 | 0 | 0 | 17617.79771 | 0.31845 | 0.03185 | 2.81219 | 0.38477
2.81419 | 17284.37841 | 0.03857 | 341.72269 | 168.848 | 0 | 0 | 0 | 17625.16053 | 0.31879 | 0.03188 | 2.81419 | 0.3857
2.81575 | 17296.41557 | 0.03866 | 341.96066 | 168.94802 | 0 | 0 | 0 | 17637.43553 | 0.31905 | 0.0319 | 2.81575 | 0.3866
2.81731 | 17292.20599 | 0.03874 | 341.87744 | 169.048 | 0 | 0 | 0 | 17633.14262 | 0.31931 | 0.03193 | 2.81731 | 0.3874
2.81887 | 17288.2244 | 0.03881 | 341.79874 | 169.14802 | 0 | 0 | 0 | 17629.08311 | 0.31957 | 0.03196 | 2.81887 | 0.38812
2.82112 | 17294.18784 | 0.03888 | 341.91663 | 169.248 | 0 | 0 | 0 | 17635.16382 | 0.31994 | 0.03199 | 2.82112 | 0.38883
2.82262 | 17296.42898 | 0.03896 | 341.96094 | 169.348 | 0 | 0 | 0 | 17637.44953 | 0.32019 | 0.03202 | 2.82262 | 0.38958
2.82387 | 17287.08148 | 0.03903 | 341.77612 | 169.44802 | 0 | 0 | 0 | 17627.9177 | 0.3204 | 0.03204 | 2.82387 | 0.39031
2.82581 | 17288.28847 | 0.0391 | 341.79999 | 169.548 | 0 | 0 | 0 | 17629.14846 | 0.32072 | 0.03207 | 2.82581 | 0.39103
2.8275 | 17302.39689 | 0.03918 | 342.07892 | 169.64802 | 0 | 0 | 0 | 17643.5349 | 0.321 | 0.0321 | 2.8275 | 0.3918
2.829 | 17296.57352 | 0.03925 | 341.96378 | 169.748 | 0 | 0 | 0 | 17637.59579 | 0.32125 | 0.03213 | 2.829 | 0.39254
2.83056 | 17301.02748 | 0.03933 | 342.05185 | 169.848 | 0 | 0 | 0 | 17642.13765 | 0.32151 | 0.03215 | 2.83056 | 0.39328
2.83275 | 17312.21676 | 0.0394 | 342.27307 | 169.94802 | 0 | 0 | 0 | 17653.54753 | 0.32188 | 0.03219 | 2.83275 | 0.394
2.83444 | 17326.05398 | 0.03948 | 342.54663 | 170.048 | 0 | 0 | 0 | 17667.65856 | 0.32216 | 0.03222 | 2.83444 | 0.39475
2.83562 | 17320.82963 | 0.03955 | 342.44336 | 170.14802 | 0 | 0 | 0 | 17662.33094 | 0.32236 | 0.03224 | 2.83562 | 0.39546
2.83737 | 17321.25282 | 0.03961 | 342.45172 | 170.248 | 0 | 0 | 0 | 17662.76194 | 0.32265 | 0.03226 | 2.83737 | 0.39613
2.83925 | 17342.82821 | 0.03968 | 342.87827 | 170.348 | 0 | 0 | 0 | 17684.76327 | 0.32296 | 0.0323 | 2.83925 | 0.39685
2.84056 | 17337.2373 | 0.03975 | 342.76773 | 170.44802 | 0 | 0 | 0 | 17679.06222 | 0.32318 | 0.03232 | 2.84056 | 0.39751
2.84219 | 17344.33174 | 0.03982 | 342.90799 | 170.548 | 0 | 0 | 0 | 17686.29589 | 0.32345 | 0.03235 | 2.84219 | 0.39819
2.84425 | 17354.21717 | 0.03988 | 343.10345 | 170.64802 | 0 | 0 | 0 | 17696.37698 | 0.3238 | 0.03238 | 2.84425 | 0.39884
2.84612 | 17373.75408 | 0.03995 | 343.48969 | 170.748 | 0 | 0 | 0 | 17716.29798 | 0.32411 | 0.03241 | 2.84612 | 0.39953
2.84737 | 17372.72888 | 0.04002 | 343.46942 | 170.848 | 0 | 0 | 0 | 17715.25393 | 0.32432 | 0.03243 | 2.84737 | 0.40019
2.84887 | 17368.7607 | 0.04008 | 343.39096 | 170.94802 | 0 | 0 | 0 | 17711.20687 | 0.32457 | 0.03246 | 2.84887 | 0.40081
2.851 | 17391.66528 | 0.04015 | 343.84381 | 171.048 | 0 | 0 | 0 | 17734.56343 | 0.32492 | 0.03249 | 2.851 | 0.40147
2.85225 | 17388.72081 | 0.04021 | 343.78558 | 171.14802 | 0 | 0 | 0 | 17731.56042 | 0.32513 | 0.03251 | 2.85225 | 0.40209
2.85394 | 17397.58998 | 0.04027 | 343.96094 | 171.248 | 0 | 0 | 0 | 17740.60524 | 0.32541 | 0.03254 | 2.85394 | 0.40271
2.85587 | 17405.90185 | 0.04033 | 344.12527 | 171.348 | 0 | 0 | 0 | 17749.08057 | 0.32573 | 0.03257 | 2.85587 | 0.40333
2.85775 | 17423.66254 | 0.0404 | 344.47641 | 171.44802 | 0 | 0 | 0 | 17767.19043 | 0.32605 | 0.0326 | 2.85775 | 0.40395
2.85912 | 17421.37671 | 0.04045 | 344.43121 | 171.548 | 0 | 0 | 0 | 17764.8596 | 0.32627 | 0.03263 | 2.85912 | 0.40454
2.8605 | 17413.17958 | 0.04051 | 344.26917 | 171.64802 | 0 | 0 | 0 | 17756.50096 | 0.3265 | 0.03265 | 2.8605 | 0.40509
2.86275 | 17432.16962 | 0.04056 | 344.64459 | 171.748 | 0 | 0 | 0 | 17775.86648 | 0.32688 | 0.03269 | 2.86275 | 0.40565
2.86394 | 17424.11107 | 0.04062 | 344.48529 | 171.848 | 0 | 0 | 0 | 17767.64788 | 0.32708 | 0.03271 | 2.86394 | 0.40619
2.86562 | 17412.02325 | 0.04067 | 344.24631 | 171.94802 | 0 | 0 | 0 | 17755.3231 | 0.32736 | 0.03274 | 2.86562 | 0.40667
2.86731 | 17403.92596 | 0.04072 | 344.08621 | 172.048 | 0 | 0 | 0 | 17747.0656 | 0.32764 | 0.03276 | 2.86731 | 0.40718
2.8695 | 17417.2014 | 0.04077 | 344.34866 | 172.14802 | 0 | 0 | 0 | 17760.60248 | 0.328 | 0.0328 | 2.8695 | 0.4077
2.87094 | 17410.29769 | 0.04082 | 344.21219 | 172.248 | 0 | 0 | 0 | 17753.5633 | 0.32824 | 0.03282 | 2.87094 | 0.40819
2.87219 | 17393.58902 | 0.04086 | 343.88184 | 172.348 | 0 | 0 | 0 | 17736.52395 | 0.32845 | 0.03285 | 2.87219 | 0.4086
2.87444 | 17404.7932 | 0.04091 | 344.10336 | 172.44802 | 0 | 0 | 0 | 17747.94939 | 0.32883 | 0.03288 | 2.87444 | 0.40905
2.87562 | 17398.52428 | 0.04095 | 343.97943 | 172.548 | 0 | 0 | 0 | 17741.55749 | 0.32902 | 0.0329 | 2.87562 | 0.40949
2.87725 | 17395.44123 | 0.04099 | 343.91846 | 172.64802 | 0 | 0 | 0 | 17738.41289 | 0.3293 | 0.03293 | 2.87725 | 0.40992
2.87894 | 17398.00721 | 0.04103 | 343.96921 | 172.748 | 0 | 0 | 0 | 17741.03002 | 0.32958 | 0.03296 | 2.87894 | 0.41033
2.88119 | 17418.45608 | 0.04108 | 344.37347 | 172.848 | 0 | 0 | 0 | 17761.88148 | 0.32995 | 0.033 | 2.88119 | 0.41077
2.88262 | 17416.25071 | 0.04112 | 344.3299 | 172.94802 | 0 | 0 | 0 | 17759.63312 | 0.33019 | 0.03302 | 2.88262 | 0.4112
2.88387 | 17403.65028 | 0.04116 | 344.08075 | 173.048 | 0 | 0 | 0 | 17746.78397 | 0.3304 | 0.03304 | 2.88387 | 0.41159
2.886 | 17411.14855 | 0.0412 | 344.229 | 173.14802 | 0 | 0 | 0 | 17754.42997 | 0.33075 | 0.03308 | 2.886 | 0.41196
2.88737 | 17408.95808 | 0.04123 | 344.1857 | 173.248 | 0 | 0 | 0 | 17752.19717 | 0.33098 | 0.0331 | 2.88737 | 0.41234
2.88894 | 17395.63644 | 0.04127 | 343.92233 | 173.348 | 0 | 0 | 0 | 17738.61205 | 0.33124 | 0.03312 | 2.88894 | 0.41267
2.89056 | 17384.05973 | 0.04129 | 343.69345 | 173.44802 | 0 | 0 | 0 | 17726.80696 | 0.33151 | 0.03315 | 2.89056 | 0.41294
2.89287 | 17388.19629 | 0.04132 | 343.77524 | 173.548 | 0 | 0 | 0 | 17731.02517 | 0.3319 | 0.03319 | 2.89287 | 0.41325
2.89437 | 17377.29013 | 0.04135 | 343.5596 | 173.64802 | 0 | 0 | 0 | 17719.9047 | 0.33215 | 0.03321 | 2.89437 | 0.41353
2.89556 | 17358.3895 | 0.04138 | 343.18594 | 173.748 | 0 | 0 | 0 | 17700.63098 | 0.33235 | 0.03323 | 2.89556 | 0.41378
2.89756 | 17356.18412 | 0.0414 | 343.14233 | 173.848 | 0 | 0 | 0 | 17698.38262 | 0.33268 | 0.03327 | 2.89756 | 0.41405
2.89912 | 17357.23168 | 0.04143 | 343.16302 | 173.94802 | 0 | 0 | 0 | 17699.45001 | 0.33294 | 0.03329 | 2.89912 | 0.41434
2.90062 | 17343.61351 | 0.04146 | 342.8938 | 174.048 | 0 | 0 | 0 | 17685.56459 | 0.33319 | 0.03332 | 2.90062 | 0.4146
2.90219 | 17339.17892 | 0.04149 | 342.80612 | 174.14802 | 0 | 0 | 0 | 17681.0414 | 0.33345 | 0.03335 | 2.90219 | 0.41487
2.90437 | 17345.20495 | 0.04151 | 342.92526 | 174.248 | 0 | 0 | 0 | 17687.18746 | 0.33382 | 0.03338 | 2.90437 | 0.41514
2.90606 | 17347.9408 | 0.04154 | 342.97934 | 174.348 | 0 | 0 | 0 | 17689.97574 | 0.3341 | 0.03341 | 2.90606 | 0.4154
2.90719 | 17335.37465 | 0.04156 | 342.73093 | 174.44802 | 0 | 0 | 0 | 17677.16239 | 0.33429 | 0.03343 | 2.90719 | 0.41565
2.90912 | 17330.11305 | 0.04159 | 342.62689 | 174.548 | 0 | 0 | 0 | 17671.79742 | 0.33461 | 0.03346 | 2.90912 | 0.41587
2.91087 | 17341.94458 | 0.04161 | 342.86081 | 174.64802 | 0 | 0 | 0 | 17683.86236 | 0.3349 | 0.03349 | 2.91087 | 0.41615
2.91225 | 17330.6331 | 0.04164 | 342.63718 | 174.748 | 0 | 0 | 0 | 17672.32801 | 0.33513 | 0.03351 | 2.91225 | 0.41636
2.91381 | 17330.51538 | 0.04166 | 342.63483 | 174.848 | 0 | 0 | 0 | 17672.2082 | 0.33539 | 0.03354 | 2.91381 | 0.41659
2.916 | 17335.8947 | 0.04168 | 342.74118 | 174.94802 | 0 | 0 | 0 | 17677.69297 | 0.33575 | 0.03358 | 2.916 | 0.41683
2.91787 | 17349.19846 | 0.04171 | 343.00421 | 175.048 | 0 | 0 | 0 | 17691.25941 | 0.33607 | 0.03361 | 2.91787 | 0.41709
2.919 | 17338.8958 | 0.04173 | 342.80054 | 175.14802 | 0 | 0 | 0 | 17680.75355 | 0.33625 | 0.03363 | 2.919 | 0.41731
2.92062 | 17332.87871 | 0.04175 | 342.68158 | 175.248 | 0 | 0 | 0 | 17674.61683 | 0.33652 | 0.03365 | 2.92062 | 0.41754
2.92262 | 17350.22813 | 0.04178 | 343.02457 | 175.348 | 0 | 0 | 0 | 17692.30969 | 0.33686 | 0.03369 | 2.92262 | 0.41778
2.924 | 17343.98007 | 0.0418 | 342.90103 | 175.44802 | 0 | 0 | 0 | 17685.93802 | 0.33709 | 0.03371 | 2.924 | 0.418
2.92556 | 17347.57572 | 0.04182 | 342.97214 | 175.548 | 0 | 0 | 0 | 17689.60387 | 0.33735 | 0.03373 | 2.92556 | 0.41823
2.92756 | 17353.26648 | 0.04184 | 343.08466 | 175.64802 | 0 | 0 | 0 | 17695.40761 | 0.33768 | 0.03377 | 2.92756 | 0.41845
2.92944 | 17369.13621 | 0.04187 | 343.39841 | 175.748 | 0 | 0 | 0 | 17711.58963 | 0.33799 | 0.0338 | 2.92944 | 0.4187
2.93069 | 17365.3692 | 0.04189 | 343.32391 | 175.848 | 0 | 0 | 0 | 17707.74796 | 0.3382 | 0.03382 | 2.93069 | 0.41891
2.93219 | 17359.65908 | 0.04191 | 343.21103 | 175.94802 | 0 | 0 | 0 | 17701.92554 | 0.33845 | 0.03385 | 2.93219 | 0.41912
2.93444 | 17382.21943 | 0.04194 | 343.65707 | 176.048 | 0 | 0 | 0 | 17724.93046 | 0.33883 | 0.03388 | 2.93444 | 0.41937
2.93562 | 17377.86233 | 0.04196 | 343.57092 | 176.14802 | 0 | 0 | 0 | 17720.48819 | 0.33902 | 0.0339 | 2.93562 | 0.41958
2.93725 | 17381.06906 | 0.04198 | 343.63431 | 176.248 | 0 | 0 | 0 | 17723.75727 | 0.3393 | 0.03393 | 2.93725 | 0.4198
2.93906 | 17386.09076 | 0.042 | 343.73361 | 176.348 | 0 | 0 | 0 | 17728.87794 | 0.3396 | 0.03396 | 2.93906 | 0.42
2.94112 | 17408.59002 | 0.04203 | 344.17844 | 176.44802 | 0 | 0 | 0 | 17751.82218 | 0.33994 | 0.03399 | 2.94112 | 0.42025
2.9425 | 17408.3516 | 0.04205 | 344.17371 | 176.548 | 0 | 0 | 0 | 17751.57789 | 0.34017 | 0.03402 | 2.9425 | 0.42047
2.94381 | 17401.29441 | 0.04207 | 344.03418 | 176.64802 | 0 | 0 | 0 | 17744.38156 | 0.34039 | 0.03404 | 2.94381 | 0.42067
2.94606 | 17420.78662 | 0.04209 | 344.41956 | 176.748 | 0 | 0 | 0 | 17764.259 | 0.34076 | 0.03408 | 2.94606 | 0.42091
2.94731 | 17419.13706 | 0.04211 | 344.38693 | 176.848 | 0 | 0 | 0 | 17762.577 | 0.34097 | 0.0341 | 2.94731 | 0.42111
2.94894 | 17424.11703 | 0.04213 | 344.48541 | 176.94802 | 0 | 0 | 0 | 17767.65411 | 0.34124 | 0.03412 | 2.94894 | 0.42133
2.95062 | 17427.09726 | 0.04215 | 344.54431 | 177.048 | 0 | 0 | 0 | 17770.6929 | 0.34152 | 0.03415 | 2.95062 | 0.42154
2.95281 | 17449.66656 | 0.04218 | 344.99054 | 177.14802 | 0 | 0 | 0 | 17793.70716 | 0.34189 | 0.03419 | 2.95281 | 0.42178
2.95425 | 17452.93289 | 0.0422 | 345.05511 | 177.248 | 0 | 0 | 0 | 17797.03848 | 0.34213 | 0.03421 | 2.95425 | 0.42201
2.95544 | 17445.50169 | 0.04222 | 344.9082 | 177.348 | 0 | 0 | 0 | 17789.46094 | 0.34233 | 0.03423 | 2.95544 | 0.4222
2.95769 | 17459.82766 | 0.04224 | 345.19144 | 177.44802 | 0 | 0 | 0 | 17804.06988 | 0.3427 | 0.03427 | 2.95769 | 0.42243
2.95906 | 17465.53928 | 0.04227 | 345.30435 | 177.548 | 0 | 0 | 0 | 17809.89385 | 0.34293 | 0.03429 | 2.95906 | 0.42265
2.96062 | 17466.81184 | 0.04229 | 345.3295 | 177.64802 | 0 | 0 | 0 | 17811.19152 | 0.34319 | 0.03432 | 2.96062 | 0.42287
2.96225 | 17469.25712 | 0.04231 | 345.37784 | 177.748 | 0 | 0 | 0 | 17813.68418 | 0.34346 | 0.03435 | 2.96225 | 0.42308
2.9645 | 17486.71681 | 0.04234 | 345.72305 | 177.848 | 0 | 0 | 0 | 17831.48907 | 0.34384 | 0.03438 | 2.9645 | 0.42338
2.96594 | 17478.23656 | 0.04238 | 345.55539 | 177.94802 | 0 | 0 | 0 | 17822.84102 | 0.34408 | 0.03441 | 2.96594 | 0.42376
2.96712 | 17465.83283 | 0.0424 | 345.31015 | 178.048 | 0 | 0 | 0 | 17810.19259 | 0.34427 | 0.03443 | 2.96712 | 0.42404
2.96925 | 17472.05406 | 0.04243 | 345.43314 | 178.14802 | 0 | 0 | 0 | 17816.53626 | 0.34463 | 0.03446 | 2.96925 | 0.42433
2.97075 | 17479.75796 | 0.04246 | 345.58545 | 178.248 | 0 | 0 | 0 | 17824.39232 | 0.34488 | 0.03449 | 2.97075 | 0.4246
2.97231 | 17478.95926 | 0.04249 | 345.56967 | 178.348 | 0 | 0 | 0 | 17823.57855 | 0.34514 | 0.03451 | 2.97231 | 0.42486
2.97381 | 17477.7627 | 0.04251 | 345.54602 | 178.44802 | 0 | 0 | 0 | 17822.35867 | 0.34539 | 0.03454 | 2.97381 | 0.42511
2.97612 | 17495.59641 | 0.04254 | 345.89859 | 178.548 | 0 | 0 | 0 | 17840.54322 | 0.34577 | 0.03458 | 2.97612 | 0.42536
2.97775 | 17503.25412 | 0.04256 | 346.04999 | 178.64802 | 0 | 0 | 0 | 17848.3526 | 0.34605 | 0.0346 | 2.97775 | 0.42562
2.97887 | 17495.8095 | 0.04258 | 345.9028 | 178.748 | 0 | 0 | 0 | 17840.76105 | 0.34623 | 0.03462 | 2.97887 | 0.42583
2.98087 | 17500.1055 | 0.04261 | 345.98773 | 178.848 | 0 | 0 | 0 | 17845.14109 | 0.34657 | 0.03466 | 2.98087 | 0.42606
2.98244 | 17511.44826 | 0.04263 | 346.21201 | 178.94802 | 0 | 0 | 0 | 17856.70812 | 0.34683 | 0.03468 | 2.98244 | 0.42629
2.984 | 17506.32674 | 0.04265 | 346.11075 | 179.048 | 0 | 0 | 0 | 17851.48475 | 0.34709 | 0.03471 | 2.984 | 0.42648
2.98556 | 17506.83337 | 0.04266 | 346.12076 | 179.14802 | 0 | 0 | 0 | 17852.00133 | 0.34735 | 0.03473 | 2.98556 | 0.42665
2.98781 | 17519.01358 | 0.04269 | 346.36157 | 179.248 | 0 | 0 | 0 | 17864.42259 | 0.34772 | 0.03477 | 2.98781 | 0.42686
2.98937 | 17523.62549 | 0.04271 | 346.45276 | 179.348 | 0 | 0 | 0 | 17869.12471 | 0.34798 | 0.0348 | 2.98937 | 0.42706
2.99056 | 17514.87553 | 0.04272 | 346.27975 | 179.44802 | 0 | 0 | 0 | 17860.20281 | 0.34818 | 0.03482 | 2.99056 | 0.42725
2.99237 | 17514.87106 | 0.04274 | 346.27966 | 179.548 | 0 | 0 | 0 | 17860.19815 | 0.34848 | 0.03485 | 2.99237 | 0.42745
2.99412 | 17531.07458 | 0.04277 | 346.60001 | 179.64802 | 0 | 0 | 0 | 17876.72092 | 0.34877 | 0.03488 | 2.99412 | 0.42767
2.99562 | 17526.45224 | 0.04279 | 346.50864 | 179.748 | 0 | 0 | 0 | 17872.00791 | 0.34902 | 0.0349 | 2.99562 | 0.42787
2.99725 | 17531.78239 | 0.04281 | 346.61401 | 179.848 | 0 | 0 | 0 | 17877.44289 | 0.3493 | 0.03493 | 2.99725 | 0.42807
2.99937 | 17541.57245 | 0.04283 | 346.80756 | 179.94802 | 0 | 0 | 0 | 17887.42595 | 0.34965 | 0.03496 | 2.99937 | 0.42827
3.00106 | 17551.69183 | 0.04285 | 347.00763 | 180.048 | 0 | 0 | 0 | 17897.7451 | 0.34993 | 0.03499 | 3.00106 | 0.4285
3.00225 | 17547.07545 | 0.04287 | 346.91635 | 180.14802 | 0 | 0 | 0 | 17893.03676 | 0.35013 | 0.03501 | 3.00225 | 0.42869
3.004 | 17545.96531 | 0.04289 | 346.89441 | 180.248 | 0 | 0 | 0 | 17891.90557 | 0.35042 | 0.03504 | 3.004 | 0.42889
3.00594 | 17565.48584 | 0.04291 | 347.28033 | 180.348 | 0 | 0 | 0 | 17911.81101 | 0.35074 | 0.03507 | 3.00594 | 0.42912
3.00731 | 17558.78329 | 0.04293 | 347.14783 | 180.44802 | 0 | 0 | 0 | 17904.97566 | 0.35097 | 0.0351 | 3.00731 | 0.42931
3.00887 | 17563.59786 | 0.04295 | 347.24301 | 180.548 | 0 | 0 | 0 | 17909.88473 | 0.35123 | 0.03512 | 3.00887 | 0.42952
3.01094 | 17571.41799 | 0.04297 | 347.39764 | 180.64802 | 0 | 0 | 0 | 17917.85904 | 0.35158 | 0.03516 | 3.01094 | 0.42973
3.01275 | 17588.51558 | 0.043 | 347.73566 | 180.748 | 0 | 0 | 0 | 17935.29517 | 0.35188 | 0.03519 | 3.01275 | 0.42996
3.01406 | 17584.76198 | 0.04302 | 347.66144 | 180.848 | 0 | 0 | 0 | 17931.4675 | 0.3521 | 0.03521 | 3.01406 | 0.43017
3.01562 | 17580.90705 | 0.04304 | 347.58524 | 180.94802 | 0 | 0 | 0 | 17927.53558 | 0.35236 | 0.03524 | 3.01562 | 0.43037
3.01775 | 17602.52267 | 0.04306 | 348.0126 | 181.048 | 0 | 0 | 0 | 17949.57736 | 0.35271 | 0.03527 | 3.01775 | 0.43061
3.019 | 17597.24915 | 0.04308 | 347.90833 | 181.14802 | 0 | 0 | 0 | 17944.19995 | 0.35292 | 0.03529 | 3.019 | 0.43081
3.02062 | 17602.98014 | 0.0431 | 348.02164 | 181.248 | 0 | 0 | 0 | 17950.04415 | 0.35319 | 0.03532 | 3.02062 | 0.43103
3.02244 | 17606.69798 | 0.04312 | 348.09515 | 181.348 | 0 | 0 | 0 | 17953.83603 | 0.35349 | 0.03535 | 3.02244 | 0.43124
3.0245 | 17625.12922 | 0.04315 | 348.45953 | 181.44802 | 0 | 0 | 0 | 17972.63051 | 0.35384 | 0.03538 | 3.0245 | 0.43152
3.02581 | 17599.61843 | 0.0432 | 347.95517 | 181.548 | 0 | 0 | 0 | 17946.61636 | 0.35406 | 0.03541 | 3.02581 | 0.43204
3.02712 | 17578.53925 | 0.04324 | 347.53842 | 181.64802 | 0 | 0 | 0 | 17925.12072 | 0.35427 | 0.03543 | 3.02712 | 0.43238
3.02937 | 17589.75536 | 0.04327 | 347.76016 | 181.748 | 0 | 0 | 0 | 17936.55861 | 0.35465 | 0.03546 | 3.02937 | 0.43274
3.03062 | 17574.19109 | 0.04332 | 347.45245 | 181.848 | 0 | 0 | 0 | 17920.68778 | 0.35486 | 0.03549 | 3.03062 | 0.43315
3.03231 | 17566.44249 | 0.04336 | 347.29926 | 181.94802 | 0 | 0 | 0 | 17912.7866 | 0.35514 | 0.03551 | 3.03231 | 0.43359
3.03406 | 17561.24794 | 0.0434 | 347.19656 | 182.048 | 0 | 0 | 0 | 17907.48854 | 0.35543 | 0.03554 | 3.03406 | 0.43395
3.03612 | 17574.99874 | 0.04343 | 347.46841 | 182.14802 | 0 | 0 | 0 | 17921.51089 | 0.35577 | 0.03558 | 3.03612 | 0.43432
3.0375 | 17568.14271 | 0.04347 | 347.33289 | 182.248 | 0 | 0 | 0 | 17914.51994 | 0.356 | 0.0356 | 3.0375 | 0.43466
3.03881 | 17555.6615 | 0.0435 | 347.08612 | 182.348 | 0 | 0 | 0 | 17901.79216 | 0.35622 | 0.03562 | 3.03881 | 0.43496
3.04106 | 17565.26381 | 0.04353 | 347.27597 | 182.44802 | 0 | 0 | 0 | 17911.58384 | 0.3566 | 0.03566 | 3.04106 | 0.43527
3.04237 | 17560.21976 | 0.04356 | 347.17624 | 182.548 | 0 | 0 | 0 | 17906.44138 | 0.35682 | 0.03568 | 3.04237 | 0.43557
3.044 | 17549.2391 | 0.04358 | 346.95914 | 182.64802 | 0 | 0 | 0 | 17895.24311 | 0.35709 | 0.03571 | 3.044 | 0.43583
3.04556 | 17537.57745 | 0.04361 | 346.72858 | 182.748 | 0 | 0 | 0 | 17883.35244 | 0.35735 | 0.03573 | 3.04556 | 0.43607
3.04781 | 17545.11297 | 0.04364 | 346.87756 | 182.848 | 0 | 0 | 0 | 17891.03579 | 0.35772 | 0.03577 | 3.04781 | 0.43635
3.04931 | 17539.84392 | 0.04366 | 346.77341 | 182.94802 | 0 | 0 | 0 | 17885.66304 | 0.35797 | 0.0358 | 3.04931 | 0.43662
3.0505 | 17520.62738 | 0.04369 | 346.39346 | 183.048 | 0 | 0 | 0 | 17866.06724 | 0.35817 | 0.03582 | 3.0505 | 0.43688
3.05269 | 17522.81785 | 0.04372 | 346.43677 | 183.14802 | 0 | 0 | 0 | 17868.3016 | 0.35854 | 0.03585 | 3.05269 | 0.43716
3.054 | 17518.79305 | 0.04374 | 346.35721 | 183.248 | 0 | 0 | 0 | 17864.19697 | 0.35875 | 0.03588 | 3.054 | 0.43743
3.05562 | 17512.65824 | 0.04377 | 346.2359 | 183.348 | 0 | 0 | 0 | 17857.942 | 0.35902 | 0.0359 | 3.05562 | 0.43769
3.05725 | 17507.31021 | 0.04379 | 346.13019 | 183.44802 | 0 | 0 | 0 | 17852.48835 | 0.3593 | 0.03593 | 3.05725 | 0.43793
3.05956 | 17518.25958 | 0.04382 | 346.34665 | 183.548 | 0 | 0 | 0 | 17863.65394 | 0.35968 | 0.03597 | 3.05956 | 0.43819
3.06106 | 17516.56681 | 0.04384 | 346.3132 | 183.64802 | 0 | 0 | 0 | 17861.92682 | 0.35993 | 0.03599 | 3.06106 | 0.43844
3.06219 | 17500.17554 | 0.04387 | 345.98914 | 183.748 | 0 | 0 | 0 | 17845.21266 | 0.36012 | 0.03601 | 3.06219 | 0.43866
3.06419 | 17499.74042 | 0.04389 | 345.98053 | 183.848 | 0 | 0 | 0 | 17844.76921 | 0.36045 | 0.03605 | 3.06419 | 0.43888
3.06575 | 17503.47018 | 0.04391 | 346.05426 | 183.94802 | 0 | 0 | 0 | 17848.57199 | 0.36071 | 0.03607 | 3.06575 | 0.43909
3.06737 | 17493.10493 | 0.04393 | 345.84933 | 184.048 | 0 | 0 | 0 | 17838.00233 | 0.36098 | 0.0361 | 3.06737 | 0.43929
3.06887 | 17488.51836 | 0.04395 | 345.75867 | 184.14802 | 0 | 0 | 0 | 17833.3251 | 0.36123 | 0.03612 | 3.06887 | 0.43949
3.07112 | 17490.44955 | 0.04398 | 345.79684 | 184.24802 | 0 | 0 | 0 | 17835.29495 | 0.36161 | 0.03616 | 3.07112 | 0.43976
3.07269 | 17473.10907 | 0.04401 | 345.45401 | 184.348 | 0 | 0 | 0 | 17817.61298 | 0.36187 | 0.03619 | 3.07269 | 0.44012
3.07387 | 17451.92707 | 0.04404 | 345.03522 | 184.44802 | 0 | 0 | 0 | 17796.0131 | 0.36207 | 0.03621 | 3.07387 | 0.44038
3.07581 | 17442.60192 | 0.04406 | 344.85086 | 184.548 | 0 | 0 | 0 | 17786.50461 | 0.36239 | 0.03624 | 3.07581 | 0.44062
3.0775 | 17448.41635 | 0.04409 | 344.96582 | 184.64802 | 0 | 0 | 0 | 17792.43283 | 0.36267 | 0.03627 | 3.0775 | 0.44089
3.079 | 17433.45559 | 0.04411 | 344.67004 | 184.74802 | 0 | 0 | 0 | 17777.1766 | 0.36292 | 0.03629 | 3.079 | 0.44109
3.08056 | 17426.86927 | 0.04413 | 344.53983 | 184.848 | 0 | 0 | 0 | 17770.46107 | 0.36318 | 0.03632 | 3.08056 | 0.44129
3.08269 | 17426.01544 | 0.04415 | 344.52295 | 184.94802 | 0 | 0 | 0 | 17769.58973 | 0.36354 | 0.03635 | 3.08269 | 0.4415
3.08444 | 17425.74126 | 0.04417 | 344.51752 | 185.048 | 0 | 0 | 0 | 17769.31121 | 0.36383 | 0.03638 | 3.08444 | 0.4417
3.08562 | 17407.21017 | 0.04419 | 344.15115 | 185.14802 | 0 | 0 | 0 | 17750.41403 | 0.36402 | 0.0364 | 3.08562 | 0.44189
3.08737 | 17393.83489 | 0.04421 | 343.88672 | 185.24802 | 0 | 0 | 0 | 17736.77601 | 0.36432 | 0.03643 | 3.08737 | 0.44208
3.08925 | 17400.53296 | 0.04423 | 344.01913 | 185.348 | 0 | 0 | 0 | 17743.60514 | 0.36463 | 0.03646 | 3.08925 | 0.44228
3.09056 | 17380.69952 | 0.04425 | 343.62701 | 185.44802 | 0 | 0 | 0 | 17723.38072 | 0.36485 | 0.03648 | 3.09056 | 0.44245
3.09219 | 17376.6166 | 0.04426 | 343.5463 | 185.548 | 0 | 0 | 0 | 17719.21697 | 0.36512 | 0.03651 | 3.09219 | 0.44264
3.09425 | 17374.60792 | 0.04428 | 343.50659 | 185.64802 | 0 | 0 | 0 | 17717.16932 | 0.36546 | 0.03655 | 3.09425 | 0.44282
3.09612 | 17384.28324 | 0.0443 | 343.69788 | 185.74802 | 0 | 0 | 0 | 17727.03568 | 0.36577 | 0.03658 | 3.09612 | 0.44302
3.09737 | 17373.56335 | 0.04432 | 343.48593 | 185.848 | 0 | 0 | 0 | 17716.10348 | 0.36598 | 0.0366 | 3.09737 | 0.4432
3.09887 | 17360.81094 | 0.04434 | 343.2338 | 185.94802 | 0 | 0 | 0 | 17703.1003 | 0.36623 | 0.03662 | 3.09887 | 0.44337
3.101 | 17374.57365 | 0.04436 | 343.50589 | 186.048 | 0 | 0 | 0 | 17717.13509 | 0.36659 | 0.03666 | 3.101 | 0.44358
3.10225 | 17363.86567 | 0.04438 | 343.29419 | 186.14802 | 0 | 0 | 0 | 17706.21534 | 0.3668 | 0.03668 | 3.10225 | 0.44375
3.10394 | 17364.91024 | 0.04439 | 343.31485 | 186.24802 | 0 | 0 | 0 | 17707.28117 | 0.36708 | 0.03671 | 3.10394 | 0.44394
3.10594 | 17367.55222 | 0.04441 | 343.3671 | 186.348 | 0 | 0 | 0 | 17709.97454 | 0.36741 | 0.03674 | 3.10594 | 0.44413
3.10775 | 17379.29136 | 0.04443 | 343.59918 | 186.44802 | 0 | 0 | 0 | 17721.94457 | 0.36771 | 0.03677 | 3.10775 | 0.44433
3.10912 | 17373.15953 | 0.04445 | 343.47794 | 186.548 | 0 | 0 | 0 | 17715.69271 | 0.36794 | 0.03679 | 3.10912 | 0.44451
3.1105 | 17361.75865 | 0.04447 | 343.25253 | 186.64802 | 0 | 0 | 0 | 17704.06655 | 0.36817 | 0.03682 | 3.1105 | 0.44467
3.11275 | 17376.55252 | 0.04449 | 343.54501 | 186.74802 | 0 | 0 | 0 | 17719.15162 | 0.36855 | 0.03685 | 3.11275 | 0.44485
3.114 | 17365.33195 | 0.0445 | 343.32318 | 186.848 | 0 | 0 | 0 | 17707.71062 | 0.36875 | 0.03688 | 3.114 | 0.44501
3.11562 | 17361.68414 | 0.04452 | 343.25107 | 186.94802 | 0 | 0 | 0 | 17703.99031 | 0.36902 | 0.0369 | 3.11562 | 0.44519
3.11731 | 17359.37297 | 0.04454 | 343.20538 | 187.048 | 0 | 0 | 0 | 17701.63458 | 0.36931 | 0.03693 | 3.11731 | 0.44537
3.11944 | 17372.33847 | 0.04456 | 343.4617 | 187.14802 | 0 | 0 | 0 | 17714.8556 | 0.36966 | 0.03697 | 3.11944 | 0.44557
3.12094 | 17365.85349 | 0.04458 | 343.3335 | 187.24802 | 0 | 0 | 0 | 17708.24276 | 0.36991 | 0.03699 | 3.12094 | 0.44575
3.12219 | 17350.96276 | 0.04459 | 343.03909 | 187.348 | 0 | 0 | 0 | 17693.05811 | 0.37012 | 0.03701 | 3.12219 | 0.44592
3.12437 | 17361.62305 | 0.04461 | 343.24985 | 187.44802 | 0 | 0 | 0 | 17703.92807 | 0.37048 | 0.03705 | 3.12437 | 0.44613
3.12562 | 17354.74765 | 0.04463 | 343.11392 | 187.548 | 0 | 0 | 0 | 17696.9169 | 0.37069 | 0.03707 | 3.12562 | 0.44632
3.12725 | 17351.57669 | 0.04465 | 343.05124 | 187.64802 | 0 | 0 | 0 | 17693.68361 | 0.37096 | 0.0371 | 3.12725 | 0.44649
3.12894 | 17353.87594 | 0.04467 | 343.09668 | 187.74802 | 0 | 0 | 0 | 17696.02844 | 0.37124 | 0.03712 | 3.12894 | 0.44668
3.13119 | 17373.90757 | 0.04469 | 343.49274 | 187.848 | 0 | 0 | 0 | 17716.45513 | 0.37162 | 0.03716 | 3.13119 | 0.44689
3.13262 | 17373.53504 | 0.04471 | 343.48535 | 187.94802 | 0 | 0 | 0 | 17716.07548 | 0.37186 | 0.03719 | 3.13262 | 0.44707
3.13381 | 17363.49761 | 0.04472 | 343.28693 | 188.048 | 0 | 0 | 0 | 17705.84035 | 0.37206 | 0.03721 | 3.13381 | 0.44724
3.136 | 17374.02529 | 0.04474 | 343.49506 | 188.14802 | 0 | 0 | 0 | 17716.57494 | 0.37242 | 0.03724 | 3.136 | 0.44744
3.13737 | 17380.22268 | 0.04476 | 343.61758 | 188.24802 | 0 | 0 | 0 | 17722.89526 | 0.37265 | 0.03726 | 3.13737 | 0.44763
3.13894 | 17378.50457 | 0.04478 | 343.58362 | 188.348 | 0 | 0 | 0 | 17721.14325 | 0.37291 | 0.03729 | 3.13894 | 0.44781
3.14056 | 17382.74395 | 0.0448 | 343.66742 | 188.44802 | 0 | 0 | 0 | 17725.46572 | 0.37318 | 0.03732 | 3.14056 | 0.448
3.14287 | 17402.28534 | 0.04482 | 344.05377 | 188.548 | 0 | 0 | 0 | 17745.39294 | 0.37357 | 0.03736 | 3.14287 | 0.44822
3.14437 | 17406.05831 | 0.04484 | 344.12836 | 188.64802 | 0 | 0 | 0 | 17749.23928 | 0.37382 | 0.03738 | 3.14437 | 0.44842
3.14556 | 17398.79996 | 0.04486 | 343.98486 | 188.74802 | 0 | 0 | 0 | 17741.83912 | 0.37401 | 0.0374 | 3.14556 | 0.4486
3.14756 | 17405.87801 | 0.04488 | 344.12482 | 188.848 | 0 | 0 | 0 | 17749.05568 | 0.37435 | 0.03743 | 3.14756 | 0.44881
3.14912 | 17416.86761 | 0.0449 | 344.34207 | 188.94802 | 0 | 0 | 0 | 17760.26173 | 0.37461 | 0.03746 | 3.14912 | 0.44903
3.15062 | 17413.57148 | 0.04492 | 344.27692 | 189.048 | 0 | 0 | 0 | 17756.90084 | 0.37486 | 0.03749 | 3.15062 | 0.44921
3.15219 | 17418.13272 | 0.04494 | 344.3671 | 189.14802 | 0 | 0 | 0 | 17761.55162 | 0.37512 | 0.03751 | 3.15219 | 0.44941
3.15444 | 17432.82676 | 0.04496 | 344.65759 | 189.24802 | 0 | 0 | 0 | 17776.53555 | 0.37549 | 0.03755 | 3.15444 | 0.44964
3.15606 | 17442.83587 | 0.04499 | 344.8555 | 189.348 | 0 | 0 | 0 | 17786.74267 | 0.37576 | 0.03758 | 3.15606 | 0.44985
3.15725 | 17438.39532 | 0.04501 | 344.7677 | 189.44802 | 0 | 0 | 0 | 17782.21481 | 0.37596 | 0.0376 | 3.15725 | 0.45005
3.15912 | 17440.76014 | 0.04503 | 344.81445 | 189.548 | 0 | 0 | 0 | 17784.62656 | 0.37627 | 0.03763 | 3.15912 | 0.45025
3.16087 | 17458.76521 | 0.04505 | 345.17041 | 189.64802 | 0 | 0 | 0 | 17802.98537 | 0.37657 | 0.03766 | 3.16087 | 0.45048
3.16225 | 17454.34403 | 0.04507 | 345.08301 | 189.74802 | 0 | 0 | 0 | 17798.47774 | 0.3768 | 0.03768 | 3.16225 | 0.45069
3.16381 | 17459.86789 | 0.04509 | 345.19223 | 189.848 | 0 | 0 | 0 | 17804.11033 | 0.37706 | 0.03771 | 3.16381 | 0.45089
3.166 | 17472.20755 | 0.04511 | 345.43619 | 189.94802 | 0 | 0 | 0 | 17816.69341 | 0.37742 | 0.03774 | 3.166 | 0.45112
3.16781 | 17490.27222 | 0.04514 | 345.79333 | 190.048 | 0 | 0 | 0 | 17835.11446 | 0.37772 | 0.03777 | 3.16781 | 0.45136
3.169 | 17484.4712 | 0.04516 | 345.67865 | 190.14802 | 0 | 0 | 0 | 17829.19869 | 0.37792 | 0.03779 | 3.169 | 0.45157
3.17056 | 17481.73684 | 0.04518 | 345.62457 | 190.24802 | 0 | 0 | 0 | 17826.4104 | 0.37818 | 0.03782 | 3.17056 | 0.45178
3.17256 | 17503.22282 | 0.0452 | 346.04938 | 190.348 | 0 | 0 | 0 | 17848.31992 | 0.37851 | 0.03785 | 3.17256 | 0.45203
3.17394 | 17499.84026 | 0.04522 | 345.98248 | 190.44802 | 0 | 0 | 0 | 17844.87035 | 0.37874 | 0.03787 | 3.17394 | 0.45224
3.17556 | 17506.38932 | 0.04525 | 346.11197 | 190.548 | 0 | 0 | 0 | 17851.54855 | 0.37901 | 0.0379 | 3.17556 | 0.45247
3.17756 | 17514.14239 | 0.04527 | 346.26526 | 190.64802 | 0 | 0 | 0 | 17859.4544 | 0.37935 | 0.03793 | 3.17756 | 0.4527
3.17937 | 17531.21465 | 0.04529 | 346.60278 | 190.74802 | 0 | 0 | 0 | 17876.86407 | 0.37965 | 0.03796 | 3.17937 | 0.45294
3.18069 | 17529.83928 | 0.04532 | 346.57559 | 190.848 | 0 | 0 | 0 | 17875.46059 | 0.37987 | 0.03799 | 3.18069 | 0.45318
3.18219 | 17525.44343 | 0.04534 | 346.48868 | 190.94802 | 0 | 0 | 0 | 17870.97942 | 0.38012 | 0.03801 | 3.18219 | 0.4534
3.18444 | 17548.7563 | 0.04537 | 346.94958 | 191.048 | 0 | 0 | 0 | 17894.75143 | 0.38049 | 0.03805 | 3.18444 | 0.45366
3.18562 | 17544.53778 | 0.04539 | 346.86618 | 191.14802 | 0 | 0 | 0 | 17890.44919 | 0.38069 | 0.03807 | 3.18562 | 0.4539
3.18725 | 17548.53725 | 0.04541 | 346.94525 | 191.24802 | 0 | 0 | 0 | 17894.52737 | 0.38096 | 0.0381 | 3.18725 | 0.45412
3.18906 | 17553.71094 | 0.04544 | 347.04755 | 191.348 | 0 | 0 | 0 | 17899.80364 | 0.38126 | 0.03813 | 3.18906 | 0.45436
3.19112 | 17575.90175 | 0.04546 | 347.48627 | 191.44802 | 0 | 0 | 0 | 17922.43202 | 0.38161 | 0.03816 | 3.19112 | 0.45463
3.1925 | 17576.18338 | 0.04549 | 347.49185 | 191.548 | 0 | 0 | 0 | 17922.71987 | 0.38184 | 0.03818 | 3.1925 | 0.45488
3.19381 | 17569.79674 | 0.04551 | 347.36557 | 191.64802 | 0 | 0 | 0 | 17916.20661 | 0.38206 | 0.03821 | 3.19381 | 0.4551
3.19606 | 17589.45733 | 0.04554 | 347.75427 | 191.74802 | 0 | 0 | 0 | 17936.2552 | 0.38243 | 0.03824 | 3.19606 | 0.45537
3.19731 | 17587.09848 | 0.04556 | 347.70764 | 191.848 | 0 | 0 | 0 | 17933.84968 | 0.38264 | 0.03826 | 3.19731 | 0.45562
3.19894 | 17592.12017 | 0.04559 | 347.80692 | 191.94802 | 0 | 0 | 0 | 17938.97035 | 0.38291 | 0.03829 | 3.19894 | 0.45587
3.20069 | 17595.49975 | 0.04561 | 347.87375 | 192.048 | 0 | 0 | 0 | 17942.41681 | 0.3832 | 0.03832 | 3.20069 | 0.45612
3.20281 | 17618.1823 | 0.04564 | 348.3222 | 192.14802 | 0 | 0 | 0 | 17965.54621 | 0.38356 | 0.03836 | 3.20281 | 0.45641
3.20425 | 17620.30423 | 0.04567 | 348.36414 | 192.24802 | 0 | 0 | 0 | 17967.71055 | 0.3838 | 0.03838 | 3.20425 | 0.45667
3.2055 | 17611.20409 | 0.04569 | 348.18423 | 192.348 | 0 | 0 | 0 | 17958.43079 | 0.384 | 0.0384 | 3.2055 | 0.45691
3.20769 | 17625.37062 | 0.04572 | 348.46429 | 192.44802 | 0 | 0 | 0 | 17972.87635 | 0.38437 | 0.03844 | 3.20769 | 0.45719
3.20906 | 17630.00637 | 0.04575 | 348.55597 | 192.548 | 0 | 0 | 0 | 17977.60337 | 0.3846 | 0.03846 | 3.20906 | 0.45747
3.21062 | 17631.30128 | 0.04577 | 348.58157 | 192.64802 | 0 | 0 | 0 | 17978.92438 | 0.38486 | 0.03849 | 3.21062 | 0.45772
3.21225 | 17633.2131 | 0.0458 | 348.61935 | 192.74802 | 0 | 0 | 0 | 17980.87401 | 0.38513 | 0.03851 | 3.21225 | 0.45799
3.2145 | 17654.76316 | 0.04583 | 349.04541 | 192.848 | 0 | 0 | 0 | 18002.84888 | 0.3855 | 0.03855 | 3.2145 | 0.45829
3.21594 | 17656.78227 | 0.04586 | 349.08533 | 192.94802 | 0 | 0 | 0 | 18004.90742 | 0.38574 | 0.03857 | 3.21594 | 0.45856
3.21712 | 17649.58799 | 0.04588 | 348.94312 | 193.048 | 0 | 0 | 0 | 17997.57105 | 0.38594 | 0.03859 | 3.21712 | 0.45882
3.21925 | 17660.01731 | 0.04591 | 349.14929 | 193.14802 | 0 | 0 | 0 | 18008.20606 | 0.3863 | 0.03863 | 3.21925 | 0.45909
3.22075 | 17669.9236 | 0.04594 | 349.34515 | 193.24802 | 0 | 0 | 0 | 18018.30737 | 0.38655 | 0.03865 | 3.22075 | 0.45939
3.22231 | 17671.07993 | 0.04597 | 349.36801 | 193.348 | 0 | 0 | 0 | 18019.48679 | 0.38681 | 0.03868 | 3.22231 | 0.45965
3.22381 | 17671.12166 | 0.04599 | 349.36884 | 193.44802 | 0 | 0 | 0 | 18019.52881 | 0.38706 | 0.03871 | 3.22381 | 0.45992
3.22606 | 17689.40985 | 0.04602 | 349.73041 | 193.548 | 0 | 0 | 0 | 18038.17858 | 0.38743 | 0.03874 | 3.22606 | 0.46022
3.22775 | 17697.76791 | 0.04605 | 349.89566 | 193.64802 | 0 | 0 | 0 | 18046.7006 | 0.38771 | 0.03877 | 3.22775 | 0.46052
3.22887 | 17690.76139 | 0.04608 | 349.75711 | 193.74802 | 0 | 0 | 0 | 18039.55561 | 0.3879 | 0.03879 | 3.22887 | 0.46079
3.23087 | 17696.29121 | 0.04611 | 349.86646 | 193.848 | 0 | 0 | 0 | 18045.19442 | 0.38823 | 0.03882 | 3.23087 | 0.46107
3.23244 | 17708.76646 | 0.04614 | 350.1131 | 193.94802 | 0 | 0 | 0 | 18057.91598 | 0.38849 | 0.03885 | 3.23244 | 0.46136
3.234 | 17705.31237 | 0.04616 | 350.0448 | 194.048 | 0 | 0 | 0 | 18054.39483 | 0.38875 | 0.03888 | 3.234 | 0.46164
3.23556 | 17709.04958 | 0.04619 | 350.11868 | 194.14802 | 0 | 0 | 0 | 18058.20539 | 0.38901 | 0.0389 | 3.23556 | 0.46192
3.23781 | 17725.18754 | 0.04622 | 350.43774 | 194.24802 | 0 | 0 | 0 | 18074.66126 | 0.38939 | 0.03894 | 3.23781 | 0.46222
3.23937 | 17732.3699 | 0.04625 | 350.57974 | 194.348 | 0 | 0 | 0 | 18081.98518 | 0.38965 | 0.03896 | 3.23937 | 0.46252
3.24056 | 17725.09813 | 0.04628 | 350.43597 | 194.44802 | 0 | 0 | 0 | 18074.56946 | 0.38985 | 0.03898 | 3.24056 | 0.4628
3.24237 | 17725.83574 | 0.04631 | 350.45056 | 194.548 | 0 | 0 | 0 | 18075.32254 | 0.39015 | 0.03901 | 3.24237 | 0.46308
3.24419 | 17742.56527 | 0.04634 | 350.78131 | 194.64802 | 0 | 0 | 0 | 18092.38213 | 0.39045 | 0.03905 | 3.24419 | 0.46339
3.24562 | 17737.86396 | 0.04637 | 350.68839 | 194.74802 | 0 | 0 | 0 | 18087.5882 | 0.39069 | 0.03907 | 3.24562 | 0.46367
3.24725 | 17743.0734 | 0.0464 | 350.79135 | 194.848 | 0 | 0 | 0 | 18092.90026 | 0.39096 | 0.0391 | 3.24725 | 0.46396
3.24937 | 17753.084 | 0.04643 | 350.98929 | 194.94802 | 0 | 0 | 0 | 18103.10738 | 0.39132 | 0.03913 | 3.24937 | 0.46426
3.25106 | 17761.97255 | 0.04646 | 351.16501 | 195.048 | 0 | 0 | 0 | 18112.17087 | 0.3916 | 0.03916 | 3.25106 | 0.46456
3.25225 | 17756.67667 | 0.04648 | 351.0603 | 195.14802 | 0 | 0 | 0 | 18106.77168 | 0.3918 | 0.03918 | 3.25225 | 0.46484
3.254 | 17755.45478 | 0.04651 | 351.03616 | 195.24802 | 0 | 0 | 0 | 18105.52535 | 0.39209 | 0.03921 | 3.254 | 0.46512
3.25594 | 17774.39713 | 0.04654 | 351.41064 | 195.348 | 0 | 0 | 0 | 18124.84108 | 0.39241 | 0.03924 | 3.25594 | 0.46544
3.25725 | 17766.24322 | 0.04657 | 351.24945 | 195.44802 | 0 | 0 | 0 | 18116.52601 | 0.39263 | 0.03926 | 3.25725 | 0.46571
3.25887 | 17770.18607 | 0.0466 | 351.32739 | 195.548 | 0 | 0 | 0 | 18120.54662 | 0.3929 | 0.03929 | 3.25887 | 0.466
3.26094 | 17778.13882 | 0.04663 | 351.48462 | 195.64802 | 0 | 0 | 0 | 18128.6563 | 0.39324 | 0.03932 | 3.26094 | 0.46629
3.26275 | 17793.64347 | 0.04666 | 351.79117 | 195.74802 | 0 | 0 | 0 | 18144.46645 | 0.39355 | 0.03935 | 3.26275 | 0.4666
3.26406 | 17788.85871 | 0.04669 | 351.69656 | 195.848 | 0 | 0 | 0 | 18139.58695 | 0.39376 | 0.03938 | 3.26406 | 0.46689
3.26556 | 17783.5688 | 0.04671 | 351.59198 | 195.94802 | 0 | 0 | 0 | 18134.19398 | 0.39401 | 0.0394 | 3.26556 | 0.46715
3.26769 | 17803.3486 | 0.04675 | 351.98303 | 196.048 | 0 | 0 | 0 | 18154.36393 | 0.39437 | 0.03944 | 3.26769 | 0.46746
3.269 | 17796.66692 | 0.04677 | 351.85095 | 196.14802 | 0 | 0 | 0 | 18147.55037 | 0.39459 | 0.03946 | 3.269 | 0.46774
3.27062 | 17800.21042 | 0.0468 | 351.92099 | 196.24802 | 0 | 0 | 0 | 18151.16331 | 0.39486 | 0.03949 | 3.27062 | 0.46802
3.27244 | 17801.54556 | 0.04683 | 351.94739 | 196.348 | 0 | 0 | 0 | 18152.52478 | 0.39516 | 0.03952 | 3.27244 | 0.46829
3.2745 | 17821.08843 | 0.04686 | 352.33377 | 196.44802 | 0 | 0 | 0 | 18172.45356 | 0.3955 | 0.03955 | 3.2745 | 0.4686
3.27581 | 17817.75504 | 0.04689 | 352.26785 | 196.548 | 0 | 0 | 0 | 18169.05378 | 0.39572 | 0.03957 | 3.27581 | 0.46889
3.27712 | 17804.97134 | 0.04691 | 352.01514 | 196.64802 | 0 | 0 | 0 | 18156.01792 | 0.39594 | 0.03959 | 3.27712 | 0.46915
3.27937 | 17796.80103 | 0.04694 | 351.85361 | 196.74802 | 0 | 0 | 0 | 18147.68729 | 0.39632 | 0.03963 | 3.27937 | 0.46939
3.28062 | 17778.9554 | 0.04696 | 351.50076 | 196.848 | 0 | 0 | 0 | 18129.48874 | 0.39652 | 0.03965 | 3.28062 | 0.4696
3.28231 | 17763.17507 | 0.04698 | 351.18878 | 196.94802 | 0 | 0 | 0 | 18113.39697 | 0.39681 | 0.03968 | 3.28231 | 0.46983
3.28406 | 17745.8778 | 0.047 | 350.8468 | 197.048 | 0 | 0 | 0 | 18095.75857 | 0.3971 | 0.03971 | 3.28406 | 0.47002
3.28612 | 17747.69872 | 0.04702 | 350.88281 | 197.14802 | 0 | 0 | 0 | 18097.61639 | 0.39744 | 0.03974 | 3.28612 | 0.47022
3.28756 | 17728.7668 | 0.04704 | 350.50851 | 197.24802 | 0 | 0 | 0 | 18078.31155 | 0.39768 | 0.03977 | 3.28756 | 0.47036
3.28881 | 17704.36317 | 0.04705 | 350.02603 | 197.348 | 0 | 0 | 0 | 18053.42547 | 0.39789 | 0.03979 | 3.28881 | 0.47046
3.29106 | 17682.99639 | 0.04706 | 349.60361 | 197.44802 | 0 | 0 | 0 | 18031.63887 | 0.39826 | 0.03983 | 3.29106 | 0.47062
3.29237 | 17654.31762 | 0.04707 | 349.03662 | 197.548 | 0 | 0 | 0 | 18002.39454 | 0.39848 | 0.03985 | 3.29237 | 0.47074
3.294 | 17623.68381 | 0.04708 | 348.43097 | 197.64802 | 0 | 0 | 0 | 17971.15546 | 0.39875 | 0.03988 | 3.294 | 0.47083
3.29562 | 17595.97361 | 0.04709 | 347.88312 | 197.74802 | 0 | 0 | 0 | 17942.89916 | 0.39902 | 0.0399 | 3.29562 | 0.47091
3.29781 | 17584.40584 | 0.0471 | 347.65442 | 197.848 | 0 | 0 | 0 | 17931.1034 | 0.39939 | 0.03994 | 3.29781 | 0.47096
3.29931 | 17561.1496 | 0.0471 | 347.19461 | 197.94802 | 0 | 0 | 0 | 17907.38896 | 0.39964 | 0.03996 | 3.29931 | 0.47101
3.3005 | 17531.16101 | 0.0471 | 346.60172 | 198.048 | 0 | 0 | 0 | 17876.80961 | 0.39984 | 0.03998 | 3.3005 | 0.47104
3.30269 | 17525.75338 | 0.04711 | 346.49481 | 198.14802 | 0 | 0 | 0 | 17871.29528 | 0.4002 | 0.04002 | 3.30269 | 0.47111
3.304 | 17515.4835 | 0.04712 | 346.29178 | 198.24802 | 0 | 0 | 0 | 17860.82209 | 0.40042 | 0.04004 | 3.304 | 0.47117
3.30562 | 17501.27226 | 0.04712 | 346.0108 | 198.348 | 0 | 0 | 0 | 17846.3314 | 0.40069 | 0.04007 | 3.30562 | 0.47121
3.30719 | 17491.71317 | 0.04713 | 345.82181 | 198.44802 | 0 | 0 | 0 | 17836.58329 | 0.40095 | 0.0401 | 3.30719 | 0.47126
3.3095 | 17499.15779 | 0.04713 | 345.96899 | 198.548 | 0 | 0 | 0 | 17844.17484 | 0.40134 | 0.04013 | 3.3095 | 0.47132
3.31106 | 17495.46379 | 0.04714 | 345.89597 | 198.64802 | 0 | 0 | 0 | 17840.40785 | 0.4016 | 0.04016 | 3.31106 | 0.47137
3.31219 | 17478.11735 | 0.04714 | 345.55301 | 198.74802 | 0 | 0 | 0 | 17822.71966 | 0.40179 | 0.04018 | 3.31219 | 0.4714
3.31419 | 17477.21434 | 0.04714 | 345.53516 | 198.848 | 0 | 0 | 0 | 17821.79852 | 0.40212 | 0.04021 | 3.31419 | 0.47145
3.31575 | 17482.41484 | 0.04715 | 345.638 | 198.94802 | 0 | 0 | 0 | 17827.10125 | 0.40238 | 0.04024 | 3.31575 | 0.47151
3.31737 | 17474.72733 | 0.04716 | 345.48599 | 199.048 | 0 | 0 | 0 | 17819.2623 | 0.40265 | 0.04026 | 3.31737 | 0.47156
3.31887 | 17473.83177 | 0.04716 | 345.46829 | 199.14802 | 0 | 0 | 0 | 17818.34895 | 0.4029 | 0.04029 | 3.31887 | 0.4716
3.32112 | 17485.36527 | 0.04717 | 345.69632 | 199.24802 | 0 | 0 | 0 | 17830.11048 | 0.40327 | 0.04033 | 3.32112 | 0.47167
3.32269 | 17488.32315 | 0.04717 | 345.75479 | 199.348 | 0 | 0 | 0 | 17833.12594 | 0.40354 | 0.04035 | 3.32269 | 0.47172
3.32387 | 17479.17086 | 0.04718 | 345.57385 | 199.44802 | 0 | 0 | 0 | 17823.79327 | 0.40373 | 0.04037 | 3.32387 | 0.47176
3.32581 | 17478.3051 | 0.04718 | 345.55673 | 199.548 | 0 | 0 | 0 | 17822.91104 | 0.40406 | 0.04041 | 3.32581 | 0.47181
3.3275 | 17490.82655 | 0.04719 | 345.80429 | 199.64802 | 0 | 0 | 0 | 17835.67927 | 0.40434 | 0.04043 | 3.3275 | 0.47187
3.329 | 17482.31053 | 0.04719 | 345.63593 | 199.74802 | 0 | 0 | 0 | 17826.99544 | 0.40459 | 0.04046 | 3.329 | 0.47191
3.33056 | 17483.87367 | 0.0472 | 345.66684 | 199.848 | 0 | 0 | 0 | 17828.58875 | 0.40485 | 0.04048 | 3.33056 | 0.47195
3.33275 | 17490.88466 | 0.0472 | 345.80545 | 199.94802 | 0 | 0 | 0 | 17835.7384 | 0.40521 | 0.04052 | 3.33275 | 0.472
3.33444 | 17500.70751 | 0.04721 | 345.99963 | 200.048 | 0 | 0 | 0 | 17845.75569 | 0.40549 | 0.04055 | 3.33444 | 0.47207
3.33562 | 17491.68783 | 0.04721 | 345.82132 | 200.14802 | 0 | 0 | 0 | 17836.55839 | 0.40569 | 0.04057 | 3.33562 | 0.47212
3.33737 | 17487.29944 | 0.04722 | 345.73456 | 200.24802 | 0 | 0 | 0 | 17832.08344 | 0.40598 | 0.0406 | 3.33737 | 0.47215
3.33925 | 17505.32389 | 0.04722 | 346.09091 | 200.348 | 0 | 0 | 0 | 17850.46248 | 0.4063 | 0.04063 | 3.33925 | 0.47222
3.34062 | 17494.56227 | 0.04722 | 345.87814 | 200.44802 | 0 | 0 | 0 | 17839.48827 | 0.40652 | 0.04065 | 3.34062 | 0.47224
3.34219 | 17497.21915 | 0.04723 | 345.93066 | 200.548 | 0 | 0 | 0 | 17842.19876 | 0.40679 | 0.04068 | 3.34219 | 0.4723
3.34425 | 17497.31451 | 0.04723 | 345.93256 | 200.64802 | 0 | 0 | 0 | 17842.29523 | 0.40713 | 0.04071 | 3.34425 | 0.47233
3.34612 | 17509.14901 | 0.04724 | 346.16653 | 200.74802 | 0 | 0 | 0 | 17854.36328 | 0.40744 | 0.04074 | 3.34612 | 0.47239
3.34737 | 17500.9191 | 0.04724 | 346.00381 | 200.848 | 0 | 0 | 0 | 17845.97042 | 0.40765 | 0.04076 | 3.34737 | 0.4724
3.34887 | 17491.19312 | 0.04724 | 345.81152 | 200.94802 | 0 | 0 | 0 | 17836.05271 | 0.4079 | 0.04079 | 3.34887 | 0.47243
3.35094 | 17508.09997 | 0.04725 | 346.14578 | 201.048 | 0 | 0 | 0 | 17853.29278 | 0.40824 | 0.04082 | 3.35094 | 0.4725
3.35225 | 17501.02192 | 0.04725 | 346.00586 | 201.14802 | 0 | 0 | 0 | 17846.07622 | 0.40846 | 0.04085 | 3.35225 | 0.47253
3.35394 | 17505.96613 | 0.04726 | 346.10361 | 201.24802 | 0 | 0 | 0 | 17851.11754 | 0.40874 | 0.04087 | 3.35394 | 0.47258
3.35587 | 17511.35588 | 0.04726 | 346.21017 | 201.348 | 0 | 0 | 0 | 17856.61321 | 0.40907 | 0.04091 | 3.35587 | 0.47263
3.35775 | 17527.62794 | 0.04727 | 346.53189 | 201.44802 | 0 | 0 | 0 | 17873.206 | 0.40938 | 0.04094 | 3.35775 | 0.4727
3.35912 | 17524.84739 | 0.04727 | 346.4769 | 201.548 | 0 | 0 | 0 | 17870.37104 | 0.40961 | 0.04096 | 3.35912 | 0.47274
3.3605 | 17514.87702 | 0.04728 | 346.27979 | 201.64802 | 0 | 0 | 0 | 17860.20437 | 0.40984 | 0.04098 | 3.3605 | 0.47277
3.36275 | 17534.85203 | 0.04728 | 346.67471 | 201.74802 | 0 | 0 | 0 | 17880.57349 | 0.41021 | 0.04102 | 3.36275 | 0.47283
3.36394 | 17529.58298 | 0.04729 | 346.57053 | 201.848 | 0 | 0 | 0 | 17875.20075 | 0.41041 | 0.04104 | 3.36394 | 0.47286
3.36562 | 17531.44711 | 0.04729 | 346.60739 | 201.94802 | 0 | 0 | 0 | 17877.10058 | 0.41069 | 0.04107 | 3.36562 | 0.47292
3.36731 | 17534.42436 | 0.0473 | 346.66626 | 202.048 | 0 | 0 | 0 | 17880.13626 | 0.41097 | 0.0411 | 3.36731 | 0.47296
3.3695 | 17555.65554 | 0.0473 | 347.086 | 202.14802 | 0 | 0 | 0 | 17901.78594 | 0.41134 | 0.04113 | 3.3695 | 0.47304
3.37094 | 17556.36185 | 0.04731 | 347.09998 | 202.24802 | 0 | 0 | 0 | 17902.50635 | 0.41158 | 0.04116 | 3.37094 | 0.47309
3.37219 | 17546.66567 | 0.04731 | 346.90826 | 202.348 | 0 | 0 | 0 | 17892.61976 | 0.41179 | 0.04118 | 3.37219 | 0.47312
3.37444 | 17560.41199 | 0.04732 | 347.18002 | 202.44802 | 0 | 0 | 0 | 17906.63743 | 0.41216 | 0.04122 | 3.37444 | 0.47321
3.37562 | 17548.76375 | 0.04733 | 346.94974 | 202.548 | 0 | 0 | 0 | 17894.75921 | 0.41236 | 0.04124 | 3.37562 | 0.4733
3.37725 | 17533.65248 | 0.04734 | 346.65097 | 202.64802 | 0 | 0 | 0 | 17879.34895 | 0.41263 | 0.04126 | 3.37725 | 0.47342
3.37894 | 17524.83398 | 0.04735 | 346.47662 | 202.74802 | 0 | 0 | 0 | 17870.35703 | 0.41291 | 0.04129 | 3.37894 | 0.4735
3.38119 | 17536.06051 | 0.04736 | 346.69858 | 202.848 | 0 | 0 | 0 | 17881.80581 | 0.41329 | 0.04133 | 3.38119 | 0.47359
3.38262 | 17529.41608 | 0.04736 | 346.56723 | 202.94802 | 0 | 0 | 0 | 17875.02959 | 0.41352 | 0.04135 | 3.38262 | 0.47364
3.38381 | 17515.73831 | 0.04737 | 346.29681 | 203.048 | 0 | 0 | 0 | 17861.08193 | 0.41372 | 0.04137 | 3.38381 | 0.47368
3.386 | 17524.0159 | 0.04738 | 346.46045 | 203.14802 | 0 | 0 | 0 | 17869.52304 | 0.41409 | 0.04141 | 3.386 | 0.47375
3.38737 | 17527.77398 | 0.04738 | 346.53476 | 203.24802 | 0 | 0 | 0 | 17873.35537 | 0.41432 | 0.04143 | 3.38737 | 0.47382
3.38894 | 17524.53744 | 0.04739 | 346.47076 | 203.348 | 0 | 0 | 0 | 17870.05518 | 0.41458 | 0.04146 | 3.38894 | 0.47387
3.39056 | 17526.38966 | 0.04739 | 346.50739 | 203.44802 | 0 | 0 | 0 | 17871.94412 | 0.41485 | 0.04148 | 3.39056 | 0.47392
3.39287 | 17543.69885 | 0.0474 | 346.84961 | 203.548 | 0 | 0 | 0 | 17889.59341 | 0.41523 | 0.04152 | 3.39287 | 0.47399
3.39437 | 17545.33648 | 0.0474 | 346.88199 | 203.64802 | 0 | 0 | 0 | 17891.26451 | 0.41548 | 0.04155 | 3.39437 | 0.47405
3.3955 | 17531.70192 | 0.0474 | 346.61243 | 203.74802 | 0 | 0 | 0 | 17877.36042 | 0.41567 | 0.04157 | 3.3955 | 0.47403
3.39756 | 17523.6091 | 0.0474 | 346.45242 | 203.848 | 0 | 0 | 0 | 17869.10759 | 0.41601 | 0.0416 | 3.39756 | 0.47404
3.39912 | 17518.17614 | 0.04741 | 346.345 | 203.94802 | 0 | 0 | 0 | 17863.56836 | 0.41627 | 0.04163 | 3.39912 | 0.47411
3.40062 | 17495.49061 | 0.04741 | 345.89651 | 204.048 | 0 | 0 | 0 | 17840.43586 | 0.41652 | 0.04165 | 3.40062 | 0.4741
3.40219 | 17480.59988 | 0.04741 | 345.60211 | 204.14802 | 0 | 0 | 0 | 17825.25121 | 0.41679 | 0.04168 | 3.40219 | 0.47413
3.40437 | 17477.86552 | 0.04742 | 345.54803 | 204.24802 | 0 | 0 | 0 | 17822.46292 | 0.41715 | 0.04171 | 3.40437 | 0.47416
3.40606 | 17471.42971 | 0.04742 | 345.42081 | 204.348 | 0 | 0 | 0 | 17815.89987 | 0.41743 | 0.04174 | 3.40606 | 0.47419
3.40725 | 17451.2282 | 0.04742 | 345.02139 | 204.44802 | 0 | 0 | 0 | 17795.30047 | 0.41763 | 0.04176 | 3.40725 | 0.47421
3.40912 | 17440.83315 | 0.04742 | 344.81589 | 204.548 | 0 | 0 | 0 | 17784.69969 | 0.41794 | 0.04179 | 3.40912 | 0.47423
3.41087 | 17446.54179 | 0.04743 | 344.92874 | 204.64802 | 0 | 0 | 0 | 17790.5221 | 0.41823 | 0.04182 | 3.41087 | 0.47427
3.41225 | 17430.53943 | 0.04743 | 344.61237 | 204.74802 | 0 | 0 | 0 | 17774.20316 | 0.41846 | 0.04185 | 3.41225 | 0.47428
3.41381 | 17426.8052 | 0.04743 | 344.53854 | 204.848 | 0 | 0 | 0 | 17770.39572 | 0.41872 | 0.04187 | 3.41381 | 0.4743
3.416 | 17430.0462 | 0.04743 | 344.60263 | 204.94802 | 0 | 0 | 0 | 17773.70058 | 0.41909 | 0.04191 | 3.416 | 0.47434
3.41787 | 17440.69308 | 0.04744 | 344.81311 | 205.048 | 0 | 0 | 0 | 17784.5581 | 0.4194 | 0.04194 | 3.41787 | 0.47439
3.419 | 17427.65009 | 0.04744 | 344.55527 | 205.14802 | 0 | 0 | 0 | 17771.25772 | 0.41959 | 0.04196 | 3.419 | 0.4744
3.42062 | 17418.09696 | 0.04744 | 344.36639 | 205.24802 | 0 | 0 | 0 | 17761.51583 | 0.41986 | 0.04199 | 3.42062 | 0.47442
3.42256 | 17431.84179 | 0.04745 | 344.63812 | 205.348 | 0 | 0 | 0 | 17775.53195 | 0.42018 | 0.04202 | 3.42256 | 0.47447
3.424 | 17421.9951 | 0.04745 | 344.44345 | 205.44802 | 0 | 0 | 0 | 17765.49132 | 0.42042 | 0.04204 | 3.424 | 0.47448
3.42556 | 17417.46813 | 0.04746 | 344.35394 | 205.548 | 0 | 0 | 0 | 17760.87478 | 0.42068 | 0.04207 | 3.42556 | 0.47458
3.42756 | 17413.68026 | 0.04747 | 344.27905 | 205.64802 | 0 | 0 | 0 | 17757.01132 | 0.42101 | 0.0421 | 3.42756 | 0.47466
3.42944 | 17420.41558 | 0.04747 | 344.41223 | 205.74802 | 0 | 0 | 0 | 17763.8809 | 0.42133 | 0.04213 | 3.42944 | 0.47475
3.43069 | 17409.33955 | 0.04748 | 344.19324 | 205.848 | 0 | 0 | 0 | 17752.58616 | 0.42154 | 0.04215 | 3.43069 | 0.47479
3.43219 | 17397.33815 | 0.04748 | 343.95596 | 205.94802 | 0 | 0 | 0 | 17740.34851 | 0.42179 | 0.04218 | 3.43219 | 0.47484
3.43444 | 17407.81963 | 0.0475 | 344.16321 | 206.048 | 0 | 0 | 0 | 17751.03642 | 0.42216 | 0.04222 | 3.43444 | 0.475
3.43562 | 17394.39368 | 0.04751 | 343.89777 | 206.14802 | 0 | 0 | 0 | 17737.3455 | 0.42236 | 0.04224 | 3.43562 | 0.47507
3.43725 | 17390.90979 | 0.04751 | 343.82889 | 206.24802 | 0 | 0 | 0 | 17733.79323 | 0.42263 | 0.04226 | 3.43725 | 0.47513
3.43906 | 17390.3957 | 0.04752 | 343.81873 | 206.348 | 0 | 0 | 0 | 17733.26887 | 0.42293 | 0.04229 | 3.43906 | 0.47518
3.44112 | 17407.10288 | 0.04753 | 344.14902 | 206.44802 | 0 | 0 | 0 | 17750.30512 | 0.42327 | 0.04233 | 3.44112 | 0.47527
3.4425 | 17402.67128 | 0.04753 | 344.0614 | 206.548 | 0 | 0 | 0 | 17745.7866 | 0.4235 | 0.04235 | 3.4425 | 0.47532
3.44381 | 17392.02589 | 0.04754 | 343.85095 | 206.64802 | 0 | 0 | 0 | 17734.93064 | 0.42372 | 0.04237 | 3.44381 | 0.47535
3.44606 | 17408.09828 | 0.04754 | 344.1687 | 206.74802 | 0 | 0 | 0 | 17751.3196 | 0.4241 | 0.04241 | 3.44606 | 0.47542
3.44731 | 17402.3807 | 0.04755 | 344.05566 | 206.848 | 0 | 0 | 0 | 17745.48941 | 0.42431 | 0.04243 | 3.44731 | 0.47545
3.44894 | 17403.05275 | 0.04755 | 344.06894 | 206.94802 | 0 | 0 | 0 | 17746.17559 | 0.42458 | 0.04246 | 3.44894 | 0.4755
3.45069 | 17399.50329 | 0.04755 | 343.99878 | 207.048 | 0 | 0 | 0 | 17742.55486 | 0.42487 | 0.04249 | 3.45069 | 0.47554
3.45281 | 17414.13325 | 0.04756 | 344.28802 | 207.14802 | 0 | 0 | 0 | 17757.47344 | 0.42522 | 0.04252 | 3.45281 | 0.4756
3.45431 | 17405.66194 | 0.04756 | 344.12054 | 207.24802 | 0 | 0 | 0 | 17748.83629 | 0.42547 | 0.04255 | 3.45431 | 0.47562
3.4555 | 17383.9435 | 0.04756 | 343.69116 | 207.348 | 0 | 0 | 0 | 17726.6887 | 0.42567 | 0.04257 | 3.4555 | 0.47563
3.45769 | 17386.42901 | 0.04757 | 343.7403 | 207.44802 | 0 | 0 | 0 | 17729.22337 | 0.42604 | 0.0426 | 3.45769 | 0.47569
3.45906 | 17378.78621 | 0.04758 | 343.58917 | 207.548 | 0 | 0 | 0 | 17721.42955 | 0.42626 | 0.04263 | 3.45906 | 0.47575
3.46062 | 17368.14976 | 0.04758 | 343.37891 | 207.64802 | 0 | 0 | 0 | 17710.58448 | 0.42652 | 0.04265 | 3.46062 | 0.4758
3.46225 | 17359.63225 | 0.04758 | 343.21051 | 207.74802 | 0 | 0 | 0 | 17701.89909 | 0.4268 | 0.04268 | 3.46225 | 0.47583
3.4645 | 17371.54424 | 0.04759 | 343.44601 | 207.848 | 0 | 0 | 0 | 17714.04494 | 0.42717 | 0.04272 | 3.4645 | 0.4759
3.46594 | 17363.73752 | 0.04759 | 343.29166 | 207.94802 | 0 | 0 | 0 | 17706.08463 | 0.42741 | 0.04274 | 3.46594 | 0.47593
3.46712 | 17346.48943 | 0.0476 | 342.95065 | 208.048 | 0 | 0 | 0 | 17688.49602 | 0.42761 | 0.04276 | 3.46712 | 0.47596
3.46925 | 17347.97359 | 0.0476 | 342.98001 | 208.14802 | 0 | 0 | 0 | 17690.00998 | 0.42796 | 0.0428 | 3.46925 | 0.476
3.47075 | 17348.74099 | 0.04761 | 342.99518 | 208.24802 | 0 | 0 | 0 | 17690.79263 | 0.42821 | 0.04282 | 3.47075 | 0.47605
3.47231 | 17341.47817 | 0.04761 | 342.85159 | 208.348 | 0 | 0 | 0 | 17683.38624 | 0.42847 | 0.04285 | 3.47231 | 0.47609
3.47381 | 17335.45959 | 0.04761 | 342.7326 | 208.44802 | 0 | 0 | 0 | 17677.24952 | 0.42872 | 0.04287 | 3.47381 | 0.47612
3.47606 | 17347.8052 | 0.04762 | 342.97668 | 208.548 | 0 | 0 | 0 | 17689.83882 | 0.4291 | 0.04291 | 3.47606 | 0.47618
3.47775 | 17351.36658 | 0.04762 | 343.04709 | 208.64802 | 0 | 0 | 0 | 17693.47044 | 0.42938 | 0.04294 | 3.47775 | 0.47623
3.47894 | 17339.52761 | 0.04763 | 342.81302 | 208.74802 | 0 | 0 | 0 | 17681.39772 | 0.42958 | 0.04296 | 3.47894 | 0.47625
3.48087 | 17340.28906 | 0.04763 | 342.82806 | 208.848 | 0 | 0 | 0 | 17682.17414 | 0.4299 | 0.04299 | 3.48087 | 0.4763
3.48244 | 17346.65036 | 0.04764 | 342.95383 | 208.94802 | 0 | 0 | 0 | 17688.66096 | 0.43016 | 0.04302 | 3.48244 | 0.47635
3.484 | 17335.61754 | 0.04764 | 342.73572 | 209.048 | 0 | 0 | 0 | 17677.40978 | 0.43042 | 0.04304 | 3.484 | 0.47639
3.4855 | 17332.38995 | 0.04764 | 342.67191 | 209.14802 | 0 | 0 | 0 | 17674.11892 | 0.43067 | 0.04307 | 3.4855 | 0.47641
3.48781 | 17343.40191 | 0.04765 | 342.88962 | 209.24802 | 0 | 0 | 0 | 17685.34831 | 0.43106 | 0.04311 | 3.48781 | 0.47647
3.48937 | 17346.79341 | 0.04765 | 342.95667 | 209.348 | 0 | 0 | 0 | 17688.80722 | 0.43132 | 0.04313 | 3.48937 | 0.47651
3.49056 | 17336.53247 | 0.04765 | 342.75381 | 209.44802 | 0 | 0 | 0 | 17678.34336 | 0.43151 | 0.04315 | 3.49056 | 0.47654
3.49237 | 17335.11984 | 0.04766 | 342.72586 | 209.548 | 0 | 0 | 0 | 17676.90254 | 0.43182 | 0.04318 | 3.49237 | 0.47657
3.49412 | 17350.51721 | 0.04766 | 343.0303 | 209.64802 | 0 | 0 | 0 | 17692.60377 | 0.43211 | 0.04321 | 3.49412 | 0.47663
3.49562 | 17345.41804 | 0.04767 | 342.92947 | 209.74802 | 0 | 0 | 0 | 17687.40374 | 0.43236 | 0.04324 | 3.49562 | 0.47666
3.49725 | 17350.56192 | 0.04767 | 343.03116 | 209.848 | 0 | 0 | 0 | 17692.64889 | 0.43263 | 0.04326 | 3.49725 | 0.4767
3.49937 | 17361.07618 | 0.04768 | 343.23904 | 209.94802 | 0 | 0 | 0 | 17703.37103 | 0.43298 | 0.0433 | 3.49937 | 0.47676
3.50106 | 17372.14178 | 0.04768 | 343.45782 | 210.048 | 0 | 0 | 0 | 17714.65488 | 0.43326 | 0.04333 | 3.50106 | 0.47681
3.50225 | 17368.32708 | 0.04768 | 343.38242 | 210.14802 | 0 | 0 | 0 | 17710.76497 | 0.43346 | 0.04335 | 3.50225 | 0.47684
3.504 | 17368.66534 | 0.04769 | 343.3891 | 210.24802 | 0 | 0 | 0 | 17711.1104 | 0.43375 | 0.04338 | 3.504 | 0.47688
3.50594 | 17385.22649 | 0.0477 | 343.71652 | 210.348 | 0 | 0 | 0 | 17727.99727 | 0.43408 | 0.04341 | 3.50594 | 0.477
3.50731 | 17359.26569 | 0.04772 | 343.20325 | 210.44802 | 0 | 0 | 0 | 17701.52411 | 0.43431 | 0.04343 | 3.50731 | 0.47716
3.50887 | 17355.99488 | 0.04773 | 343.13858 | 210.548 | 0 | 0 | 0 | 17698.18968 | 0.43457 | 0.04346 | 3.50887 | 0.47725
3.51094 | 17359.18373 | 0.04773 | 343.20163 | 210.64802 | 0 | 0 | 0 | 17701.44164 | 0.43491 | 0.04349 | 3.51094 | 0.47734
3.51275 | 17370.26721 | 0.04774 | 343.42075 | 210.74802 | 0 | 0 | 0 | 17712.7426 | 0.43521 | 0.04352 | 3.51275 | 0.47741
3.51406 | 17362.35768 | 0.04775 | 343.26437 | 210.848 | 0 | 0 | 0 | 17704.67804 | 0.43543 | 0.04354 | 3.51406 | 0.47746
3.51562 | 17352.70172 | 0.04775 | 343.07349 | 210.94802 | 0 | 0 | 0 | 17694.83191 | 0.43569 | 0.04357 | 3.51562 | 0.47753
3.51769 | 17367.07538 | 0.04776 | 343.35767 | 211.048 | 0 | 0 | 0 | 17709.48908 | 0.43604 | 0.0436 | 3.51769 | 0.47761
3.519 | 17355.93379 | 0.04777 | 343.13739 | 211.14802 | 0 | 0 | 0 | 17698.12744 | 0.43625 | 0.04363 | 3.519 | 0.47767
3.52062 | 17356.36741 | 0.04777 | 343.14597 | 211.24802 | 0 | 0 | 0 | 17698.56933 | 0.43652 | 0.04365 | 3.52062 | 0.47773
3.52244 | 17356.01872 | 0.04778 | 343.13907 | 211.348 | 0 | 0 | 0 | 17698.21302 | 0.43683 | 0.04368 | 3.52244 | 0.47779
3.5245 | 17374.06552 | 0.04779 | 343.49585 | 211.44802 | 0 | 0 | 0 | 17716.61695 | 0.43717 | 0.04372 | 3.5245 | 0.47787
3.52581 | 17370.72021 | 0.04779 | 343.42972 | 211.548 | 0 | 0 | 0 | 17713.20472 | 0.43739 | 0.04374 | 3.52581 | 0.47793
3.52712 | 17362.912 | 0.0478 | 343.27533 | 211.64802 | 0 | 0 | 0 | 17705.24286 | 0.43761 | 0.04376 | 3.52712 | 0.47798
3.52931 | 17381.94525 | 0.04781 | 343.65164 | 211.74802 | 0 | 0 | 0 | 17724.65195 | 0.43797 | 0.0438 | 3.52931 | 0.47807
3.53056 | 17378.79664 | 0.04781 | 343.58939 | 211.848 | 0 | 0 | 0 | 17721.44044 | 0.43818 | 0.04382 | 3.53056 | 0.47813
3.53231 | 17383.0837 | 0.04782 | 343.67413 | 211.94802 | 0 | 0 | 0 | 17725.81269 | 0.43847 | 0.04385 | 3.53231 | 0.47822
3.53406 | 17382.69627 | 0.04783 | 343.6665 | 212.048 | 0 | 0 | 0 | 17725.41748 | 0.43876 | 0.04388 | 3.53406 | 0.4783
3.53612 | 17401.93516 | 0.04784 | 344.04684 | 212.14802 | 0 | 0 | 0 | 17745.03507 | 0.43911 | 0.04391 | 3.53612 | 0.4784
3.5375 | 17398.93854 | 0.04785 | 343.98761 | 212.24802 | 0 | 0 | 0 | 17741.97916 | 0.43934 | 0.04393 | 3.5375 | 0.47847
3.53881 | 17391.01857 | 0.04785 | 343.83102 | 212.348 | 0 | 0 | 0 | 17733.9037 | 0.43956 | 0.04396 | 3.53881 | 0.47854
3.54106 | 17405.28494 | 0.04786 | 344.11307 | 212.44802 | 0 | 0 | 0 | 17748.45196 | 0.43993 | 0.04399 | 3.54106 | 0.47864
3.54237 | 17404.09285 | 0.04787 | 344.08951 | 212.548 | 0 | 0 | 0 | 17747.2352 | 0.44015 | 0.04401 | 3.54237 | 0.47873
3.544 | 17391.99907 | 0.04789 | 343.8504 | 212.64802 | 0 | 0 | 0 | 17734.90419 | 0.44042 | 0.04404 | 3.544 | 0.47889
3.54556 | 17384.55445 | 0.0479 | 343.70322 | 212.74802 | 0 | 0 | 0 | 17727.31264 | 0.44068 | 0.04407 | 3.54556 | 0.47897
3.54781 | 17397.75836 | 0.04791 | 343.96426 | 212.848 | 0 | 0 | 0 | 17740.7764 | 0.44106 | 0.04411 | 3.54781 | 0.47907
3.54931 | 17395.62452 | 0.04791 | 343.92209 | 212.94802 | 0 | 0 | 0 | 17738.5996 | 0.44131 | 0.04413 | 3.54931 | 0.47914
3.5505 | 17380.75763 | 0.04792 | 343.62817 | 213.048 | 0 | 0 | 0 | 17723.43985 | 0.4415 | 0.04415 | 3.5505 | 0.47919
3.55269 | 17385.35166 | 0.04793 | 343.71899 | 213.14802 | 0 | 0 | 0 | 17728.12486 | 0.44187 | 0.04419 | 3.55269 | 0.47926
3.554 | 17378.42709 | 0.04793 | 343.58209 | 213.24802 | 0 | 0 | 0 | 17721.06389 | 0.44209 | 0.04421 | 3.554 | 0.47932
3.55562 | 17367.88154 | 0.04794 | 343.3736 | 213.348 | 0 | 0 | 0 | 17710.31063 | 0.44236 | 0.04424 | 3.55562 | 0.47938
3.55719 | 17360.05098 | 0.04795 | 343.21878 | 213.44802 | 0 | 0 | 0 | 17702.32543 | 0.44262 | 0.04426 | 3.55719 | 0.47946
3.55956 | 17370.45944 | 0.04796 | 343.42456 | 213.548 | 0 | 0 | 0 | 17712.93865 | 0.44301 | 0.0443 | 3.55956 | 0.47956
3.56106 | 17367.49113 | 0.04796 | 343.36588 | 213.64802 | 0 | 0 | 0 | 17709.9123 | 0.44326 | 0.04433 | 3.56106 | 0.47963
3.56219 | 17350.02249 | 0.04797 | 343.02051 | 213.74802 | 0 | 0 | 0 | 17692.09963 | 0.44345 | 0.04435 | 3.56219 | 0.47967
3.56419 | 17347.86034 | 0.04797 | 342.97775 | 213.848 | 0 | 0 | 0 | 17689.89483 | 0.44379 | 0.04438 | 3.56419 | 0.47973
3.56575 | 17352.28151 | 0.04798 | 343.06519 | 213.94802 | 0 | 0 | 0 | 17694.40246 | 0.44405 | 0.0444 | 3.56575 | 0.47981
3.56737 | 17341.63612 | 0.04799 | 342.85471 | 214.048 | 0 | 0 | 0 | 17683.54806 | 0.44432 | 0.04443 | 3.56737 | 0.47987
3.56887 | 17337.61579 | 0.04799 | 342.77521 | 214.14802 | 0 | 0 | 0 | 17679.4481 | 0.44457 | 0.04446 | 3.56887 | 0.47994
3.57112 | 17344.59251 | 0.048 | 342.91315 | 214.24802 | 0 | 0 | 0 | 17686.56196 | 0.44494 | 0.04449 | 3.57112 | 0.48001
3.57262 | 17343.67013 | 0.04801 | 342.89493 | 214.348 | 0 | 0 | 0 | 17685.62216 | 0.44519 | 0.04452 | 3.57262 | 0.48007
3.57387 | 17328.02689 | 0.04801 | 342.58563 | 214.44802 | 0 | 0 | 0 | 17669.67042 | 0.4454 | 0.04454 | 3.57387 | 0.48008
3.57581 | 17320.63591 | 0.04801 | 342.43951 | 214.548 | 0 | 0 | 0 | 17662.13333 | 0.44572 | 0.04457 | 3.57581 | 0.48013
3.5775 | 17326.53379 | 0.04802 | 342.55612 | 214.64802 | 0 | 0 | 0 | 17668.14713 | 0.446 | 0.0446 | 3.5775 | 0.4802
3.579 | 17311.04404 | 0.04802 | 342.24988 | 214.74802 | 0 | 0 | 0 | 17652.35255 | 0.44625 | 0.04463 | 3.579 | 0.48025
3.58056 | 17303.55471 | 0.04803 | 342.10181 | 214.848 | 0 | 0 | 0 | 17644.71588 | 0.44651 | 0.04465 | 3.58056 | 0.48031
3.58269 | 17302.10483 | 0.04804 | 342.07315 | 214.94802 | 0 | 0 | 0 | 17643.23616 | 0.44687 | 0.04469 | 3.58269 | 0.48038
3.58444 | 17303.41613 | 0.04804 | 342.09906 | 215.048 | 0 | 0 | 0 | 17644.57429 | 0.44716 | 0.04472 | 3.58444 | 0.48044
3.58562 | 17287.84889 | 0.04805 | 341.79129 | 215.14802 | 0 | 0 | 0 | 17628.70035 | 0.44736 | 0.04474 | 3.58562 | 0.48046
3.58737 | 17277.0232 | 0.04805 | 341.57727 | 215.24802 | 0 | 0 | 0 | 17617.66079 | 0.44765 | 0.04476 | 3.58737 | 0.4805
3.58931 | 17289.48802 | 0.04806 | 341.8237 | 215.348 | 0 | 0 | 0 | 17630.37145 | 0.44797 | 0.0448 | 3.58931 | 0.48057
3.59056 | 17273.95058 | 0.04806 | 341.51651 | 215.44802 | 0 | 0 | 0 | 17614.52708 | 0.44818 | 0.04482 | 3.59056 | 0.4806
3.59219 | 17273.12952 | 0.04806 | 341.50027 | 215.548 | 0 | 0 | 0 | 17613.68997 | 0.44845 | 0.04485 | 3.59219 | 0.48065
3.59425 | 17275.39301 | 0.04807 | 341.54504 | 215.64802 | 0 | 0 | 0 | 17615.99902 | 0.4488 | 0.04488 | 3.59425 | 0.48071
3.59612 | 17285.71355 | 0.04808 | 341.74908 | 215.74802 | 0 | 0 | 0 | 17626.522 | 0.44911 | 0.04491 | 3.59612 | 0.48078
3.59737 | 17274.28287 | 0.04808 | 341.5231 | 215.848 | 0 | 0 | 0 | 17614.86628 | 0.44932 | 0.04493 | 3.59737 | 0.48083
3.59894 | 17262.45135 | 0.04809 | 341.28918 | 215.94802 | 0 | 0 | 0 | 17602.80134 | 0.44958 | 0.04496 | 3.59894 | 0.48086
3.601 | 17276.03376 | 0.04809 | 341.55771 | 216.048 | 0 | 0 | 0 | 17616.65097 | 0.44992 | 0.04499 | 3.601 | 0.48092
3.60225 | 17262.22634 | 0.0481 | 341.28473 | 216.14802 | 0 | 0 | 0 | 17602.57261 | 0.45013 | 0.04501 | 3.60225 | 0.48095
3.60394 | 17261.94769 | 0.0481 | 341.27921 | 216.24802 | 0 | 0 | 0 | 17602.28787 | 0.45041 | 0.04504 | 3.60394 | 0.48099
3.60587 | 17263.84014 | 0.0481 | 341.31662 | 216.348 | 0 | 0 | 0 | 17604.21726 | 0.45073 | 0.04507 | 3.60587 | 0.48104
3.60775 | 17275.97117 | 0.04811 | 341.55646 | 216.44802 | 0 | 0 | 0 | 17616.58717 | 0.45105 | 0.0451 | 3.60775 | 0.48111
3.60912 | 17270.28191 | 0.04811 | 341.444 | 216.548 | 0 | 0 | 0 | 17610.78654 | 0.45127 | 0.04513 | 3.60912 | 0.48115
3.6105 | 17257.37154 | 0.04812 | 341.18875 | 216.64802 | 0 | 0 | 0 | 17597.62153 | 0.4515 | 0.04515 | 3.6105 | 0.48118
3.61275 | 17272.03578 | 0.04813 | 341.47867 | 216.74802 | 0 | 0 | 0 | 17612.57434 | 0.45188 | 0.04519 | 3.61275 | 0.48126
3.61394 | 17262.44539 | 0.04813 | 341.28906 | 216.848 | 0 | 0 | 0 | 17602.79511 | 0.45208 | 0.04521 | 3.61394 | 0.48128
3.61562 | 17259.92709 | 0.04813 | 341.23926 | 216.94802 | 0 | 0 | 0 | 17600.22777 | 0.45236 | 0.04524 | 3.61562 | 0.48133
3.61731 | 17257.96908 | 0.04814 | 341.20056 | 217.048 | 0 | 0 | 0 | 17598.23147 | 0.45264 | 0.04526 | 3.61731 | 0.48137
3.61944 | 17274.56897 | 0.04815 | 341.52875 | 217.14802 | 0 | 0 | 0 | 17615.1588 | 0.45299 | 0.0453 | 3.61944 | 0.48145
3.62094 | 17270.83325 | 0.04815 | 341.4549 | 217.24802 | 0 | 0 | 0 | 17611.34824 | 0.45324 | 0.04532 | 3.62094 | 0.48149
3.62219 | 17257.59953 | 0.04815 | 341.19324 | 217.348 | 0 | 0 | 0 | 17597.85337 | 0.45345 | 0.04535 | 3.62219 | 0.48151
3.62444 | 17266.21389 | 0.04815 | 341.36356 | 217.44802 | 0 | 0 | 0 | 17606.63834 | 0.45383 | 0.04538 | 3.62444 | 0.48155
3.62562 | 17256.63543 | 0.04816 | 341.17419 | 217.548 | 0 | 0 | 0 | 17596.87156 | 0.45402 | 0.0454 | 3.62562 | 0.48158
3.62725 | 17250.16832 | 0.04816 | 341.04633 | 217.64802 | 0 | 0 | 0 | 17590.27583 | 0.4543 | 0.04543 | 3.62725 | 0.48161
3.62894 | 17249.12524 | 0.04817 | 341.0257 | 217.74802 | 0 | 0 | 0 | 17589.21311 | 0.45458 | 0.04546 | 3.62894 | 0.48165
3.63119 | 17266.79206 | 0.04817 | 341.375 | 217.848 | 0 | 0 | 0 | 17607.22805 | 0.45495 | 0.0455 | 3.63119 | 0.48172
3.63262 | 17262.2934 | 0.04818 | 341.28604 | 217.94802 | 0 | 0 | 0 | 17602.64107 | 0.45519 | 0.04552 | 3.63262 | 0.48176
3.63387 | 17249.16846 | 0.04818 | 341.02655 | 218.048 | 0 | 0 | 0 | 17589.25667 | 0.4554 | 0.04554 | 3.63387 | 0.48177
3.636 | 17256.44171 | 0.04818 | 341.17035 | 218.14802 | 0 | 0 | 0 | 17596.67395 | 0.45575 | 0.04558 | 3.636 | 0.48182
3.63737 | 17257.56079 | 0.04819 | 341.19247 | 218.24802 | 0 | 0 | 0 | 17597.81447 | 0.45598 | 0.0456 | 3.63737 | 0.48187
3.63894 | 17251.69569 | 0.04819 | 341.07654 | 218.348 | 0 | 0 | 0 | 17591.83335 | 0.45624 | 0.04562 | 3.63894 | 0.4819
3.64056 | 17251.97732 | 0.04819 | 341.08209 | 218.44802 | 0 | 0 | 0 | 17592.1212 | 0.45651 | 0.04565 | 3.64056 | 0.48193
3.64287 | 17267.76809 | 0.0482 | 341.39429 | 218.548 | 0 | 0 | 0 | 17608.22231 | 0.4569 | 0.04569 | 3.64287 | 0.482
3.64437 | 17267.90369 | 0.0482 | 341.39697 | 218.64802 | 0 | 0 | 0 | 17608.36079 | 0.45715 | 0.04571 | 3.64437 | 0.48203
3.64556 | 17255.71156 | 0.04821 | 341.15591 | 218.74802 | 0 | 0 | 0 | 17595.92865 | 0.45735 | 0.04573 | 3.64556 | 0.48205
3.64762 | 17260.03885 | 0.04821 | 341.24149 | 218.848 | 0 | 0 | 0 | 17600.34136 | 0.45769 | 0.04577 | 3.64762 | 0.48209
3.64912 | 17267.34638 | 0.04821 | 341.38596 | 218.94802 | 0 | 0 | 0 | 17607.79287 | 0.45794 | 0.04579 | 3.64912 | 0.48215
3.65062 | 17260.11336 | 0.04822 | 341.24295 | 219.048 | 0 | 0 | 0 | 17600.4176 | 0.45819 | 0.04582 | 3.65062 | 0.48217
3.65219 | 17261.5394 | 0.04822 | 341.27115 | 219.14802 | 0 | 0 | 0 | 17601.87087 | 0.45845 | 0.04585 | 3.65219 | 0.48221
3.65437 | 17272.60798 | 0.04823 | 341.48999 | 219.24802 | 0 | 0 | 0 | 17613.15783 | 0.45882 | 0.04588 | 3.65437 | 0.48226
3.65606 | 17274.56599 | 0.04823 | 341.52869 | 219.348 | 0 | 0 | 0 | 17615.15569 | 0.4591 | 0.04591 | 3.65606 | 0.48229
3.65725 | 17257.80368 | 0.04823 | 341.1973 | 219.44802 | 0 | 0 | 0 | 17598.06187 | 0.4593 | 0.04593 | 3.65725 | 0.48231
3.65912 | 17251.33508 | 0.04823 | 341.0694 | 219.548 | 0 | 0 | 0 | 17591.46614 | 0.45961 | 0.04596 | 3.65912 | 0.48233
3.66081 | 17262.15333 | 0.04824 | 341.28329 | 219.64802 | 0 | 0 | 0 | 17602.49792 | 0.45989 | 0.04599 | 3.66081 | 0.48238
3.66225 | 17250.71967 | 0.04824 | 341.05722 | 219.74802 | 0 | 0 | 0 | 17590.83909 | 0.46013 | 0.04601 | 3.66225 | 0.4824
3.66381 | 17250.33671 | 0.04824 | 341.04965 | 219.848 | 0 | 0 | 0 | 17590.44854 | 0.46039 | 0.04604 | 3.66381 | 0.48243
3.66594 | 17256.60264 | 0.04825 | 341.17355 | 219.94802 | 0 | 0 | 0 | 17596.83733 | 0.46074 | 0.04607 | 3.66594 | 0.48247
3.66781 | 17270.05094 | 0.04825 | 341.43942 | 220.048 | 0 | 0 | 0 | 17610.55159 | 0.46106 | 0.04611 | 3.66781 | 0.48252
3.669 | 17260.51867 | 0.04825 | 341.25098 | 220.14802 | 0 | 0 | 0 | 17600.83149 | 0.46125 | 0.04613 | 3.669 | 0.48254
3.67056 | 17252.45863 | 0.04826 | 341.09161 | 220.24802 | 0 | 0 | 0 | 17592.61133 | 0.46151 | 0.04615 | 3.67056 | 0.48257
3.67256 | 17268.46397 | 0.04826 | 341.40805 | 220.348 | 0 | 0 | 0 | 17608.93339 | 0.46185 | 0.04618 | 3.67256 | 0.48263
3.674 | 17260.31005 | 0.04826 | 341.24683 | 220.44802 | 0 | 0 | 0 | 17600.61832 | 0.46209 | 0.04621 | 3.674 | 0.48263
3.67556 | 17261.17134 | 0.04827 | 341.26385 | 220.548 | 0 | 0 | 0 | 17601.49588 | 0.46235 | 0.04623 | 3.67556 | 0.48267
3.67756 | 17264.92643 | 0.04827 | 341.3381 | 220.64802 | 0 | 0 | 0 | 17605.32511 | 0.46268 | 0.04627 | 3.67756 | 0.48271
3.67944 | 17277.7608 | 0.04828 | 341.59186 | 220.74802 | 0 | 0 | 0 | 17618.41232 | 0.46299 | 0.0463 | 3.67944 | 0.48276
3.68069 | 17271.35628 | 0.04828 | 341.46524 | 220.848 | 0 | 0 | 0 | 17611.88194 | 0.4632 | 0.04632 | 3.68069 | 0.48279
3.68219 | 17262.16227 | 0.04828 | 341.28345 | 220.94802 | 0 | 0 | 0 | 17602.50726 | 0.46345 | 0.04635 | 3.68219 | 0.48281
3.68444 | 17282.31162 | 0.04829 | 341.68182 | 221.048 | 0 | 0 | 0 | 17623.05376 | 0.46383 | 0.04638 | 3.68444 | 0.48288
3.68569 | 17273.18168 | 0.04829 | 341.50131 | 221.14802 | 0 | 0 | 0 | 17613.74287 | 0.46404 | 0.0464 | 3.68569 | 0.4829
3.68725 | 17271.78544 | 0.04829 | 341.47372 | 221.24802 | 0 | 0 | 0 | 17612.31916 | 0.4643 | 0.04643 | 3.68725 | 0.48293
3.68906 | 17269.65457 | 0.0483 | 341.43158 | 221.348 | 0 | 0 | 0 | 17610.14704 | 0.4646 | 0.04646 | 3.68906 | 0.48297
3.69112 | 17281.53676 | 0.0483 | 341.6665 | 221.44802 | 0 | 0 | 0 | 17622.26333 | 0.46494 | 0.04649 | 3.69112 | 0.48304
3.6925 | 17273.18764 | 0.04831 | 341.50143 | 221.548 | 0 | 0 | 0 | 17613.74909 | 0.46517 | 0.04652 | 3.6925 | 0.48307
3.69381 | 17258.33565 | 0.04831 | 341.20779 | 221.64802 | 0 | 0 | 0 | 17598.6049 | 0.46539 | 0.04654 | 3.69381 | 0.48309
3.69606 | 17270.12098 | 0.04831 | 341.4408 | 221.74802 | 0 | 0 | 0 | 17610.62161 | 0.46576 | 0.04658 | 3.69606 | 0.48315
3.69731 | 17260.4695 | 0.04832 | 341.25 | 221.848 | 0 | 0 | 0 | 17600.78014 | 0.46597 | 0.0466 | 3.69731 | 0.48317
3.69894 | 17259.75573 | 0.04832 | 341.23587 | 221.94802 | 0 | 0 | 0 | 17600.0535 | 0.46624 | 0.04662 | 3.69894 | 0.48319
3.70069 | 17257.72321 | 0.04832 | 341.19571 | 222.048 | 0 | 0 | 0 | 17597.9794 | 0.46654 | 0.04665 | 3.70069 | 0.48323
3.70281 | 17275.29764 | 0.04833 | 341.54315 | 222.14802 | 0 | 0 | 0 | 17615.90099 | 0.46689 | 0.04669 | 3.70281 | 0.48328
3.70425 | 17270.65444 | 0.04833 | 341.45135 | 222.24802 | 0 | 0 | 0 | 17611.1662 | 0.46713 | 0.04671 | 3.70425 | 0.48333
3.7055 | 17257.90203 | 0.04833 | 341.19922 | 222.348 | 0 | 0 | 0 | 17598.16301 | 0.46734 | 0.04673 | 3.7055 | 0.48333
3.70769 | 17268.87226 | 0.04834 | 341.41611 | 222.44802 | 0 | 0 | 0 | 17609.34883 | 0.4677 | 0.04677 | 3.70769 | 0.48338
3.70906 | 17272.28612 | 0.04834 | 341.48361 | 222.548 | 0 | 0 | 0 | 17612.82952 | 0.46793 | 0.04679 | 3.70906 | 0.48341
3.71062 | 17271.81375 | 0.04835 | 341.47427 | 222.64802 | 0 | 0 | 0 | 17612.34873 | 0.46819 | 0.04682 | 3.71062 | 0.48345
3.71225 | 17272.52305 | 0.04835 | 341.48831 | 222.74802 | 0 | 0 | 0 | 17613.07225 | 0.46846 | 0.04685 | 3.71225 | 0.48349
3.7145 | 17293.5769 | 0.04835 | 341.90454 | 222.848 | 0 | 0 | 0 | 17634.54143 | 0.46884 | 0.04688 | 3.7145 | 0.48355
3.71594 | 17294.32791 | 0.04836 | 341.9194 | 222.94802 | 0 | 0 | 0 | 17635.30697 | 0.46908 | 0.04691 | 3.71594 | 0.48358
3.71712 | 17285.89684 | 0.04836 | 341.75272 | 223.048 | 0 | 0 | 0 | 17626.70871 | 0.46927 | 0.04693 | 3.71712 | 0.4836
3.71925 | 17295.13407 | 0.04836 | 341.93533 | 223.14802 | 0 | 0 | 0 | 17636.12852 | 0.46963 | 0.04696 | 3.71925 | 0.48365
3.72075 | 17305.12381 | 0.04837 | 342.13284 | 223.24802 | 0 | 0 | 0 | 17646.31541 | 0.46988 | 0.04699 | 3.72075 | 0.4837
3.72231 | 17305.471 | 0.04837 | 342.13971 | 223.348 | 0 | 0 | 0 | 17646.66861 | 0.47014 | 0.04701 | 3.72231 | 0.48373
3.72381 | 17305.53359 | 0.04838 | 342.14093 | 223.44802 | 0 | 0 | 0 | 17646.73241 | 0.47039 | 0.04704 | 3.72381 | 0.48377
3.72606 | 17324.13024 | 0.04838 | 342.50861 | 223.548 | 0 | 0 | 0 | 17665.69649 | 0.47076 | 0.04708 | 3.72606 | 0.48383
3.72775 | 17333.50307 | 0.04839 | 342.69391 | 223.64802 | 0 | 0 | 0 | 17675.25477 | 0.47105 | 0.0471 | 3.72775 | 0.48388
3.72887 | 17327.45767 | 0.04839 | 342.5744 | 223.74802 | 0 | 0 | 0 | 17669.09005 | 0.47123 | 0.04712 | 3.72887 | 0.48391
3.73087 | 17333.03964 | 0.0484 | 342.68475 | 223.848 | 0 | 0 | 0 | 17674.78176 | 0.47157 | 0.04716 | 3.73087 | 0.48395
3.73244 | 17345.42549 | 0.0484 | 342.92963 | 223.94802 | 0 | 0 | 0 | 17687.41152 | 0.47183 | 0.04718 | 3.73244 | 0.48401
3.734 | 17341.63165 | 0.0484 | 342.85461 | 224.048 | 0 | 0 | 0 | 17683.54339 | 0.47209 | 0.04721 | 3.734 | 0.48405
3.73556 | 17344.27065 | 0.04841 | 342.9068 | 224.14802 | 0 | 0 | 0 | 17686.23365 | 0.47235 | 0.04723 | 3.73556 | 0.4841
3.73781 | 17361.06277 | 0.04842 | 343.23877 | 224.24802 | 0 | 0 | 0 | 17703.35703 | 0.47272 | 0.04727 | 3.73781 | 0.48416
3.73937 | 17368.63703 | 0.04842 | 343.38852 | 224.348 | 0 | 0 | 0 | 17711.08083 | 0.47298 | 0.0473 | 3.73937 | 0.48421
3.74056 | 17363.22045 | 0.04842 | 343.28143 | 224.44802 | 0 | 0 | 0 | 17705.55716 | 0.47318 | 0.04732 | 3.74056 | 0.48424
3.74237 | 17366.26774 | 0.04843 | 343.34167 | 224.548 | 0 | 0 | 0 | 17708.66442 | 0.47348 | 0.04735 | 3.74237 | 0.48427
3.74412 | 17384.69005 | 0.04843 | 343.7059 | 224.64802 | 0 | 0 | 0 | 17727.44957 | 0.47377 | 0.04738 | 3.74412 | 0.48434
3.74562 | 17382.1196 | 0.04844 | 343.65509 | 224.74802 | 0 | 0 | 0 | 17724.82933 | 0.47402 | 0.0474 | 3.74562 | 0.48438
3.74725 | 17389.70578 | 0.04844 | 343.80508 | 224.848 | 0 | 0 | 0 | 17732.56558 | 0.4743 | 0.04743 | 3.74725 | 0.48442
3.74937 | 17402.70853 | 0.04845 | 344.06213 | 224.94802 | 0 | 0 | 0 | 17745.82394 | 0.47465 | 0.04746 | 3.74937 | 0.48448
3.751 | 17415.97354 | 0.04845 | 344.3244 | 225.048 | 0 | 0 | 0 | 17759.34993 | 0.47492 | 0.04749 | 3.751 | 0.48454
3.75225 | 17412.94563 | 0.04846 | 344.26453 | 225.14802 | 0 | 0 | 0 | 17756.2629 | 0.47513 | 0.04751 | 3.75225 | 0.48459
3.75394 | 17414.46108 | 0.04846 | 344.29449 | 225.24802 | 0 | 0 | 0 | 17757.80797 | 0.47541 | 0.04754 | 3.75394 | 0.48463
3.75594 | 17436.74874 | 0.04847 | 344.73514 | 225.348 | 0 | 0 | 0 | 17780.53593 | 0.47574 | 0.04757 | 3.75594 | 0.4847
3.75725 | 17432.79696 | 0.04847 | 344.65701 | 225.44802 | 0 | 0 | 0 | 17776.50598 | 0.47596 | 0.0476 | 3.75725 | 0.48474
3.75887 | 17440.39655 | 0.04848 | 344.80725 | 225.548 | 0 | 0 | 0 | 17784.25468 | 0.47623 | 0.04762 | 3.75887 | 0.48479
3.76094 | 17451.86448 | 0.04848 | 345.034 | 225.64802 | 0 | 0 | 0 | 17795.9493 | 0.47658 | 0.04766 | 3.76094 | 0.48485
3.76275 | 17470.76958 | 0.04849 | 345.40775 | 225.74802 | 0 | 0 | 0 | 17815.22769 | 0.47688 | 0.04769 | 3.76275 | 0.48492
3.76406 | 17470.55054 | 0.0485 | 345.40341 | 225.848 | 0 | 0 | 0 | 17815.00363 | 0.4771 | 0.04771 | 3.76406 | 0.48497
3.76562 | 17468.96505 | 0.0485 | 345.37207 | 225.94802 | 0 | 0 | 0 | 17813.38699 | 0.47736 | 0.04774 | 3.76562 | 0.48501
3.76775 | 17491.73403 | 0.04851 | 345.82224 | 226.048 | 0 | 0 | 0 | 17836.60507 | 0.47771 | 0.04777 | 3.76775 | 0.4851
3.769 | 17488.06536 | 0.04851 | 345.74969 | 226.14802 | 0 | 0 | 0 | 17832.86454 | 0.47792 | 0.04779 | 3.769 | 0.48514
3.77062 | 17495.42803 | 0.04852 | 345.89526 | 226.24802 | 0 | 0 | 0 | 17840.37206 | 0.47819 | 0.04782 | 3.77062 | 0.4852
3.77244 | 17501.05172 | 0.04853 | 346.00644 | 226.348 | 0 | 0 | 0 | 17846.10579 | 0.47849 | 0.04785 | 3.77244 | 0.48526
3.7745 | 17522.70162 | 0.04853 | 346.43448 | 226.44802 | 0 | 0 | 0 | 17868.18335 | 0.47884 | 0.04788 | 3.7745 | 0.48533
3.77581 | 17523.72682 | 0.04854 | 346.45474 | 226.548 | 0 | 0 | 0 | 17869.22896 | 0.47906 | 0.04791 | 3.77581 | 0.48538
3.77712 | 17518.34303 | 0.04854 | 346.3483 | 226.64802 | 0 | 0 | 0 | 17863.73796 | 0.47927 | 0.04793 | 3.77712 | 0.48543
3.77931 | 17539.90352 | 0.04855 | 346.77457 | 226.74802 | 0 | 0 | 0 | 17885.72373 | 0.47964 | 0.04796 | 3.77931 | 0.48551
3.78062 | 17539.69193 | 0.04856 | 346.77039 | 226.848 | 0 | 0 | 0 | 17885.50745 | 0.47986 | 0.04799 | 3.78062 | 0.48557
3.78231 | 17548.31672 | 0.04856 | 346.94092 | 226.94802 | 0 | 0 | 0 | 17894.30331 | 0.48014 | 0.04801 | 3.78231 | 0.48563
3.78406 | 17554.79872 | 0.04857 | 347.06906 | 227.048 | 0 | 0 | 0 | 17900.91304 | 0.48043 | 0.04804 | 3.78406 | 0.48569
3.78612 | 17579.01758 | 0.04858 | 347.54788 | 227.14802 | 0 | 0 | 0 | 17925.60929 | 0.48077 | 0.04808 | 3.78612 | 0.48578
3.7875 | 17581.37792 | 0.04858 | 347.59454 | 227.24802 | 0 | 0 | 0 | 17928.01637 | 0.481 | 0.0481 | 3.7875 | 0.48584
3.78881 | 17578.43196 | 0.04859 | 347.53632 | 227.348 | 0 | 0 | 0 | 17925.0118 | 0.48122 | 0.04812 | 3.78881 | 0.48589
3.79106 | 17598.6886 | 0.0486 | 347.9368 | 227.44802 | 0 | 0 | 0 | 17945.66878 | 0.4816 | 0.04816 | 3.79106 | 0.48598
3.79237 | 17606.17346 | 0.0486 | 348.08478 | 227.548 | 0 | 0 | 0 | 17953.30078 | 0.48182 | 0.04818 | 3.79237 | 0.48605
3.794 | 17611.88954 | 0.04861 | 348.19778 | 227.64802 | 0 | 0 | 0 | 17959.12942 | 0.48209 | 0.04821 | 3.794 | 0.48611
3.79556 | 17617.39999 | 0.04862 | 348.30673 | 227.74802 | 0 | 0 | 0 | 17964.748 | 0.48235 | 0.04823 | 3.79556 | 0.48618
3.79775 | 17641.40874 | 0.04863 | 348.7814 | 227.848 | 0 | 0 | 0 | 17989.23108 | 0.48271 | 0.04827 | 3.79775 | 0.48628
3.79931 | 17651.07065 | 0.04864 | 348.97241 | 227.94802 | 0 | 0 | 0 | 17999.08345 | 0.48297 | 0.0483 | 3.79931 | 0.48636
3.8005 | 17647.16953 | 0.04864 | 348.89529 | 228.048 | 0 | 0 | 0 | 17995.10485 | 0.48317 | 0.04832 | 3.8005 | 0.48642
3.80269 | 17662.66376 | 0.04865 | 349.20163 | 228.14802 | 0 | 0 | 0 | 18010.9041 | 0.48354 | 0.04835 | 3.80269 | 0.48651
3.804 | 17672.31524 | 0.04866 | 349.39243 | 228.24802 | 0 | 0 | 0 | 18020.74712 | 0.48375 | 0.04838 | 3.804 | 0.48659
3.80562 | 17677.48594 | 0.04867 | 349.49466 | 228.348 | 0 | 0 | 0 | 18026.01873 | 0.48402 | 0.0484 | 3.80562 | 0.48666
3.80719 | 17684.87394 | 0.04867 | 349.64072 | 228.44802 | 0 | 0 | 0 | 18033.5527 | 0.48429 | 0.04843 | 3.80719 | 0.48674
3.8095 | 17708.55933 | 0.04869 | 350.10901 | 228.548 | 0 | 0 | 0 | 18057.70437 | 0.48467 | 0.04847 | 3.8095 | 0.48685
3.81106 | 17719.83653 | 0.04869 | 350.33197 | 228.64802 | 0 | 0 | 0 | 18069.20449 | 0.48493 | 0.04849 | 3.81106 | 0.48694
3.81212 | 17714.66881 | 0.0487 | 350.2298 | 228.74802 | 0 | 0 | 0 | 18063.93445 | 0.48511 | 0.04851 | 3.81212 | 0.48701
3.81419 | 17725.32016 | 0.04871 | 350.44037 | 228.848 | 0 | 0 | 0 | 18074.79663 | 0.48545 | 0.04855 | 3.81419 | 0.4871
3.81575 | 17741.92601 | 0.04872 | 350.76868 | 228.94802 | 0 | 0 | 0 | 18091.73018 | 0.48571 | 0.04857 | 3.81575 | 0.48721
3.81737 | 17744.55458 | 0.04873 | 350.82065 | 229.048 | 0 | 0 | 0 | 18094.40955 | 0.48598 | 0.0486 | 3.81737 | 0.48729
3.81887 | 17752.7681 | 0.04874 | 350.98303 | 229.14802 | 0 | 0 | 0 | 18102.7853 | 0.48623 | 0.04862 | 3.81887 | 0.48738
3.82112 | 17772.22157 | 0.04875 | 351.36765 | 229.24802 | 0 | 0 | 0 | 18122.62228 | 0.48661 | 0.04866 | 3.82112 | 0.4875
3.82269 | 17783.65374 | 0.04876 | 351.59366 | 229.348 | 0 | 0 | 0 | 18134.27955 | 0.48687 | 0.04869 | 3.82269 | 0.48759
3.82387 | 17782.51231 | 0.04877 | 351.57111 | 229.44802 | 0 | 0 | 0 | 18133.11569 | 0.48707 | 0.04871 | 3.82387 | 0.48768
3.82581 | 17789.62612 | 0.04878 | 351.71173 | 229.548 | 0 | 0 | 0 | 18140.3696 | 0.48739 | 0.04874 | 3.82581 | 0.48777
3.8275 | 17809.38804 | 0.04879 | 352.10245 | 229.64802 | 0 | 0 | 0 | 18160.52243 | 0.48767 | 0.04877 | 3.8275 | 0.48789
3.829 | 17808.81286 | 0.0488 | 352.09106 | 229.74802 | 0 | 0 | 0 | 18159.93584 | 0.48792 | 0.04879 | 3.829 | 0.48798
3.83056 | 17817.48384 | 0.04881 | 352.26251 | 229.848 | 0 | 0 | 0 | 18168.77682 | 0.48818 | 0.04882 | 3.83056 | 0.48808
3.83275 | 17830.98727 | 0.04882 | 352.52948 | 229.94802 | 0 | 0 | 0 | 18182.5471 | 0.48855 | 0.04885 | 3.83275 | 0.4882
3.83444 | 17846.33845 | 0.04883 | 352.83298 | 230.048 | 0 | 0 | 0 | 18198.20009 | 0.48883 | 0.04888 | 3.83444 | 0.48832
3.83562 | 17843.64879 | 0.04884 | 352.77982 | 230.14802 | 0 | 0 | 0 | 18195.45848 | 0.48902 | 0.0489 | 3.83562 | 0.48842
3.83731 | 17846.08215 | 0.04885 | 352.82791 | 230.24802 | 0 | 0 | 0 | 18197.93869 | 0.48931 | 0.04893 | 3.83731 | 0.48852
3.83925 | 17868.6738 | 0.04887 | 353.27457 | 230.348 | 0 | 0 | 0 | 18220.97628 | 0.48963 | 0.04896 | 3.83925 | 0.48865
3.84056 | 17864.90083 | 0.04888 | 353.19995 | 230.44802 | 0 | 0 | 0 | 18217.12838 | 0.48985 | 0.04898 | 3.84056 | 0.48875
3.84219 | 17874.40926 | 0.04889 | 353.38794 | 230.548 | 0 | 0 | 0 | 18226.82515 | 0.49012 | 0.04901 | 3.84219 | 0.48887
3.84419 | 17884.94438 | 0.0489 | 353.59625 | 230.64802 | 0 | 0 | 0 | 18237.56752 | 0.49045 | 0.04905 | 3.84419 | 0.48899
3.84612 | 17906.22324 | 0.04891 | 354.01694 | 230.74802 | 0 | 0 | 0 | 18259.26543 | 0.49077 | 0.04908 | 3.84612 | 0.48912
3.84737 | 17907.39447 | 0.04892 | 354.0401 | 230.848 | 0 | 0 | 0 | 18260.46041 | 0.49098 | 0.0491 | 3.84737 | 0.48924
3.84887 | 17904.61689 | 0.04893 | 353.98517 | 230.94802 | 0 | 0 | 0 | 18257.62856 | 0.49123 | 0.04912 | 3.84887 | 0.48935
3.85094 | 17927.58554 | 0.04895 | 354.43927 | 231.048 | 0 | 0 | 0 | 18281.04892 | 0.49158 | 0.04916 | 3.85094 | 0.4895
3.85225 | 17926.18483 | 0.04896 | 354.41159 | 231.14802 | 0 | 0 | 0 | 18279.62055 | 0.4918 | 0.04918 | 3.85225 | 0.48961
3.85394 | 17935.80055 | 0.04897 | 354.60168 | 231.24802 | 0 | 0 | 0 | 18289.42623 | 0.49208 | 0.04921 | 3.85394 | 0.48974
3.85587 | 17946.3014 | 0.04899 | 354.8093 | 231.348 | 0 | 0 | 0 | 18300.13437 | 0.4924 | 0.04924 | 3.85587 | 0.48988
3.85775 | 17965.45833 | 0.049 | 355.18805 | 231.44802 | 0 | 0 | 0 | 18319.66949 | 0.49271 | 0.04927 | 3.85775 | 0.49004
3.85912 | 17966.89481 | 0.04902 | 355.21646 | 231.548 | 0 | 0 | 0 | 18321.13365 | 0.49294 | 0.04929 | 3.85912 | 0.49017
3.8605 | 17962.49896 | 0.04903 | 355.12955 | 231.64802 | 0 | 0 | 0 | 18316.65092 | 0.49317 | 0.04932 | 3.8605 | 0.49029
3.86275 | 17985.83865 | 0.04905 | 355.59097 | 231.74802 | 0 | 0 | 0 | 18340.45094 | 0.49355 | 0.04935 | 3.86275 | 0.49046
3.864 | 17984.65699 | 0.04906 | 355.56763 | 231.848 | 0 | 0 | 0 | 18339.24662 | 0.49375 | 0.04938 | 3.864 | 0.49059
3.86562 | 17989.67421 | 0.04907 | 355.66681 | 231.94802 | 0 | 0 | 0 | 18344.36263 | 0.49402 | 0.0494 | 3.86562 | 0.49074
3.86731 | 17995.24575 | 0.04909 | 355.77698 | 232.048 | 0 | 0 | 0 | 18350.04345 | 0.49431 | 0.04943 | 3.86731 | 0.49088
3.8695 | 18019.67919 | 0.04911 | 356.26004 | 232.14802 | 0 | 0 | 0 | 18374.95909 | 0.49467 | 0.04947 | 3.8695 | 0.49106
3.87094 | 18022.94403 | 0.04912 | 356.32458 | 232.24802 | 0 | 0 | 0 | 18378.28886 | 0.49491 | 0.04949 | 3.87094 | 0.49122
3.87219 | 18016.54994 | 0.04913 | 356.19815 | 232.348 | 0 | 0 | 0 | 18371.76781 | 0.49512 | 0.04951 | 3.87219 | 0.49135
3.87444 | 18035.55936 | 0.04915 | 356.57397 | 232.44802 | 0 | 0 | 0 | 18391.15201 | 0.49549 | 0.04955 | 3.87444 | 0.49152
3.87562 | 18035.70837 | 0.04917 | 356.57693 | 232.548 | 0 | 0 | 0 | 18391.30449 | 0.49569 | 0.04957 | 3.87562 | 0.49168
3.87725 | 18038.82718 | 0.04918 | 356.63861 | 232.64802 | 0 | 0 | 0 | 18394.48488 | 0.49596 | 0.0496 | 3.87725 | 0.49183
3.87894 | 18046.60112 | 0.0492 | 356.7923 | 232.74802 | 0 | 0 | 0 | 18402.41251 | 0.49624 | 0.04962 | 3.87894 | 0.49199
3.88119 | 18069.77689 | 0.04922 | 357.25049 | 232.848 | 0 | 0 | 0 | 18426.04449 | 0.49662 | 0.04966 | 3.88119 | 0.49218
3.88262 | 18071.83176 | 0.04924 | 357.29111 | 232.94802 | 0 | 0 | 0 | 18428.14037 | 0.49686 | 0.04969 | 3.88262 | 0.49236
3.88381 | 18065.13667 | 0.04925 | 357.15875 | 233.048 | 0 | 0 | 0 | 18421.3128 | 0.49706 | 0.04971 | 3.88381 | 0.49251
3.88594 | 18078.48215 | 0.04927 | 357.42261 | 233.14802 | 0 | 0 | 0 | 18434.92126 | 0.49741 | 0.04974 | 3.88594 | 0.49269
3.88737 | 18086.72398 | 0.04929 | 357.58554 | 233.24802 | 0 | 0 | 0 | 18443.32502 | 0.49765 | 0.04976 | 3.88737 | 0.49287
3.88894 | 18087.6717 | 0.0493 | 357.60428 | 233.348 | 0 | 0 | 0 | 18444.29283 | 0.49791 | 0.04979 | 3.88894 | 0.49303
3.89056 | 18093.49656 | 0.04932 | 357.71945 | 233.44802 | 0 | 0 | 0 | 18450.23194 | 0.49818 | 0.04982 | 3.89056 | 0.49321
3.89287 | 18114.72327 | 0.04934 | 358.1391 | 233.548 | 0 | 0 | 0 | 18471.87695 | 0.49857 | 0.04986 | 3.89287 | 0.49342
3.89437 | 18119.91781 | 0.04936 | 358.24182 | 233.64802 | 0 | 0 | 0 | 18477.17345 | 0.49882 | 0.04988 | 3.89437 | 0.4936
3.8955 | 18113.17056 | 0.04938 | 358.1084 | 233.74802 | 0 | 0 | 0 | 18470.29298 | 0.499 | 0.0499 | 3.8955 | 0.49378
3.89756 | 18122.52998 | 0.0494 | 358.29346 | 233.848 | 0 | 0 | 0 | 18479.83726 | 0.49935 | 0.04993 | 3.89756 | 0.49396
3.89912 | 18134.51946 | 0.04942 | 358.53049 | 233.94802 | 0 | 0 | 0 | 18492.06402 | 0.49961 | 0.04996 | 3.89912 | 0.49417
3.90062 | 18131.79553 | 0.04943 | 358.47662 | 234.048 | 0 | 0 | 0 | 18489.28662 | 0.49986 | 0.04999 | 3.90062 | 0.49435
3.90219 | 18136.7442 | 0.04945 | 358.57446 | 234.14802 | 0 | 0 | 0 | 18494.33261 | 0.50012 | 0.05001 | 3.90219 | 0.49454
3.90444 | 18151.91209 | 0.04947 | 358.87436 | 234.24802 | 0 | 0 | 0 | 18509.79889 | 0.50049 | 0.05005 | 3.90444 | 0.49475
3.90606 | 18161.93759 | 0.0495 | 359.07257 | 234.348 | 0 | 0 | 0 | 18520.02157 | 0.50076 | 0.05008 | 3.90606 | 0.49496
3.90725 | 18156.03822 | 0.04951 | 358.95593 | 234.44802 | 0 | 0 | 0 | 18514.00621 | 0.50096 | 0.0501 | 3.90725 | 0.49513
3.90912 | 18158.35387 | 0.04953 | 359.00171 | 234.548 | 0 | 0 | 0 | 18516.36817 | 0.50127 | 0.05013 | 3.90912 | 0.49533
3.91087 | 18175.19814 | 0.04955 | 359.33475 | 234.64802 | 0 | 0 | 0 | 18533.54445 | 0.50157 | 0.05016 | 3.91087 | 0.49555
3.91225 | 18169.61765 | 0.04957 | 359.2244 | 234.74802 | 0 | 0 | 0 | 18527.85429 | 0.5018 | 0.05018 | 3.91225 | 0.49573
3.91381 | 18173.79743 | 0.04959 | 359.30704 | 234.848 | 0 | 0 | 0 | 18532.11607 | 0.50206 | 0.05021 | 3.91381 | 0.49593
3.916 | 18184.09413 | 0.04961 | 359.51062 | 234.94802 | 0 | 0 | 0 | 18542.61571 | 0.50242 | 0.05024 | 3.916 | 0.49614
3.91787 | 18200.99056 | 0.04964 | 359.84467 | 235.048 | 0 | 0 | 0 | 18559.8449 | 0.50273 | 0.05027 | 3.91787 | 0.49637
3.919 | 18193.97211 | 0.04966 | 359.7059 | 235.14802 | 0 | 0 | 0 | 18552.68902 | 0.50292 | 0.05029 | 3.919 | 0.49656
3.92062 | 18190.3258 | 0.04968 | 359.63382 | 235.24802 | 0 | 0 | 0 | 18548.97027 | 0.50319 | 0.05032 | 3.92062 | 0.49675
3.92262 | 18209.84185 | 0.0497 | 360.01965 | 235.348 | 0 | 0 | 0 | 18568.87104 | 0.50352 | 0.05035 | 3.92262 | 0.49697
3.924 | 18204.62346 | 0.04972 | 359.9165 | 235.44802 | 0 | 0 | 0 | 18563.54965 | 0.50375 | 0.05038 | 3.924 | 0.49717
3.92556 | 18209.36352 | 0.04974 | 360.01019 | 235.548 | 0 | 0 | 0 | 18568.38247 | 0.50401 | 0.0504 | 3.92556 | 0.49738
3.92756 | 18216.06457 | 0.04976 | 360.1427 | 235.64802 | 0 | 0 | 0 | 18575.21626 | 0.50435 | 0.05043 | 3.92756 | 0.49759
3.92944 | 18231.03726 | 0.04978 | 360.43872 | 235.74802 | 0 | 0 | 0 | 18590.48493 | 0.50466 | 0.05047 | 3.92944 | 0.49782
3.93069 | 18228.76334 | 0.0498 | 360.39374 | 235.848 | 0 | 0 | 0 | 18588.16499 | 0.50487 | 0.05049 | 3.93069 | 0.49803
3.93219 | 18222.3171 | 0.04982 | 360.2663 | 235.94802 | 0 | 0 | 0 | 18581.5926 | 0.50512 | 0.05051 | 3.93219 | 0.49823
3.93437 | 18244.35443 | 0.04985 | 360.702 | 236.048 | 0 | 0 | 0 | 18604.06382 | 0.50548 | 0.05055 | 3.93437 | 0.49846
3.93562 | 18238.78586 | 0.04987 | 360.59189 | 236.14802 | 0 | 0 | 0 | 18598.38611 | 0.50569 | 0.05057 | 3.93562 | 0.49866
3.93725 | 18241.34141 | 0.04989 | 360.64243 | 236.24802 | 0 | 0 | 0 | 18600.99235 | 0.50596 | 0.0506 | 3.93725 | 0.49887
3.93906 | 18244.89236 | 0.04991 | 360.71262 | 236.348 | 0 | 0 | 0 | 18604.61308 | 0.50626 | 0.05063 | 3.93906 | 0.49908
3.94112 | 18264.87929 | 0.04993 | 361.10779 | 236.44802 | 0 | 0 | 0 | 18624.99309 | 0.50661 | 0.05066 | 3.94112 | 0.49933
3.9425 | 18262.81995 | 0.04995 | 361.06708 | 236.548 | 0 | 0 | 0 | 18622.89409 | 0.50684 | 0.05068 | 3.9425 | 0.49954
3.94381 | 18254.97895 | 0.04997 | 360.91205 | 236.64802 | 0 | 0 | 0 | 18614.898 | 0.50706 | 0.05071 | 3.94381 | 0.49974
3.94606 | 18272.9885 | 0.05 | 361.2681 | 236.74802 | 0 | 0 | 0 | 18633.26303 | 0.50743 | 0.05074 | 3.94606 | 0.49997
3.94731 | 18269.07992 | 0.05002 | 361.19083 | 236.848 | 0 | 0 | 0 | 18629.27665 | 0.50764 | 0.05076 | 3.94731 | 0.50018
3.94894 | 18272.61597 | 0.05004 | 361.26074 | 236.94802 | 0 | 0 | 0 | 18632.88338 | 0.50791 | 0.05079 | 3.94894 | 0.50039
3.95069 | 18273.60392 | 0.05006 | 361.28027 | 237.048 | 0 | 0 | 0 | 18633.89009 | 0.5082 | 0.05082 | 3.95069 | 0.50061
3.95281 | 18294.65181 | 0.05009 | 361.69641 | 237.14802 | 0 | 0 | 0 | 18655.35305 | 0.50856 | 0.05086 | 3.95281 | 0.50085
3.95425 | 18294.46852 | 0.05011 | 361.69278 | 237.24802 | 0 | 0 | 0 | 18655.16633 | 0.5088 | 0.05088 | 3.95425 | 0.50107
3.9555 | 18284.05857 | 0.05013 | 361.48697 | 237.348 | 0 | 0 | 0 | 18644.55155 | 0.509 | 0.0509 | 3.9555 | 0.50127
3.95775 | 18297.18053 | 0.05015 | 361.7464 | 237.44802 | 0 | 0 | 0 | 18657.93128 | 0.50938 | 0.05094 | 3.95775 | 0.5015
3.95906 | 18299.99983 | 0.05017 | 361.80212 | 237.548 | 0 | 0 | 0 | 18660.8067 | 0.5096 | 0.05096 | 3.95906 | 0.50172
3.96062 | 18299.58707 | 0.05019 | 361.79398 | 237.64802 | 0 | 0 | 0 | 18660.38503 | 0.50986 | 0.05099 | 3.96062 | 0.50193
3.96225 | 18299.69883 | 0.05021 | 361.79617 | 237.74802 | 0 | 0 | 0 | 18660.50017 | 0.51013 | 0.05101 | 3.96225 | 0.50214
3.9645 | 18319.72003 | 0.05024 | 362.19202 | 237.848 | 0 | 0 | 0 | 18680.91597 | 0.5105 | 0.05105 | 3.9645 | 0.50239
3.96594 | 18319.97484 | 0.05026 | 362.19705 | 237.94802 | 0 | 0 | 0 | 18681.17582 | 0.51074 | 0.05107 | 3.96594 | 0.50261
3.96712 | 18310.68248 | 0.05028 | 362.01334 | 238.048 | 0 | 0 | 0 | 18671.7 | 0.51094 | 0.05109 | 3.96712 | 0.50282
3.96925 | 18319.25511 | 0.0503 | 362.18283 | 238.14802 | 0 | 0 | 0 | 18680.4414 | 0.5113 | 0.05113 | 3.96925 | 0.50303
3.97075 | 18327.62808 | 0.05033 | 362.34836 | 238.24802 | 0 | 0 | 0 | 18688.97897 | 0.51155 | 0.05115 | 3.97075 | 0.50327
3.97231 | 18326.63119 | 0.05035 | 362.32864 | 238.348 | 0 | 0 | 0 | 18687.96293 | 0.51181 | 0.05118 | 3.97231 | 0.50348
3.97381 | 18325.50615 | 0.05037 | 362.30643 | 238.44802 | 0 | 0 | 0 | 18686.81618 | 0.51206 | 0.05121 | 3.97381 | 0.5037
3.97606 | 18342.06879 | 0.05039 | 362.63388 | 238.548 | 0 | 0 | 0 | 18703.70461 | 0.51243 | 0.05124 | 3.97606 | 0.50394
3.97775 | 18349.27797 | 0.05042 | 362.7764 | 238.64802 | 0 | 0 | 0 | 18711.05654 | 0.51271 | 0.05127 | 3.97775 | 0.50418
3.97887 | 18341.17025 | 0.05044 | 362.61609 | 238.74802 | 0 | 0 | 0 | 18702.78815 | 0.5129 | 0.05129 | 3.97887 | 0.50438
3.98087 | 18345.03412 | 0.05046 | 362.6925 | 238.848 | 0 | 0 | 0 | 18706.7294 | 0.51323 | 0.05132 | 3.98087 | 0.50461
3.98244 | 18355.92538 | 0.05048 | 362.90781 | 238.94802 | 0 | 0 | 0 | 18717.83431 | 0.51349 | 0.05135 | 3.98244 | 0.50485
3.984 | 18351.72325 | 0.05051 | 362.82474 | 239.048 | 0 | 0 | 0 | 18713.54919 | 0.51375 | 0.05138 | 3.984 | 0.50506
3.98556 | 18354.87038 | 0.05053 | 362.88696 | 239.14802 | 0 | 0 | 0 | 18716.75914 | 0.51401 | 0.0514 | 3.98556 | 0.50528
3.98781 | 18369.41391 | 0.05055 | 363.1745 | 239.24802 | 0 | 0 | 0 | 18731.58903 | 0.51439 | 0.05144 | 3.98781 | 0.50553
3.98944 | 18375.69028 | 0.05058 | 363.29858 | 239.348 | 0 | 0 | 0 | 18737.98871 | 0.51466 | 0.05147 | 3.98944 | 0.50577
3.99056 | 18367.3948 | 0.0506 | 363.13458 | 239.44802 | 0 | 0 | 0 | 18729.53049 | 0.51485 | 0.05148 | 3.99056 | 0.50598
3.99237 | 18366.8077 | 0.05062 | 363.12299 | 239.548 | 0 | 0 | 0 | 18728.93145 | 0.51515 | 0.05151 | 3.99237 | 0.50621
3.99419 | 18382.69532 | 0.05065 | 363.43707 | 239.64802 | 0 | 0 | 0 | 18745.13214 | 0.51545 | 0.05155 | 3.99419 | 0.50645
3.99562 | 18376.48898 | 0.05067 | 363.31436 | 239.74802 | 0 | 0 | 0 | 18738.80403 | 0.51569 | 0.05157 | 3.99562 | 0.50667
3.99725 | 18381.07556 | 0.05069 | 363.40506 | 239.848 | 0 | 0 | 0 | 18743.48126 | 0.51596 | 0.0516 | 3.99725 | 0.5069
3.99937 | 18390.70469 | 0.05071 | 363.59543 | 239.94802 | 0 | 0 | 0 | 18753.29939 | 0.51632 | 0.05163 | 3.99937 | 0.50714
4.00106 | 18399.37866 | 0.05074 | 363.76691 | 240.048 | 0 | 0 | 0 | 18762.14504 | 0.5166 | 0.05166 | 4.00106 | 0.50739
4.00231 | 18393.07398 | 0.05076 | 363.64227 | 240.14802 | 0 | 0 | 0 | 18755.7158 | 0.51681 | 0.05168 | 4.00231 | 0.50762
4.004 | 18390.97142 | 0.05078 | 363.60071 | 240.24802 | 0 | 0 | 0 | 18753.57168 | 0.51709 | 0.05171 | 4.004 | 0.50783
4.00594 | 18409.37883 | 0.05081 | 363.96463 | 240.348 | 0 | 0 | 0 | 18772.34283 | 0.51741 | 0.05174 | 4.00594 | 0.50809
4.00731 | 18400.37107 | 0.05083 | 363.78653 | 240.44802 | 0 | 0 | 0 | 18763.15642 | 0.51764 | 0.05176 | 4.00731 | 0.50831
4.00887 | 18404.05464 | 0.05086 | 363.85938 | 240.548 | 0 | 0 | 0 | 18766.91251 | 0.5179 | 0.05179 | 4.00887 | 0.50855
4.01094 | 18410.90322 | 0.05088 | 363.99475 | 240.64802 | 0 | 0 | 0 | 18773.89723 | 0.51824 | 0.05182 | 4.01094 | 0.50879
4.01281 | 18425.74328 | 0.05091 | 364.28818 | 240.74802 | 0 | 0 | 0 | 18789.02898 | 0.51856 | 0.05186 | 4.01281 | 0.50905
4.01406 | 18419.65616 | 0.05093 | 364.16782 | 240.848 | 0 | 0 | 0 | 18782.82224 | 0.51876 | 0.05188 | 4.01406 | 0.50928
4.01556 | 18413.75381 | 0.05095 | 364.05112 | 240.94802 | 0 | 0 | 0 | 18776.80377 | 0.51901 | 0.0519 | 4.01556 | 0.5095
4.01769 | 18432.72895 | 0.05098 | 364.42627 | 241.048 | 0 | 0 | 0 | 18796.15218 | 0.51937 | 0.05194 | 4.01769 | 0.50976
4.019 | 18425.62705 | 0.051 | 364.28586 | 241.14802 | 0 | 0 | 0 | 18788.91073 | 0.51959 | 0.05196 | 4.019 | 0.50999
4.02062 | 18429.74871 | 0.05102 | 364.36734 | 241.24802 | 0 | 0 | 0 | 18793.11338 | 0.51986 | 0.05199 | 4.02062 | 0.51023
4.02244 | 18430.99743 | 0.05105 | 364.39203 | 241.348 | 0 | 0 | 0 | 18794.38616 | 0.52016 | 0.05202 | 4.02244 | 0.51047
4.02444 | 18449.98747 | 0.05107 | 364.76749 | 241.44802 | 0 | 0 | 0 | 18813.75168 | 0.52049 | 0.05205 | 4.02444 | 0.51074
4.02581 | 18447.00575 | 0.0511 | 364.70853 | 241.548 | 0 | 0 | 0 | 18810.71133 | 0.52072 | 0.05207 | 4.02581 | 0.51098
4.02712 | 18437.58672 | 0.05112 | 364.52231 | 241.64802 | 0 | 0 | 0 | 18801.10637 | 0.52094 | 0.05209 | 4.02712 | 0.51121
4.02937 | 18454.88399 | 0.05115 | 364.86429 | 241.74802 | 0 | 0 | 0 | 18818.74477 | 0.52132 | 0.05213 | 4.02937 | 0.51147
4.03062 | 18450.07688 | 0.05117 | 364.76926 | 241.848 | 0 | 0 | 0 | 18813.84193 | 0.52152 | 0.05215 | 4.03062 | 0.5117
4.03231 | 18454.32669 | 0.0512 | 364.85327 | 241.94802 | 0 | 0 | 0 | 18818.17684 | 0.52181 | 0.05218 | 4.03231 | 0.51196
4.03406 | 18455.81979 | 0.05122 | 364.88278 | 242.048 | 0 | 0 | 0 | 18819.69857 | 0.5221 | 0.05221 | 4.03406 | 0.51221
4.03612 | 18473.61624 | 0.05125 | 365.23465 | 242.14802 | 0 | 0 | 0 | 18837.84578 | 0.52244 | 0.05224 | 4.03612 | 0.51247
4.0375 | 18470.50786 | 0.05127 | 365.17319 | 242.24802 | 0 | 0 | 0 | 18834.67628 | 0.52267 | 0.05227 | 4.0375 | 0.51273
4.03881 | 18461.79813 | 0.0513 | 365.00098 | 242.348 | 0 | 0 | 0 | 18825.79484 | 0.52289 | 0.05229 | 4.03881 | 0.51296
4.04106 | 18475.68005 | 0.05132 | 365.27545 | 242.44802 | 0 | 0 | 0 | 18839.95099 | 0.52326 | 0.05233 | 4.04106 | 0.51323
4.04237 | 18477.1955 | 0.05135 | 365.30542 | 242.548 | 0 | 0 | 0 | 18841.49607 | 0.52348 | 0.05235 | 4.04237 | 0.51348
4.044 | 18476.9392 | 0.05137 | 365.30032 | 242.64802 | 0 | 0 | 0 | 18841.23466 | 0.52375 | 0.05238 | 4.044 | 0.51373
4.04556 | 18475.86483 | 0.0514 | 365.27908 | 242.74802 | 0 | 0 | 0 | 18840.13927 | 0.52401 | 0.0524 | 4.04556 | 0.51398
4.04781 | 18493.96825 | 0.05143 | 365.63702 | 242.848 | 0 | 0 | 0 | 18858.59922 | 0.52439 | 0.05244 | 4.04781 | 0.51426
4.04931 | 18496.32859 | 0.05145 | 365.68369 | 242.94802 | 0 | 0 | 0 | 18861.00629 | 0.52464 | 0.05246 | 4.04931 | 0.51452
4.0505 | 18485.55356 | 0.05148 | 365.47064 | 243.048 | 0 | 0 | 0 | 18850.01808 | 0.52484 | 0.05248 | 4.0505 | 0.51476
4.05269 | 18495.08733 | 0.0515 | 365.65915 | 243.14802 | 0 | 0 | 0 | 18859.73974 | 0.5252 | 0.05252 | 4.05269 | 0.51502
4.054 | 18497.14965 | 0.05153 | 365.69992 | 243.24802 | 0 | 0 | 0 | 18861.8434 | 0.52542 | 0.05254 | 4.054 | 0.51529
4.05562 | 18496.90676 | 0.05155 | 365.6951 | 243.348 | 0 | 0 | 0 | 18861.596 | 0.52569 | 0.05257 | 4.05562 | 0.51554
4.05725 | 18497.91855 | 0.05158 | 365.71512 | 243.44802 | 0 | 0 | 0 | 18862.62761 | 0.52596 | 0.0526 | 4.05725 | 0.51579
4.05956 | 18515.54364 | 0.05161 | 366.06357 | 243.548 | 0 | 0 | 0 | 18880.60054 | 0.52635 | 0.05263 | 4.05956 | 0.51608
4.06106 | 18519.20336 | 0.05162 | 366.13593 | 243.64802 | 0 | 0 | 0 | 18884.33174 | 0.5266 | 0.05266 | 4.06106 | 0.5162
4.06212 | 18507.5596 | 0.05162 | 365.90573 | 243.74802 | 0 | 0 | 0 | 18872.45818 | 0.52677 | 0.05268 | 4.06212 | 0.51622
4.06419 | 18511.84517 | 0.05162 | 365.99045 | 243.848 | 0 | 0 | 0 | 18876.82888 | 0.52712 | 0.05271 | 4.06419 | 0.51624
4.06575 | 18522.64851 | 0.05163 | 366.20404 | 243.94802 | 0 | 0 | 0 | 18887.84511 | 0.52738 | 0.05274 | 4.06575 | 0.51626
4.06731 | 18518.76825 | 0.05163 | 366.12732 | 244.048 | 0 | 0 | 0 | 18883.88829 | 0.52764 | 0.05276 | 4.06731 | 0.51629
4.06887 | 18521.61139 | 0.05163 | 366.18353 | 244.14802 | 0 | 0 | 0 | 18886.78705 | 0.5279 | 0.05279 | 4.06887 | 0.51632
4.07112 | 18535.56186 | 0.05164 | 366.45935 | 244.24802 | 0 | 0 | 0 | 18901.01322 | 0.52827 | 0.05283 | 4.07112 | 0.51636
4.07269 | 18539.97409 | 0.05164 | 366.54657 | 244.348 | 0 | 0 | 0 | 18905.51151 | 0.52854 | 0.05285 | 4.07269 | 0.51638
4.07387 | 18532.67103 | 0.05164 | 366.40219 | 244.44802 | 0 | 0 | 0 | 18898.06467 | 0.52873 | 0.05287 | 4.07387 | 0.5164
4.07581 | 18533.72753 | 0.05164 | 366.42307 | 244.548 | 0 | 0 | 0 | 18899.14296 | 0.52906 | 0.05291 | 4.07581 | 0.51642
4.0775 | 18548.12354 | 0.05165 | 366.7077 | 244.64802 | 0 | 0 | 0 | 18913.82192 | 0.52934 | 0.05293 | 4.0775 | 0.51646
4.079 | 18541.29732 | 0.05165 | 366.57272 | 244.74802 | 0 | 0 | 0 | 18906.86209 | 0.52959 | 0.05296 | 4.079 | 0.51649
4.08056 | 18544.25222 | 0.05165 | 366.63116 | 244.848 | 0 | 0 | 0 | 18909.87444 | 0.52985 | 0.05298 | 4.08056 | 0.51652
4.08275 | 18554.02738 | 0.05165 | 366.82443 | 244.94802 | 0 | 0 | 0 | 18919.84194 | 0.53021 | 0.05302 | 4.08275 | 0.51654
4.08444 | 18564.70704 | 0.05166 | 367.03555 | 245.048 | 0 | 0 | 0 | 18930.73213 | 0.53049 | 0.05305 | 4.08444 | 0.51657
4.08562 | 18556.26851 | 0.05166 | 366.86871 | 245.14802 | 0 | 0 | 0 | 18922.12765 | 0.53069 | 0.05307 | 4.08562 | 0.51661
4.08737 | 18553.68763 | 0.05166 | 366.81769 | 245.24802 | 0 | 0 | 0 | 18919.49651 | 0.53098 | 0.0531 | 4.08737 | 0.51664
4.08925 | 18571.65247 | 0.05167 | 367.17288 | 245.348 | 0 | 0 | 0 | 18937.81487 | 0.5313 | 0.05313 | 4.08925 | 0.51667
4.09056 | 18561.81473 | 0.05167 | 366.97839 | 245.44802 | 0 | 0 | 0 | 18927.78358 | 0.53151 | 0.05315 | 4.09056 | 0.51669
4.09225 | 18565.66817 | 0.05167 | 367.05457 | 245.548 | 0 | 0 | 0 | 18931.71238 | 0.5318 | 0.05318 | 4.09225 | 0.51671
4.09425 | 18571.24567 | 0.05168 | 367.16483 | 245.64802 | 0 | 0 | 0 | 18937.40099 | 0.53213 | 0.05321 | 4.09425 | 0.51675
4.09619 | 18585.81901 | 0.05168 | 367.45297 | 245.74802 | 0 | 0 | 0 | 18952.26044 | 0.53245 | 0.05325 | 4.09619 | 0.51679
4.09737 | 18580.06567 | 0.05168 | 367.3392 | 245.848 | 0 | 0 | 0 | 18946.39445 | 0.53265 | 0.05326 | 4.09737 | 0.51682
4.09887 | 18571.81787 | 0.05168 | 367.17615 | 245.94802 | 0 | 0 | 0 | 18937.98447 | 0.5329 | 0.05329 | 4.09887 | 0.51684
4.101 | 18589.74993 | 0.05169 | 367.53067 | 246.048 | 0 | 0 | 0 | 18956.27015 | 0.53325 | 0.05333 | 4.101 | 0.51687
4.10225 | 18582.67188 | 0.05169 | 367.39075 | 246.14802 | 0 | 0 | 0 | 18949.05204 | 0.53346 | 0.05335 | 4.10225 | 0.51691
4.10394 | 18587.11392 | 0.05169 | 367.47855 | 246.24802 | 0 | 0 | 0 | 18953.58145 | 0.53374 | 0.05337 | 4.10394 | 0.51694
4.10587 | 18591.61854 | 0.0517 | 367.56763 | 246.348 | 0 | 0 | 0 | 18958.17465 | 0.53407 | 0.05341 | 4.10587 | 0.51697
4.10775 | 18605.98773 | 0.0517 | 367.85172 | 246.44802 | 0 | 0 | 0 | 18972.82716 | 0.53438 | 0.05344 | 4.10775 | 0.517
4.10912 | 18602.36824 | 0.0517 | 367.78015 | 246.548 | 0 | 0 | 0 | 18969.13642 | 0.53461 | 0.05346 | 4.10912 | 0.51703
4.11044 | 18592.92984 | 0.05171 | 367.59354 | 246.64802 | 0 | 0 | 0 | 18959.51123 | 0.53483 | 0.05348 | 4.11044 | 0.51707
4.11275 | 18611.6755 | 0.05171 | 367.96414 | 246.74802 | 0 | 0 | 0 | 18978.62779 | 0.53521 | 0.05352 | 4.11275 | 0.51711
4.11394 | 18606.93246 | 0.05171 | 367.87039 | 246.848 | 0 | 0 | 0 | 18973.7903 | 0.53541 | 0.05354 | 4.11394 | 0.51713
4.11562 | 18607.09935 | 0.05172 | 367.87369 | 246.94802 | 0 | 0 | 0 | 18973.96146 | 0.53569 | 0.05357 | 4.11562 | 0.51716
4.11731 | 18608.72805 | 0.05172 | 367.90588 | 247.048 | 0 | 0 | 0 | 18975.62167 | 0.53597 | 0.0536 | 4.11731 | 0.51719
4.1195 | 18628.2903 | 0.05172 | 368.29263 | 247.14802 | 0 | 0 | 0 | 18995.56912 | 0.53634 | 0.05363 | 4.1195 | 0.51724
4.12094 | 18626.87171 | 0.05173 | 368.26459 | 247.24802 | 0 | 0 | 0 | 18994.12363 | 0.53658 | 0.05366 | 4.12094 | 0.51727
4.12219 | 18616.12946 | 0.05173 | 368.05222 | 247.348 | 0 | 0 | 0 | 18983.16965 | 0.53679 | 0.05368 | 4.12219 | 0.5173
4.12444 | 18630.63127 | 0.05173 | 368.33893 | 247.44802 | 0 | 0 | 0 | 18997.95753 | 0.53716 | 0.05372 | 4.12444 | 0.51732
4.12562 | 18626.97154 | 0.05174 | 368.26657 | 247.548 | 0 | 0 | 0 | 18994.22477 | 0.53736 | 0.05374 | 4.12562 | 0.51735
4.12725 | 18625.79286 | 0.05174 | 368.24326 | 247.64802 | 0 | 0 | 0 | 18993.02357 | 0.53763 | 0.05376 | 4.12725 | 0.5174
4.12894 | 18628.59726 | 0.05174 | 368.29871 | 247.74802 | 0 | 0 | 0 | 18995.88343 | 0.53791 | 0.05379 | 4.12894 | 0.51743
4.13119 | 18649.6079 | 0.05175 | 368.71411 | 247.848 | 0 | 0 | 0 | 19017.30749 | 0.53829 | 0.05383 | 4.13119 | 0.51746
4.13262 | 18648.33385 | 0.05175 | 368.6889 | 247.94802 | 0 | 0 | 0 | 19016.00826 | 0.53852 | 0.05385 | 4.13262 | 0.51749
4.13381 | 18637.2295 | 0.05175 | 368.46936 | 248.04802 | 0 | 0 | 0 | 19004.68551 | 0.53872 | 0.05387 | 4.13381 | 0.51751
4.136 | 18646.96592 | 0.05176 | 368.66187 | 248.14802 | 0 | 0 | 0 | 19014.61412 | 0.53909 | 0.05391 | 4.136 | 0.51756
4.13737 | 18651.19636 | 0.05176 | 368.74551 | 248.24802 | 0 | 0 | 0 | 19018.92725 | 0.53932 | 0.05393 | 4.13737 | 0.5176
4.13894 | 18647.09556 | 0.05176 | 368.66443 | 248.348 | 0 | 0 | 0 | 19014.74637 | 0.53958 | 0.05396 | 4.13894 | 0.51763
4.14056 | 18649.88804 | 0.05177 | 368.71964 | 248.44802 | 0 | 0 | 0 | 19017.59379 | 0.53985 | 0.05398 | 4.14056 | 0.51766
4.14287 | 18666.94838 | 0.05177 | 369.05695 | 248.54802 | 0 | 0 | 0 | 19034.98946 | 0.54023 | 0.05402 | 4.14287 | 0.51769
4.14437 | 18668.59794 | 0.05177 | 369.08954 | 248.64802 | 0 | 0 | 0 | 19036.67145 | 0.54048 | 0.05405 | 4.14437 | 0.51773
4.14556 | 18658.71549 | 0.05178 | 368.89417 | 248.74802 | 0 | 0 | 0 | 19026.59504 | 0.54068 | 0.05407 | 4.14556 | 0.51777
4.14756 | 18664.37346 | 0.05178 | 369.00601 | 248.848 | 0 | 0 | 0 | 19032.36455 | 0.54101 | 0.0541 | 4.14756 | 0.51779
4.14912 | 18672.4633 | 0.05178 | 369.16595 | 248.94802 | 0 | 0 | 0 | 19040.61427 | 0.54127 | 0.05413 | 4.14912 | 0.51782
4.15062 | 18667.05269 | 0.05179 | 369.05899 | 249.04802 | 0 | 0 | 0 | 19035.09682 | 0.54152 | 0.05415 | 4.15062 | 0.51785
4.15219 | 18669.53373 | 0.05179 | 369.10806 | 249.14802 | 0 | 0 | 0 | 19037.62682 | 0.54179 | 0.05418 | 4.15219 | 0.5179
4.15437 | 18681.65731 | 0.05179 | 369.34775 | 249.24802 | 0 | 0 | 0 | 19049.98895 | 0.54215 | 0.05421 | 4.15437 | 0.51794
4.15606 | 18689.59665 | 0.0518 | 369.5047 | 249.348 | 0 | 0 | 0 | 19058.08462 | 0.54243 | 0.05424 | 4.15606 | 0.51797
4.15719 | 18682.02388 | 0.0518 | 369.35498 | 249.44802 | 0 | 0 | 0 | 19050.36238 | 0.54262 | 0.05426 | 4.15719 | 0.518
4.15906 | 18681.49191 | 0.0518 | 369.34448 | 249.54802 | 0 | 0 | 0 | 19049.8209 | 0.54293 | 0.05429 | 4.15906 | 0.51803
4.16087 | 18697.35569 | 0.05181 | 369.65811 | 249.64802 | 0 | 0 | 0 | 19065.9967 | 0.54323 | 0.05432 | 4.16087 | 0.51807
4.16225 | 18688.82626 | 0.05181 | 369.48947 | 249.74802 | 0 | 0 | 0 | 19057.29886 | 0.54346 | 0.05435 | 4.16225 | 0.51811
4.16381 | 18692.16263 | 0.05181 | 369.55545 | 249.848 | 0 | 0 | 0 | 19060.70175 | 0.54372 | 0.05437 | 4.16381 | 0.51814
4.166 | 18700.42384 | 0.05182 | 369.71875 | 249.94802 | 0 | 0 | 0 | 19069.12574 | 0.54409 | 0.05441 | 4.166 | 0.51817
4.16787 | 18714.9778 | 0.05182 | 370.0065 | 250.04802 | 0 | 0 | 0 | 19083.96652 | 0.5444 | 0.05444 | 4.16787 | 0.51821
4.169 | 18705.77335 | 0.05183 | 369.82452 | 250.14802 | 0 | 0 | 0 | 19074.58095 | 0.54459 | 0.05446 | 4.169 | 0.51825
4.17062 | 18700.04237 | 0.05183 | 369.71121 | 250.24802 | 0 | 0 | 0 | 19068.73675 | 0.54486 | 0.05449 | 4.17062 | 0.51829
4.17262 | 18717.61531 | 0.05183 | 370.05865 | 250.348 | 0 | 0 | 0 | 19086.65522 | 0.54519 | 0.05452 | 4.17262 | 0.51832
4.174 | 18710.45679 | 0.05183 | 369.91711 | 250.44802 | 0 | 0 | 0 | 19079.3562 | 0.54542 | 0.05454 | 4.174 | 0.51835
4.17556 | 18713.56517 | 0.05184 | 369.97858 | 250.54802 | 0 | 0 | 0 | 19082.5257 | 0.54568 | 0.05457 | 4.17556 | 0.51838
4.17756 | 18718.53024 | 0.05184 | 370.07675 | 250.64802 | 0 | 0 | 0 | 19087.5888 | 0.54601 | 0.0546 | 4.17756 | 0.51842
4.17944 | 18731.92489 | 0.05185 | 370.34155 | 250.74802 | 0 | 0 | 0 | 19101.24705 | 0.54633 | 0.05463 | 4.17944 | 0.51847
4.18069 | 18726.1939 | 0.05185 | 370.22824 | 250.848 | 0 | 0 | 0 | 19095.40285 | 0.54654 | 0.05465 | 4.18069 | 0.51849
4.18219 | 18718.42444 | 0.05185 | 370.07465 | 250.94802 | 0 | 0 | 0 | 19087.48144 | 0.54679 | 0.05468 | 4.18219 | 0.51852
4.18444 | 18738.39796 | 0.05186 | 370.46954 | 251.04802 | 0 | 0 | 0 | 19107.84745 | 0.54716 | 0.05472 | 4.18444 | 0.51856
4.18562 | 18730.59124 | 0.05186 | 370.31519 | 251.14802 | 0 | 0 | 0 | 19099.88714 | 0.54736 | 0.05474 | 4.18562 | 0.5186
4.18725 | 18732.03516 | 0.05186 | 370.34375 | 251.24802 | 0 | 0 | 0 | 19101.36064 | 0.54763 | 0.05476 | 4.18725 | 0.51864
4.18906 | 18733.63107 | 0.05187 | 370.37531 | 251.348 | 0 | 0 | 0 | 19102.98662 | 0.54793 | 0.05479 | 4.18906 | 0.51867
4.19112 | 18751.68532 | 0.05187 | 370.73224 | 251.44802 | 0 | 0 | 0 | 19121.39678 | 0.54827 | 0.05483 | 4.19112 | 0.5187
4.1925 | 18748.5382 | 0.05187 | 370.67001 | 251.54802 | 0 | 0 | 0 | 19118.18838 | 0.5485 | 0.05485 | 4.1925 | 0.51874
4.19381 | 18738.69896 | 0.05188 | 370.47549 | 251.64802 | 0 | 0 | 0 | 19108.15553 | 0.54872 | 0.05487 | 4.19381 | 0.51878
4.19606 | 18755.47767 | 0.05188 | 370.80722 | 251.74802 | 0 | 0 | 0 | 19125.2649 | 0.5491 | 0.05491 | 4.19606 | 0.51882
4.19731 | 18750.66608 | 0.05189 | 370.7121 | 251.848 | 0 | 0 | 0 | 19120.35895 | 0.54931 | 0.05493 | 4.19731 | 0.51885
4.19894 | 18752.99364 | 0.05189 | 370.75809 | 251.94802 | 0 | 0 | 0 | 19122.73179 | 0.54958 | 0.05496 | 4.19894 | 0.51888
4.20062 | 18752.89679 | 0.05189 | 370.7562 | 252.04802 | 0 | 0 | 0 | 19122.63221 | 0.54986 | 0.05499 | 4.20062 | 0.51891
4.20281 | 18772.30704 | 0.0519 | 371.13995 | 252.14802 | 0 | 0 | 0 | 19142.42562 | 0.55022 | 0.05502 | 4.20281 | 0.51896
4.20425 | 18771.17157 | 0.0519 | 371.11749 | 252.24802 | 0 | 0 | 0 | 19141.26799 | 0.55046 | 0.05505 | 4.20425 | 0.519
4.2055 | 18760.20133 | 0.0519 | 370.9006 | 252.348 | 0 | 0 | 0 | 19130.08217 | 0.55067 | 0.05507 | 4.2055 | 0.51903
4.20769 | 18771.28035 | 0.05191 | 371.11963 | 252.44802 | 0 | 0 | 0 | 19141.37846 | 0.55104 | 0.0551 | 4.20769 | 0.51906
4.20906 | 18772.94779 | 0.05191 | 371.15262 | 252.54802 | 0 | 0 | 0 | 19143.07913 | 0.55126 | 0.05513 | 4.20906 | 0.5191
4.21062 | 18771.99113 | 0.05191 | 371.1337 | 252.64802 | 0 | 0 | 0 | 19142.10354 | 0.55152 | 0.05515 | 4.21062 | 0.51914
4.21225 | 18771.79146 | 0.05192 | 371.12976 | 252.74802 | 0 | 0 | 0 | 19141.89971 | 0.5518 | 0.05518 | 4.21225 | 0.51918
4.2145 | 18791.04227 | 0.05192 | 371.51035 | 252.848 | 0 | 0 | 0 | 19161.52974 | 0.55217 | 0.05522 | 4.2145 | 0.51921
4.21594 | 18790.26294 | 0.05192 | 371.49493 | 252.94802 | 0 | 0 | 0 | 19160.7362 | 0.55241 | 0.05524 | 4.21594 | 0.51925
4.21712 | 18779.97816 | 0.05193 | 371.2916 | 253.04802 | 0 | 0 | 0 | 19150.24745 | 0.55261 | 0.05526 | 4.21712 | 0.51928
4.21925 | 18787.36317 | 0.05193 | 371.43762 | 253.14802 | 0 | 0 | 0 | 19157.77831 | 0.55296 | 0.0553 | 4.21925 | 0.51932
4.22075 | 18794.96872 | 0.05194 | 371.58798 | 253.24802 | 0 | 0 | 0 | 19165.53479 | 0.55321 | 0.05532 | 4.22075 | 0.51936
4.22231 | 18793.11502 | 0.05194 | 371.55133 | 253.348 | 0 | 0 | 0 | 19163.6443 | 0.55347 | 0.05535 | 4.22231 | 0.5194
4.22381 | 18791.48334 | 0.05194 | 371.51907 | 253.44802 | 0 | 0 | 0 | 19161.98097 | 0.55372 | 0.05537 | 4.22381 | 0.51942
4.22606 | 18806.82707 | 0.05195 | 371.82242 | 253.54802 | 0 | 0 | 0 | 19177.62618 | 0.5541 | 0.05541 | 4.22606 | 0.51946
4.22775 | 18811.95754 | 0.05195 | 371.92386 | 253.64802 | 0 | 0 | 0 | 19182.85733 | 0.55438 | 0.05544 | 4.22775 | 0.51951
4.22894 | 18802.68455 | 0.05195 | 371.74051 | 253.74802 | 0 | 0 | 0 | 19173.40174 | 0.55458 | 0.05546 | 4.22894 | 0.51955
4.23087 | 18805.8272 | 0.05196 | 371.80264 | 253.848 | 0 | 0 | 0 | 19176.60703 | 0.5549 | 0.05549 | 4.23087 | 0.51958
4.23244 | 18815.67389 | 0.05196 | 371.99731 | 253.94802 | 0 | 0 | 0 | 19186.64766 | 0.55516 | 0.05552 | 4.23244 | 0.51961
4.234 | 18810.07105 | 0.05196 | 371.88657 | 254.04802 | 0 | 0 | 0 | 19180.93416 | 0.55542 | 0.05554 | 4.234 | 0.51964
4.23556 | 18811.34659 | 0.05197 | 371.91177 | 254.14802 | 0 | 0 | 0 | 19182.23495 | 0.55568 | 0.05557 | 4.23556 | 0.51968
4.23781 | 18825.21659 | 0.05197 | 372.186 | 254.24802 | 0 | 0 | 0 | 19196.37866 | 0.55606 | 0.05561 | 4.23781 | 0.51973
4.23937 | 18830.25169 | 0.05198 | 372.28555 | 254.348 | 0 | 0 | 0 | 19201.51334 | 0.55632 | 0.05563 | 4.23937 | 0.51976
4.24056 | 18821.71184 | 0.05198 | 372.1167 | 254.44802 | 0 | 0 | 0 | 19192.80461 | 0.55651 | 0.05565 | 4.24056 | 0.51979
4.24237 | 18821.07407 | 0.05198 | 372.1041 | 254.54802 | 0 | 0 | 0 | 19192.15422 | 0.55682 | 0.05568 | 4.24237 | 0.51982
4.24412 | 18835.61611 | 0.05199 | 372.3916 | 254.64802 | 0 | 0 | 0 | 19206.98255 | 0.55711 | 0.05571 | 4.24412 | 0.51987
4.24562 | 18829.07003 | 0.05199 | 372.26218 | 254.74802 | 0 | 0 | 0 | 19200.30746 | 0.55736 | 0.05574 | 4.24562 | 0.51991
4.24725 | 18833.38839 | 0.05199 | 372.34756 | 254.848 | 0 | 0 | 0 | 19204.71084 | 0.55763 | 0.05576 | 4.24725 | 0.51994
4.24937 | 18841.10868 | 0.052 | 372.50018 | 254.94802 | 0 | 0 | 0 | 19212.58402 | 0.55798 | 0.0558 | 4.24937 | 0.51997
4.25106 | 18850.75867 | 0.052 | 372.69098 | 255.04802 | 0 | 0 | 0 | 19222.42393 | 0.55826 | 0.05583 | 4.25106 | 0.52001
4.25225 | 18843.26935 | 0.05201 | 372.54291 | 255.14802 | 0 | 0 | 0 | 19214.78726 | 0.55846 | 0.05585 | 4.25225 | 0.52006
4.254 | 18840.22653 | 0.05201 | 372.48276 | 255.24802 | 0 | 0 | 0 | 19211.68467 | 0.55875 | 0.05588 | 4.254 | 0.5201
4.25594 | 18858.6086 | 0.05201 | 372.84616 | 255.348 | 0 | 0 | 0 | 19230.42936 | 0.55908 | 0.05591 | 4.25594 | 0.52013
4.25731 | 18849.10911 | 0.05202 | 372.65836 | 255.44802 | 0 | 0 | 0 | 19220.74193 | 0.55931 | 0.05593 | 4.25731 | 0.52016
4.25887 | 18851.93139 | 0.05202 | 372.71417 | 255.54802 | 0 | 0 | 0 | 19223.62046 | 0.55957 | 0.05596 | 4.25887 | 0.52019
4.26094 | 18858.85745 | 0.05202 | 372.8511 | 255.64802 | 0 | 0 | 0 | 19230.68298 | 0.55991 | 0.05599 | 4.26094 | 0.52024
4.26275 | 18872.11204 | 0.05203 | 373.11316 | 255.74802 | 0 | 0 | 0 | 19244.19808 | 0.56021 | 0.05602 | 4.26275 | 0.52028
4.26406 | 18865.67175 | 0.05203 | 372.98581 | 255.848 | 0 | 0 | 0 | 19237.63192 | 0.56043 | 0.05604 | 4.26406 | 0.52032
4.26556 | 18859.17932 | 0.05203 | 372.85745 | 255.94802 | 0 | 0 | 0 | 19231.01129 | 0.56068 | 0.05607 | 4.26556 | 0.52034
4.26775 | 18877.16055 | 0.05204 | 373.21295 | 256.048 | 0 | 0 | 0 | 19249.34676 | 0.56105 | 0.0561 | 4.26775 | 0.52038
4.269 | 18869.71593 | 0.05204 | 373.06577 | 256.14802 | 0 | 0 | 0 | 19241.75522 | 0.56125 | 0.05613 | 4.269 | 0.52043
4.27062 | 18872.1925 | 0.05205 | 373.11475 | 256.24802 | 0 | 0 | 0 | 19244.28055 | 0.56152 | 0.05615 | 4.27062 | 0.52047
4.27244 | 18873.09253 | 0.05205 | 373.13254 | 256.34802 | 0 | 0 | 0 | 19245.19857 | 0.56183 | 0.05618 | 4.27244 | 0.5205
4.2745 | 18890.66994 | 0.05205 | 373.48004 | 256.448 | 0 | 0 | 0 | 19263.12171 | 0.56217 | 0.05622 | 4.2745 | 0.52053
4.27581 | 18886.29198 | 0.05206 | 373.39349 | 256.548 | 0 | 0 | 0 | 19258.65765 | 0.56239 | 0.05624 | 4.27581 | 0.52057
4.27712 | 18876.63752 | 0.05206 | 373.20261 | 256.64802 | 0 | 0 | 0 | 19248.81307 | 0.56261 | 0.05626 | 4.27712 | 0.52062
4.27937 | 18893.65166 | 0.05207 | 373.539 | 256.74802 | 0 | 0 | 0 | 19266.16362 | 0.56298 | 0.0563 | 4.27937 | 0.52066
4.28062 | 18887.24267 | 0.05207 | 373.41229 | 256.84802 | 0 | 0 | 0 | 19259.62701 | 0.56319 | 0.05632 | 4.28062 | 0.52069
4.28231 | 18891.10059 | 0.05207 | 373.48856 | 256.948 | 0 | 0 | 0 | 19263.56205 | 0.56347 | 0.05635 | 4.28231 | 0.52072
4.28406 | 18891.60573 | 0.05208 | 373.49854 | 257.048 | 0 | 0 | 0 | 19264.07707 | 0.56376 | 0.05638 | 4.28406 | 0.52075
4.28612 | 18909.56461 | 0.05208 | 373.85361 | 257.14802 | 0 | 0 | 0 | 19282.3892 | 0.56411 | 0.05641 | 4.28612 | 0.5208
4.2875 | 18906.08519 | 0.05208 | 373.78482 | 257.24802 | 0 | 0 | 0 | 19278.84161 | 0.56434 | 0.05643 | 4.2875 | 0.52084
4.28875 | 18896.75111 | 0.05209 | 373.60028 | 257.34802 | 0 | 0 | 0 | 19269.32378 | 0.56455 | 0.05645 | 4.28875 | 0.52088
4.29106 | 18909.9282 | 0.05209 | 373.86078 | 257.448 | 0 | 0 | 0 | 19282.76108 | 0.56493 | 0.05649 | 4.29106 | 0.52091
4.29237 | 18910.64942 | 0.05209 | 373.87506 | 257.548 | 0 | 0 | 0 | 19283.49549 | 0.56515 | 0.05651 | 4.29237 | 0.52095
4.294 | 18910.22176 | 0.0521 | 373.86661 | 257.64802 | 0 | 0 | 0 | 19283.05982 | 0.56542 | 0.05654 | 4.294 | 0.52099
4.29556 | 18909.11758 | 0.0521 | 373.84476 | 257.74802 | 0 | 0 | 0 | 19281.93331 | 0.56568 | 0.05657 | 4.29556 | 0.52103
4.29781 | 18926.76204 | 0.05211 | 374.1936 | 257.84802 | 0 | 0 | 0 | 19299.92647 | 0.56606 | 0.05661 | 4.29781 | 0.52107
4.29931 | 18928.42203 | 0.05211 | 374.22644 | 257.948 | 0 | 0 | 0 | 19301.61936 | 0.56631 | 0.05663 | 4.29931 | 0.5211
4.3005 | 18917.46074 | 0.05211 | 374.0097 | 258.048 | 0 | 0 | 0 | 19290.44132 | 0.5665 | 0.05665 | 4.3005 | 0.52113
4.30269 | 18926.27776 | 0.05212 | 374.18402 | 258.14802 | 0 | 0 | 0 | 19299.43167 | 0.56687 | 0.05669 | 4.30269 | 0.52118
4.304 | 18928.73347 | 0.05212 | 374.23257 | 258.24802 | 0 | 0 | 0 | 19301.93677 | 0.56709 | 0.05671 | 4.304 | 0.52122
4.30562 | 18926.90063 | 0.05213 | 374.19635 | 258.34802 | 0 | 0 | 0 | 19300.06806 | 0.56736 | 0.05674 | 4.30562 | 0.52125
4.30719 | 18927.87963 | 0.05213 | 374.2157 | 258.448 | 0 | 0 | 0 | 19301.06543 | 0.56762 | 0.05676 | 4.30719 | 0.52129
4.3095 | 18944.26346 | 0.05213 | 374.53961 | 258.548 | 0 | 0 | 0 | 19317.77181 | 0.568 | 0.0568 | 4.3095 | 0.52132
4.31106 | 18948.34787 | 0.05214 | 374.62036 | 258.64802 | 0 | 0 | 0 | 19321.93713 | 0.56826 | 0.05683 | 4.31106 | 0.52137
4.31219 | 18936.22428 | 0.05214 | 374.38068 | 258.74802 | 0 | 0 | 0 | 19309.575 | 0.56845 | 0.05685 | 4.31219 | 0.52141
4.31419 | 18941.2415 | 0.05214 | 374.47989 | 258.84802 | 0 | 0 | 0 | 19314.69101 | 0.56879 | 0.05688 | 4.31419 | 0.52144
4.31575 | 18950.14495 | 0.05215 | 374.65591 | 258.948 | 0 | 0 | 0 | 19323.77005 | 0.56905 | 0.0569 | 4.31575 | 0.52148
4.31737 | 18945.68801 | 0.05215 | 374.56778 | 259.048 | 0 | 0 | 0 | 19319.22508 | 0.56932 | 0.05693 | 4.31737 | 0.52151
4.31887 | 18947.58344 | 0.05216 | 374.60526 | 259.14802 | 0 | 0 | 0 | 19321.15759 | 0.56957 | 0.05696 | 4.31887 | 0.52156
4.32112 | 18960.95425 | 0.05216 | 374.8696 | 259.24802 | 0 | 0 | 0 | 19334.7925 | 0.56994 | 0.05699 | 4.32112 | 0.52159
4.32269 | 18965.50804 | 0.05216 | 374.95966 | 259.34802 | 0 | 0 | 0 | 19339.43549 | 0.5702 | 0.05702 | 4.32269 | 0.52164
4.32387 | 18956.90858 | 0.05217 | 374.78961 | 259.448 | 0 | 0 | 0 | 19330.66764 | 0.5704 | 0.05704 | 4.32387 | 0.52166
4.32581 | 18957.84438 | 0.05217 | 374.80814 | 259.548 | 0 | 0 | 0 | 19331.62144 | 0.57072 | 0.05707 | 4.32581 | 0.5217
4.3275 | 18970.9574 | 0.05217 | 375.06738 | 259.64802 | 0 | 0 | 0 | 19344.99339 | 0.571 | 0.0571 | 4.3275 | 0.52174
4.329 | 18963.44721 | 0.05218 | 374.91888 | 259.74802 | 0 | 0 | 0 | 19337.33494 | 0.57125 | 0.05713 | 4.329 | 0.52178
4.33056 | 18966.86256 | 0.05218 | 374.98642 | 259.84802 | 0 | 0 | 0 | 19340.81719 | 0.57151 | 0.05715 | 4.33056 | 0.52182
4.33269 | 18975.59762 | 0.05218 | 375.15912 | 259.948 | 0 | 0 | 0 | 19349.72508 | 0.57187 | 0.05719 | 4.33269 | 0.52185
4.33444 | 18986.02545 | 0.05219 | 375.3653 | 260.048 | 0 | 0 | 0 | 19360.35853 | 0.57216 | 0.05722 | 4.33444 | 0.52189
4.33562 | 18977.23973 | 0.05219 | 375.19159 | 260.14802 | 0 | 0 | 0 | 19351.3993 | 0.57236 | 0.05724 | 4.33562 | 0.52194
4.33731 | 18973.53977 | 0.0522 | 375.11844 | 260.24802 | 0 | 0 | 0 | 19347.62608 | 0.57264 | 0.05726 | 4.33731 | 0.52198
4.33925 | 18991.89353 | 0.0522 | 375.48129 | 260.34802 | 0 | 0 | 0 | 19366.34121 | 0.57296 | 0.0573 | 4.33925 | 0.52201
4.34056 | 18981.64898 | 0.0522 | 375.27875 | 260.448 | 0 | 0 | 0 | 19355.89447 | 0.57318 | 0.05732 | 4.34056 | 0.52205
4.34219 | 18985.70508 | 0.05221 | 375.35895 | 260.548 | 0 | 0 | 0 | 19360.03178 | 0.57345 | 0.05735 | 4.34219 | 0.52208
4.34425 | 18990.55243 | 0.05221 | 375.45477 | 260.64802 | 0 | 0 | 0 | 19364.97352 | 0.5738 | 0.05738 | 4.34425 | 0.52213
4.34612 | 19005.10788 | 0.05222 | 375.74255 | 260.74802 | 0 | 0 | 0 | 19379.81741 | 0.57411 | 0.05741 | 4.34612 | 0.52217
4.34737 | 18999.48865 | 0.05222 | 375.63147 | 260.84802 | 0 | 0 | 0 | 19374.0868 | 0.57432 | 0.05743 | 4.34737 | 0.5222
4.34887 | 18991.26023 | 0.05222 | 375.46878 | 260.948 | 0 | 0 | 0 | 19365.69549 | 0.57457 | 0.05746 | 4.34887 | 0.52223
4.351 | 19008.47107 | 0.05223 | 375.80905 | 261.048 | 0 | 0 | 0 | 19383.24676 | 0.57492 | 0.05749 | 4.351 | 0.52227
4.35225 | 19000.2948 | 0.05223 | 375.6474 | 261.14802 | 0 | 0 | 0 | 19374.90835 | 0.57513 | 0.05751 | 4.35225 | 0.52232
4.35394 | 19004.035 | 0.05224 | 375.72134 | 261.24802 | 0 | 0 | 0 | 19378.72201 | 0.57541 | 0.05754 | 4.35394 | 0.52236
4.35587 | 19008.49491 | 0.05224 | 375.80951 | 261.34802 | 0 | 0 | 0 | 19383.2701 | 0.57573 | 0.05757 | 4.35587 | 0.52239
4.35775 | 19022.97884 | 0.05224 | 376.09589 | 261.448 | 0 | 0 | 0 | 19398.0393 | 0.57605 | 0.0576 | 4.35775 | 0.5224
4.35912 | 19018.25666 | 0.05224 | 376.0025 | 261.548 | 0 | 0 | 0 | 19393.22515 | 0.57627 | 0.05763 | 4.35912 | 0.5224
4.3605 | 19007.92569 | 0.05224 | 375.79828 | 261.64802 | 0 | 0 | 0 | 19382.68972 | 0.5765 | 0.05765 | 4.3605 | 0.52241
4.36275 | 19026.60578 | 0.05224 | 376.16757 | 261.74802 | 0 | 0 | 0 | 19401.73783 | 0.57688 | 0.05769 | 4.36275 | 0.52242
4.36394 | 19019.64098 | 0.05224 | 376.02988 | 261.84802 | 0 | 0 | 0 | 19394.63641 | 0.57708 | 0.05771 | 4.36394 | 0.52241
4.36562 | 19019.63949 | 0.05224 | 376.02985 | 261.948 | 0 | 0 | 0 | 19394.63485 | 0.57736 | 0.05774 | 4.36562 | 0.52241
4.36731 | 19021.43359 | 0.05224 | 376.06534 | 262.048 | 0 | 0 | 0 | 19396.46467 | 0.57764 | 0.05776 | 4.36731 | 0.52241
4.36944 | 19040.14498 | 0.05224 | 376.43527 | 262.148 | 0 | 0 | 0 | 19415.54389 | 0.57799 | 0.0578 | 4.36944 | 0.52242
4.37094 | 19038.65337 | 0.05224 | 376.40576 | 262.24803 | 0 | 0 | 0 | 19414.02371 | 0.57824 | 0.05782 | 4.37094 | 0.52242
4.37219 | 19027.76062 | 0.05224 | 376.1904 | 262.34803 | 0 | 0 | 0 | 19402.91569 | 0.57845 | 0.05785 | 4.37219 | 0.52242
4.37444 | 19042.45615 | 0.05224 | 376.48096 | 262.448 | 0 | 0 | 0 | 19417.90117 | 0.57883 | 0.05788 | 4.37444 | 0.52241
4.37562 | 19038.48648 | 0.05224 | 376.40247 | 262.548 | 0 | 0 | 0 | 19413.85256 | 0.57902 | 0.0579 | 4.37562 | 0.52241
4.37725 | 19036.62682 | 0.05224 | 376.36569 | 262.648 | 0 | 0 | 0 | 19411.95739 | 0.5793 | 0.05793 | 4.37725 | 0.52242
4.37894 | 19040.44896 | 0.05224 | 376.44125 | 262.74803 | 0 | 0 | 0 | 19415.85508 | 0.57958 | 0.05796 | 4.37894 | 0.52242
4.38119 | 19059.97097 | 0.05224 | 376.82724 | 262.84803 | 0 | 0 | 0 | 19435.76208 | 0.57995 | 0.058 | 4.38119 | 0.52241
4.38262 | 19058.77888 | 0.05224 | 376.80365 | 262.948 | 0 | 0 | 0 | 19434.54532 | 0.58019 | 0.05802 | 4.38262 | 0.52241
4.38381 | 19047.69987 | 0.05224 | 376.58463 | 263.048 | 0 | 0 | 0 | 19423.24902 | 0.58039 | 0.05804 | 4.38381 | 0.5224
4.386 | 19057.85948 | 0.05224 | 376.78549 | 263.148 | 0 | 0 | 0 | 19433.60863 | 0.58075 | 0.05808 | 4.386 | 0.52242
4.38737 | 19061.29271 | 0.05224 | 376.85336 | 263.24803 | 0 | 0 | 0 | 19437.10954 | 0.58098 | 0.0581 | 4.38737 | 0.52242
4.38894 | 19056.99372 | 0.05224 | 376.76837 | 263.34803 | 0 | 0 | 0 | 19432.72484 | 0.58124 | 0.05812 | 4.38894 | 0.52241
4.39056 | 19059.85624 | 0.05224 | 376.82495 | 263.448 | 0 | 0 | 0 | 19435.64383 | 0.58151 | 0.05815 | 4.39056 | 0.5224
4.39287 | 19076.43974 | 0.05224 | 377.15283 | 263.548 | 0 | 0 | 0 | 19452.55559 | 0.5819 | 0.05819 | 4.39287 | 0.5224
4.39437 | 19077.79872 | 0.05224 | 377.17969 | 263.648 | 0 | 0 | 0 | 19453.9404 | 0.58215 | 0.05821 | 4.39437 | 0.52241
4.39556 | 19067.58249 | 0.05224 | 376.97772 | 263.74803 | 0 | 0 | 0 | 19443.52322 | 0.58235 | 0.05823 | 4.39556 | 0.52242
4.39756 | 19072.9633 | 0.05224 | 377.08411 | 263.84803 | 0 | 0 | 0 | 19449.00955 | 0.58268 | 0.05827 | 4.39756 | 0.52241
4.39912 | 19080.35874 | 0.05224 | 377.23032 | 263.948 | 0 | 0 | 0 | 19456.55131 | 0.58294 | 0.05829 | 4.39912 | 0.5224
4.40062 | 19074.59348 | 0.05224 | 377.11633 | 264.048 | 0 | 0 | 0 | 19450.67288 | 0.58319 | 0.05832 | 4.40062 | 0.5224
4.40219 | 19076.5515 | 0.05224 | 377.15503 | 264.148 | 0 | 0 | 0 | 19452.66918 | 0.58345 | 0.05835 | 4.40219 | 0.52241
4.40444 | 19088.81664 | 0.05224 | 377.39752 | 264.24803 | 0 | 0 | 0 | 19465.17601 | 0.58383 | 0.05838 | 4.40444 | 0.52242
4.40606 | 19095.37017 | 0.05224 | 377.5271 | 264.34803 | 0 | 0 | 0 | 19471.85887 | 0.5841 | 0.05841 | 4.40606 | 0.52241
4.40725 | 19086.98231 | 0.05224 | 377.36127 | 264.448 | 0 | 0 | 0 | 19463.30574 | 0.5843 | 0.05843 | 4.40725 | 0.5224
4.40912 | 19086.51888 | 0.05224 | 377.35211 | 264.548 | 0 | 0 | 0 | 19462.83273 | 0.58461 | 0.05846 | 4.40912 | 0.5224
4.41081 | 19100.60197 | 0.05224 | 377.63052 | 264.648 | 0 | 0 | 0 | 19477.19427 | 0.58489 | 0.05849 | 4.41081 | 0.52241
4.41225 | 19091.5674 | 0.05224 | 377.4519 | 264.74803 | 0 | 0 | 0 | 19467.98141 | 0.58513 | 0.05851 | 4.41225 | 0.52241
4.41381 | 19094.38521 | 0.05224 | 377.50763 | 264.84803 | 0 | 0 | 0 | 19470.85372 | 0.58539 | 0.05854 | 4.41381 | 0.52241
4.416 | 19102.19043 | 0.05224 | 377.66193 | 264.948 | 0 | 0 | 0 | 19478.81403 | 0.58575 | 0.05858 | 4.416 | 0.5224
4.41781 | 19115.86374 | 0.05224 | 377.93225 | 265.048 | 0 | 0 | 0 | 19492.75546 | 0.58606 | 0.05861 | 4.41781 | 0.52239
4.41894 | 19107.46545 | 0.05224 | 377.76624 | 265.148 | 0 | 0 | 0 | 19484.193 | 0.58624 | 0.05862 | 4.41894 | 0.5224
4.42056 | 19101.33809 | 0.05224 | 377.64508 | 265.24803 | 0 | 0 | 0 | 19477.94425 | 0.58651 | 0.05865 | 4.42056 | 0.5224
4.42256 | 19118.67112 | 0.05224 | 377.98776 | 265.34803 | 0 | 0 | 0 | 19495.61844 | 0.58685 | 0.05868 | 4.42256 | 0.5224
4.42394 | 19111.54538 | 0.05224 | 377.84689 | 265.448 | 0 | 0 | 0 | 19488.35209 | 0.58708 | 0.05871 | 4.42394 | 0.52239
4.42556 | 19115.00841 | 0.05224 | 377.91534 | 265.548 | 0 | 0 | 0 | 19491.88412 | 0.58735 | 0.05873 | 4.42556 | 0.52239
4.42756 | 19119.15541 | 0.05224 | 377.99734 | 265.648 | 0 | 0 | 0 | 19496.11323 | 0.58768 | 0.05877 | 4.42756 | 0.5224
4.42944 | 19132.74229 | 0.05224 | 378.26596 | 265.74803 | 0 | 0 | 0 | 19509.96753 | 0.58799 | 0.0588 | 4.42944 | 0.5224
4.43069 | 19126.94424 | 0.05224 | 378.15134 | 265.84803 | 0 | 0 | 0 | 19504.05487 | 0.5882 | 0.05882 | 4.43069 | 0.5224
4.43219 | 19118.7799 | 0.05224 | 377.98993 | 265.948 | 0 | 0 | 0 | 19495.73047 | 0.58845 | 0.05885 | 4.43219 | 0.52239
4.43444 | 19138.78471 | 0.05224 | 378.38544 | 266.048 | 0 | 0 | 0 | 19516.12915 | 0.58883 | 0.05888 | 4.43444 | 0.52238
4.43562 | 19130.82898 | 0.05224 | 378.22815 | 266.148 | 0 | 0 | 0 | 19508.01635 | 0.58902 | 0.0589 | 4.43562 | 0.5224
4.43725 | 19131.31624 | 0.05224 | 378.23776 | 266.24803 | 0 | 0 | 0 | 19508.51271 | 0.5893 | 0.05893 | 4.43725 | 0.5224
4.43906 | 19133.26383 | 0.05224 | 378.27628 | 266.34803 | 0 | 0 | 0 | 19510.49967 | 0.5896 | 0.05896 | 4.43906 | 0.52239
4.44112 | 19150.8919 | 0.05224 | 378.62479 | 266.448 | 0 | 0 | 0 | 19528.47572 | 0.58994 | 0.05899 | 4.44112 | 0.52238
4.4425 | 19147.30668 | 0.05224 | 378.55392 | 266.548 | 0 | 0 | 0 | 19524.8192 | 0.59017 | 0.05902 | 4.4425 | 0.52238
4.44381 | 19136.65682 | 0.05224 | 378.34335 | 266.648 | 0 | 0 | 0 | 19513.95858 | 0.59039 | 0.05904 | 4.44381 | 0.52239
4.44606 | 19153.36847 | 0.05224 | 378.67377 | 266.74803 | 0 | 0 | 0 | 19531.00105 | 0.59076 | 0.05908 | 4.44606 | 0.5224
4.44731 | 19147.73434 | 0.05224 | 378.56238 | 266.84803 | 0 | 0 | 0 | 19525.25487 | 0.59097 | 0.0591 | 4.44731 | 0.52239
4.44894 | 19149.59401 | 0.05224 | 378.59912 | 266.948 | 0 | 0 | 0 | 19527.15159 | 0.59124 | 0.05912 | 4.44894 | 0.52238
4.45069 | 19149.51354 | 0.05224 | 378.59753 | 267.048 | 0 | 0 | 0 | 19527.06913 | 0.59154 | 0.05915 | 4.45069 | 0.52238
4.45281 | 19168.23685 | 0.05224 | 378.96771 | 267.148 | 0 | 0 | 0 | 19546.16235 | 0.59189 | 0.05919 | 4.45281 | 0.52239
4.45425 | 19166.09108 | 0.05224 | 378.92529 | 267.24803 | 0 | 0 | 0 | 19543.97311 | 0.59213 | 0.05921 | 4.45425 | 0.52239
4.4555 | 19154.79004 | 0.05224 | 378.70187 | 267.34803 | 0 | 0 | 0 | 19532.44965 | 0.59234 | 0.05923 | 4.4555 | 0.52238
4.45769 | 19165.88396 | 0.05224 | 378.9212 | 267.448 | 0 | 0 | 0 | 19543.76306 | 0.5927 | 0.05927 | 4.45769 | 0.52238
4.45906 | 19167.84942 | 0.05224 | 378.96005 | 267.548 | 0 | 0 | 0 | 19545.76714 | 0.59293 | 0.05929 | 4.45906 | 0.52237
4.46062 | 19166.48299 | 0.05224 | 378.93304 | 267.648 | 0 | 0 | 0 | 19544.373 | 0.59319 | 0.05932 | 4.46062 | 0.52238
4.46225 | 19165.60382 | 0.05224 | 378.91565 | 267.74803 | 0 | 0 | 0 | 19543.47676 | 0.59346 | 0.05935 | 4.46225 | 0.52239
4.4645 | 19184.50296 | 0.05224 | 379.28931 | 267.84803 | 0 | 0 | 0 | 19562.74892 | 0.59384 | 0.05938 | 4.4645 | 0.52238
4.46594 | 19184.00228 | 0.05224 | 379.27942 | 267.948 | 0 | 0 | 0 | 19562.23857 | 0.59408 | 0.05941 | 4.46594 | 0.52237
4.46712 | 19173.25109 | 0.05224 | 379.06683 | 268.048 | 0 | 0 | 0 | 19551.27525 | 0.59427 | 0.05943 | 4.46712 | 0.52237
4.46925 | 19180.17566 | 0.05224 | 379.20377 | 268.148 | 0 | 0 | 0 | 19558.33621 | 0.59463 | 0.05946 | 4.46925 | 0.52238
4.47075 | 19187.69032 | 0.05224 | 379.35233 | 268.24803 | 0 | 0 | 0 | 19565.99933 | 0.59488 | 0.05949 | 4.47075 | 0.52239
4.47231 | 19185.90367 | 0.05224 | 379.31699 | 268.34803 | 0 | 0 | 0 | 19564.1773 | 0.59514 | 0.05951 | 4.47231 | 0.52238
4.47381 | 19183.62081 | 0.05224 | 379.27185 | 268.448 | 0 | 0 | 0 | 19561.84958 | 0.59539 | 0.05954 | 4.47381 | 0.52237
4.47606 | 19198.45194 | 0.05224 | 379.56509 | 268.548 | 0 | 0 | 0 | 19576.97199 | 0.59576 | 0.05958 | 4.47606 | 0.52236
4.47775 | 19203.56601 | 0.05224 | 379.6662 | 268.648 | 0 | 0 | 0 | 19582.18758 | 0.59605 | 0.0596 | 4.47775 | 0.52237
4.47887 | 19194.03672 | 0.05224 | 379.47778 | 268.74803 | 0 | 0 | 0 | 19572.47058 | 0.59623 | 0.05962 | 4.47887 | 0.52238
4.48087 | 19196.73532 | 0.05224 | 379.53116 | 268.84803 | 0 | 0 | 0 | 19575.22153 | 0.59657 | 0.05966 | 4.48087 | 0.52237
4.48244 | 19207.08567 | 0.05224 | 379.73578 | 268.948 | 0 | 0 | 0 | 19585.77718 | 0.59683 | 0.05968 | 4.48244 | 0.52236
4.484 | 19200.89573 | 0.05224 | 379.6134 | 269.048 | 0 | 0 | 0 | 19579.46464 | 0.59709 | 0.05971 | 4.484 | 0.52236
4.48556 | 19202.00884 | 0.05224 | 379.63541 | 269.148 | 0 | 0 | 0 | 19580.60049 | 0.59735 | 0.05973 | 4.48556 | 0.52237
4.48781 | 19215.44373 | 0.05224 | 379.90103 | 269.24803 | 0 | 0 | 0 | 19594.2992 | 0.59772 | 0.05977 | 4.48781 | 0.52237
4.48937 | 19220.11226 | 0.05224 | 379.99332 | 269.34803 | 0 | 0 | 0 | 19599.06044 | 0.59798 | 0.0598 | 4.48937 | 0.52237
4.49056 | 19211.60072 | 0.05224 | 379.82504 | 269.448 | 0 | 0 | 0 | 19590.38128 | 0.59818 | 0.05982 | 4.49056 | 0.52236
4.49237 | 19210.5785 | 0.05224 | 379.80484 | 269.548 | 0 | 0 | 0 | 19589.33878 | 0.59848 | 0.05985 | 4.49237 | 0.52236
4.49419 | 19224.59006 | 0.05224 | 380.08185 | 269.648 | 0 | 0 | 0 | 19603.62564 | 0.59879 | 0.05988 | 4.49419 | 0.52237
4.49562 | 19217.54181 | 0.05224 | 379.9425 | 269.74803 | 0 | 0 | 0 | 19596.43865 | 0.59902 | 0.0599 | 4.49562 | 0.52237
4.49725 | 19220.91097 | 0.05224 | 380.00912 | 269.84803 | 0 | 0 | 0 | 19599.87421 | 0.5993 | 0.05993 | 4.49725 | 0.52237
4.49937 | 19228.75196 | 0.05224 | 380.16412 | 269.948 | 0 | 0 | 0 | 19607.87031 | 0.59965 | 0.05996 | 4.49937 | 0.52236
4.50106 | 19236.46629 | 0.05224 | 380.31665 | 270.048 | 0 | 0 | 0 | 19615.73726 | 0.59993 | 0.05999 | 4.50106 | 0.52236
4.50225 | 19228.81156 | 0.05224 | 380.16531 | 270.148 | 0 | 0 | 0 | 19607.93099 | 0.60013 | 0.06001 | 4.50225 | 0.52237
4.50394 | 19225.84325 | 0.05224 | 380.10663 | 270.24803 | 0 | 0 | 0 | 19604.90464 | 0.60041 | 0.06004 | 4.50394 | 0.52238
4.50594 | 19242.83206 | 0.05224 | 380.4425 | 270.34803 | 0 | 0 | 0 | 19622.22718 | 0.60074 | 0.06007 | 4.50594 | 0.52237
4.50725 | 19233.75577 | 0.05224 | 380.26306 | 270.448 | 0 | 0 | 0 | 19612.97231 | 0.60096 | 0.0601 | 4.50725 | 0.52236
4.50887 | 19236.4946 | 0.05224 | 380.3172 | 270.548 | 0 | 0 | 0 | 19615.76527 | 0.60123 | 0.06012 | 4.50887 | 0.52236
4.51094 | 19242.79034 | 0.05224 | 380.44168 | 270.648 | 0 | 0 | 0 | 19622.18517 | 0.60158 | 0.06016 | 4.51094 | 0.52237
4.51275 | 19255.70965 | 0.05224 | 380.69711 | 270.74803 | 0 | 0 | 0 | 19635.35952 | 0.60188 | 0.06019 | 4.51275 | 0.52237
4.514 | 19249.61358 | 0.05224 | 380.57657 | 270.84803 | 0 | 0 | 0 | 19629.14344 | 0.60209 | 0.06021 | 4.514 | 0.52237
4.51556 | 19243.08687 | 0.05224 | 380.44754 | 270.948 | 0 | 0 | 0 | 19622.48703 | 0.60235 | 0.06023 | 4.51556 | 0.52236
4.51769 | 19260.84012 | 0.05224 | 380.79852 | 271.048 | 0 | 0 | 0 | 19640.59066 | 0.6027 | 0.06027 | 4.51769 | 0.52236
4.519 | 19252.98274 | 0.05224 | 380.64319 | 271.148 | 0 | 0 | 0 | 19632.57901 | 0.60292 | 0.06029 | 4.519 | 0.52237
4.52062 | 19255.6873 | 0.05224 | 380.69666 | 271.24803 | 0 | 0 | 0 | 19635.33618 | 0.60319 | 0.06032 | 4.52062 | 0.52237
4.52244 | 19256.08814 | 0.05224 | 380.70459 | 271.34803 | 0 | 0 | 0 | 19635.74539 | 0.60349 | 0.06035 | 4.52244 | 0.52237
4.5245 | 19274.08278 | 0.05224 | 381.06036 | 271.448 | 0 | 0 | 0 | 19654.09487 | 0.60384 | 0.06038 | 4.5245 | 0.52236
4.52581 | 19269.67204 | 0.05224 | 380.97314 | 271.548 | 0 | 0 | 0 | 19649.59658 | 0.60406 | 0.06041 | 4.52581 | 0.52236
4.52712 | 19259.39322 | 0.05224 | 380.76993 | 271.648 | 0 | 0 | 0 | 19639.11561 | 0.60427 | 0.06043 | 4.52712 | 0.52237
4.52937 | 19276.36862 | 0.05224 | 381.10553 | 271.74803 | 0 | 0 | 0 | 19656.4257 | 0.60465 | 0.06046 | 4.52937 | 0.52238
4.53062 | 19269.678 | 0.05224 | 380.97327 | 271.84803 | 0 | 0 | 0 | 19649.6028 | 0.60486 | 0.06049 | 4.53062 | 0.52237
4.53231 | 19273.15146 | 0.05224 | 381.04193 | 271.948 | 0 | 0 | 0 | 19653.14573 | 0.60514 | 0.06051 | 4.53231 | 0.52236
4.53406 | 19273.3869 | 0.05224 | 381.0466 | 272.048 | 0 | 0 | 0 | 19653.38535 | 0.60543 | 0.06054 | 4.53406 | 0.52236
4.53612 | 19291.32789 | 0.05224 | 381.40131 | 272.148 | 0 | 0 | 0 | 19671.68037 | 0.60577 | 0.06058 | 4.53612 | 0.52236
4.5375 | 19287.10788 | 0.05224 | 381.31787 | 272.24803 | 0 | 0 | 0 | 19667.37658 | 0.606 | 0.0606 | 4.5375 | 0.52237
4.53881 | 19276.96913 | 0.05224 | 381.11743 | 272.34803 | 0 | 0 | 0 | 19657.0372 | 0.60622 | 0.06062 | 4.53881 | 0.52237
4.54106 | 19290.07024 | 0.05224 | 381.37643 | 272.448 | 0 | 0 | 0 | 19670.3967 | 0.6066 | 0.06066 | 4.54106 | 0.52236
4.54237 | 19290.70801 | 0.05224 | 381.38904 | 272.548 | 0 | 0 | 0 | 19671.04709 | 0.60682 | 0.06068 | 4.54237 | 0.52236
4.544 | 19289.53975 | 0.05224 | 381.36594 | 272.648 | 0 | 0 | 0 | 19669.85678 | 0.60709 | 0.06071 | 4.544 | 0.52237
4.54556 | 19288.23292 | 0.05224 | 381.34012 | 272.74803 | 0 | 0 | 0 | 19668.52332 | 0.60735 | 0.06073 | 4.54556 | 0.52237
4.54781 | 19305.33946 | 0.05224 | 381.67831 | 272.84803 | 0 | 0 | 0 | 19685.96723 | 0.60772 | 0.06077 | 4.54781 | 0.52237
4.54931 | 19307.09332 | 0.05224 | 381.71298 | 272.948 | 0 | 0 | 0 | 19687.75658 | 0.60797 | 0.0608 | 4.54931 | 0.52236
4.5505 | 19295.58367 | 0.05224 | 381.48544 | 273.048 | 0 | 0 | 0 | 19676.01995 | 0.60817 | 0.06082 | 4.5505 | 0.52236
4.55269 | 19304.38876 | 0.05224 | 381.65952 | 273.148 | 0 | 0 | 0 | 19684.99786 | 0.60853 | 0.06085 | 4.55269 | 0.52237
4.554 | 19306.77742 | 0.05224 | 381.70676 | 273.24803 | 0 | 0 | 0 | 19687.4345 | 0.60875 | 0.06088 | 4.554 | 0.52237
4.55556 | 19305.34989 | 0.05224 | 381.67853 | 273.34803 | 0 | 0 | 0 | 19685.97812 | 0.60901 | 0.0609 | 4.55556 | 0.52237
4.55719 | 19305.68069 | 0.05224 | 381.68506 | 273.448 | 0 | 0 | 0 | 19686.31576 | 0.60929 | 0.06093 | 4.55719 | 0.52236
4.5595 | 19322.34317 | 0.05224 | 382.0145 | 273.548 | 0 | 0 | 0 | 19703.30688 | 0.60967 | 0.06097 | 4.5595 | 0.52236
4.56106 | 19325.41281 | 0.05224 | 382.07516 | 273.648 | 0 | 0 | 0 | 19706.43748 | 0.60993 | 0.06099 | 4.56106 | 0.52237
4.56212 | 19313.10892 | 0.05224 | 381.83191 | 273.74803 | 0 | 0 | 0 | 19693.89019 | 0.61011 | 0.06101 | 4.56212 | 0.52237
4.56419 | 19317.23058 | 0.05224 | 381.91342 | 273.84803 | 0 | 0 | 0 | 19698.09285 | 0.61045 | 0.06105 | 4.56419 | 0.52237
4.56575 | 19326.83587 | 0.05224 | 382.1033 | 273.948 | 0 | 0 | 0 | 19707.88764 | 0.61071 | 0.06107 | 4.56575 | 0.52236
4.56737 | 19322.05707 | 0.05224 | 382.00882 | 274.048 | 0 | 0 | 0 | 19703.01436 | 0.61098 | 0.0611 | 4.56737 | 0.52236
4.56894 | 19324.39804 | 0.05224 | 382.05511 | 274.148 | 0 | 0 | 0 | 19705.40277 | 0.61124 | 0.06112 | 4.56894 | 0.52237
4.57112 | 19336.69746 | 0.05224 | 382.29828 | 274.24803 | 0 | 0 | 0 | 19717.94383 | 0.61161 | 0.06116 | 4.57112 | 0.52237
4.57269 | 19340.75505 | 0.05224 | 382.37851 | 274.34803 | 0 | 0 | 0 | 19722.08114 | 0.61187 | 0.06119 | 4.57269 | 0.52237
4.57387 | 19331.90823 | 0.05224 | 382.20358 | 274.448 | 0 | 0 | 0 | 19713.05966 | 0.61207 | 0.06121 | 4.57387 | 0.52236
4.57581 | 19332.55792 | 0.05224 | 382.21643 | 274.548 | 0 | 0 | 0 | 19713.7225 | 0.61239 | 0.06124 | 4.57581 | 0.52236
4.5775 | 19345.81846 | 0.05224 | 382.47861 | 274.648 | 0 | 0 | 0 | 19727.24538 | 0.61267 | 0.06127 | 4.5775 | 0.52237
4.579 | 19337.82846 | 0.05224 | 382.32065 | 274.74803 | 0 | 0 | 0 | 19719.0968 | 0.61292 | 0.06129 | 4.579 | 0.52237
4.58056 | 19340.21413 | 0.05224 | 382.3678 | 274.84803 | 0 | 0 | 0 | 19721.53033 | 0.61318 | 0.06132 | 4.58056 | 0.52237
4.58275 | 19348.69736 | 0.05224 | 382.53552 | 274.948 | 0 | 0 | 0 | 19730.17993 | 0.61355 | 0.06135 | 4.58275 | 0.52236
4.58444 | 19358.47253 | 0.05224 | 382.72879 | 275.048 | 0 | 0 | 0 | 19740.14899 | 0.61383 | 0.06138 | 4.58444 | 0.52235
4.58562 | 19349.65551 | 0.05224 | 382.55447 | 275.148 | 0 | 0 | 0 | 19731.15707 | 0.61402 | 0.0614 | 4.58562 | 0.52237
4.58731 | 19345.84975 | 0.05224 | 382.47922 | 275.24803 | 0 | 0 | 0 | 19727.2765 | 0.61431 | 0.06143 | 4.58731 | 0.52237
4.58925 | 19363.67303 | 0.05224 | 382.8316 | 275.34803 | 0 | 0 | 0 | 19745.45171 | 0.61463 | 0.06146 | 4.58925 | 0.52237
4.59056 | 19352.97102 | 0.05224 | 382.62003 | 275.448 | 0 | 0 | 0 | 19734.53818 | 0.61485 | 0.06148 | 4.59056 | 0.52236
4.59225 | 19356.81999 | 0.05224 | 382.69611 | 275.548 | 0 | 0 | 0 | 19738.46388 | 0.61513 | 0.06151 | 4.59225 | 0.52235
4.59425 | 19361.85509 | 0.05224 | 382.79565 | 275.648 | 0 | 0 | 0 | 19743.597 | 0.61546 | 0.06155 | 4.59425 | 0.52236
4.59612 | 19376.65492 | 0.05224 | 383.08826 | 275.74803 | 0 | 0 | 0 | 19758.68985 | 0.61577 | 0.06158 | 4.59612 | 0.52237
4.59737 | 19369.80933 | 0.05224 | 382.95291 | 275.84803 | 0 | 0 | 0 | 19751.70824 | 0.61598 | 0.0616 | 4.59737 | 0.52237
4.59887 | 19361.52279 | 0.05224 | 382.78909 | 275.948 | 0 | 0 | 0 | 19743.25936 | 0.61623 | 0.06162 | 4.59887 | 0.52236
4.60094 | 19379.01676 | 0.05224 | 383.13495 | 276.048 | 0 | 0 | 0 | 19761.09692 | 0.61658 | 0.06166 | 4.60094 | 0.52235
4.60219 | 19370.92096 | 0.05224 | 382.97491 | 276.148 | 0 | 0 | 0 | 19752.84254 | 0.61679 | 0.06168 | 4.60219 | 0.52237
4.60394 | 19374.87572 | 0.05224 | 383.0531 | 276.24803 | 0 | 0 | 0 | 19756.87559 | 0.61708 | 0.06171 | 4.60394 | 0.52237
4.60587 | 19379.17918 | 0.05224 | 383.13818 | 276.34803 | 0 | 0 | 0 | 19761.26341 | 0.6174 | 0.06174 | 4.60587 | 0.52236
4.60775 | 19393.32038 | 0.05224 | 383.41776 | 276.448 | 0 | 0 | 0 | 19775.68252 | 0.61771 | 0.06177 | 4.60775 | 0.52236
4.60912 | 19387.8293 | 0.05224 | 383.3092 | 276.548 | 0 | 0 | 0 | 19770.08417 | 0.61794 | 0.06179 | 4.60912 | 0.52235
4.6105 | 19377.8336 | 0.05224 | 383.11157 | 276.648 | 0 | 0 | 0 | 19759.89105 | 0.61817 | 0.06182 | 4.6105 | 0.52237
4.61275 | 19395.72096 | 0.05224 | 383.46521 | 276.74803 | 0 | 0 | 0 | 19778.13161 | 0.61855 | 0.06185 | 4.61275 | 0.52237
4.61394 | 19389.21064 | 0.05224 | 383.33649 | 276.84803 | 0 | 0 | 0 | 19771.49231 | 0.61874 | 0.06187 | 4.61394 | 0.52236
4.61562 | 19389.7441 | 0.05224 | 383.34705 | 276.948 | 0 | 0 | 0 | 19772.0369 | 0.61902 | 0.0619 | 4.61562 | 0.52236
4.61731 | 19390.57559 | 0.05224 | 383.36349 | 277.048 | 0 | 0 | 0 | 19772.8849 | 0.61931 | 0.06193 | 4.61731 | 0.52235
4.6195 | 19409.63864 | 0.05224 | 383.74039 | 277.148 | 0 | 0 | 0 | 19792.32355 | 0.61967 | 0.06197 | 4.6195 | 0.52236
4.62094 | 19407.63593 | 0.05224 | 383.70078 | 277.24803 | 0 | 0 | 0 | 19790.28057 | 0.61991 | 0.06199 | 4.62094 | 0.52237
4.62219 | 19395.96981 | 0.05224 | 383.47012 | 277.34803 | 0 | 0 | 0 | 19778.38523 | 0.62012 | 0.06201 | 4.62219 | 0.52236
4.62444 | 19410.11101 | 0.05224 | 383.74973 | 277.448 | 0 | 0 | 0 | 19792.80435 | 0.62049 | 0.06205 | 4.62444 | 0.52236
4.62562 | 19404.99395 | 0.05224 | 383.64856 | 277.548 | 0 | 0 | 0 | 19787.5872 | 0.62069 | 0.06207 | 4.62562 | 0.52236
4.62725 | 19403.67073 | 0.05224 | 383.62238 | 277.648 | 0 | 0 | 0 | 19786.23818 | 0.62096 | 0.0621 | 4.62725 | 0.52237
4.62894 | 19406.30972 | 0.05224 | 383.67456 | 277.74803 | 0 | 0 | 0 | 19788.92844 | 0.62124 | 0.06212 | 4.62894 | 0.52237
4.63119 | 19425.43685 | 0.05224 | 384.0527 | 277.84803 | 0 | 0 | 0 | 19808.43244 | 0.62162 | 0.06216 | 4.63119 | 0.52237
4.63262 | 19423.05267 | 0.05224 | 384.00558 | 277.948 | 0 | 0 | 0 | 19806.00203 | 0.62186 | 0.06219 | 4.63262 | 0.52236
4.63381 | 19412.05859 | 0.05224 | 383.78821 | 278.048 | 0 | 0 | 0 | 19794.79131 | 0.62206 | 0.06221 | 4.63381 | 0.52236
4.63594 | 19420.21847 | 0.05224 | 383.94955 | 278.148 | 0 | 0 | 0 | 19803.11105 | 0.62241 | 0.06224 | 4.63594 | 0.52237
4.63737 | 19423.98697 | 0.05224 | 384.02405 | 278.24803 | 0 | 0 | 0 | 19806.95428 | 0.62265 | 0.06226 | 4.63737 | 0.52237
4.63894 | 19420.58206 | 0.05224 | 383.95673 | 278.34803 | 0 | 0 | 0 | 19803.48292 | 0.62291 | 0.06229 | 4.63894 | 0.52237
4.64056 | 19422.51921 | 0.05224 | 383.99503 | 278.448 | 0 | 0 | 0 | 19805.45744 | 0.62318 | 0.06232 | 4.64056 | 0.52236
4.64287 | 19439.35752 | 0.05224 | 384.32794 | 278.548 | 0 | 0 | 0 | 19822.6275 | 0.62357 | 0.06236 | 4.64287 | 0.52236
4.64437 | 19440.30225 | 0.05224 | 384.34662 | 278.648 | 0 | 0 | 0 | 19823.59064 | 0.62382 | 0.06238 | 4.64437 | 0.52237
4.6455 | 19430.23056 | 0.05224 | 384.14749 | 278.74803 | 0 | 0 | 0 | 19813.32128 | 0.624 | 0.0624 | 4.6455 | 0.52237
4.64756 | 19435.37444 | 0.05224 | 384.24918 | 278.84803 | 0 | 0 | 0 | 19818.56643 | 0.62435 | 0.06243 | 4.64756 | 0.52237
4.64912 | 19443.03215 | 0.05224 | 384.40057 | 278.948 | 0 | 0 | 0 | 19826.37581 | 0.62461 | 0.06246 | 4.64912 | 0.52236
4.65062 | 19436.99419 | 0.05224 | 384.28122 | 279.048 | 0 | 0 | 0 | 19820.21887 | 0.62486 | 0.06249 | 4.65062 | 0.52236
4.65219 | 19439.09377 | 0.05224 | 384.32272 | 279.148 | 0 | 0 | 0 | 19822.35832 | 0.62512 | 0.06251 | 4.65219 | 0.52237
4.65444 | 19451.08473 | 0.05224 | 384.55978 | 279.24803 | 0 | 0 | 0 | 19834.58663 | 0.62549 | 0.06255 | 4.65444 | 0.52238
4.65606 | 19458.54276 | 0.05224 | 384.70724 | 279.34803 | 0 | 0 | 0 | 19842.19218 | 0.62576 | 0.06258 | 4.65606 | 0.52237
4.65725 | 19449.22507 | 0.05224 | 384.52301 | 279.448 | 0 | 0 | 0 | 19832.68991 | 0.62596 | 0.0626 | 4.65725 | 0.52236
4.65912 | 19448.33696 | 0.05224 | 384.50546 | 279.548 | 0 | 0 | 0 | 19831.78434 | 0.62627 | 0.06263 | 4.65912 | 0.52236
4.66087 | 19462.52435 | 0.05224 | 384.78595 | 279.648 | 0 | 0 | 0 | 19846.25169 | 0.62657 | 0.06266 | 4.66087 | 0.52237
4.66225 | 19453.52107 | 0.05224 | 384.60794 | 279.74803 | 0 | 0 | 0 | 19837.07151 | 0.6268 | 0.06268 | 4.66225 | 0.52237
4.66381 | 19455.70558 | 0.05224 | 384.65115 | 279.84803 | 0 | 0 | 0 | 19839.29809 | 0.62706 | 0.06271 | 4.66381 | 0.52237
4.666 | 19464.27971 | 0.05224 | 384.82065 | 279.948 | 0 | 0 | 0 | 19848.04105 | 0.62742 | 0.06274 | 4.666 | 0.52236
4.66787 | 19477.35846 | 0.05224 | 385.07922 | 280.048 | 0 | 0 | 0 | 19861.37877 | 0.62773 | 0.06277 | 4.66787 | 0.52236
4.669 | 19467.57883 | 0.05224 | 384.88589 | 280.148 | 0 | 0 | 0 | 19851.40504 | 0.62792 | 0.06279 | 4.669 | 0.52237
4.67062 | 19461.29054 | 0.05224 | 384.76157 | 280.24803 | 0 | 0 | 0 | 19844.99292 | 0.62819 | 0.06282 | 4.67062 | 0.52237
4.67256 | 19477.55665 | 0.05224 | 385.08316 | 280.34803 | 0 | 0 | 0 | 19861.58104 | 0.62851 | 0.06285 | 4.67256 | 0.52237
4.67394 | 19469.70075 | 0.05224 | 384.92783 | 280.44803 | 0 | 0 | 0 | 19853.56939 | 0.62874 | 0.06287 | 4.67394 | 0.52236
4.67556 | 19472.5886 | 0.05224 | 384.98492 | 280.548 | 0 | 0 | 0 | 19856.51483 | 0.62901 | 0.0629 | 4.67556 | 0.52236
4.67762 | 19477.58198 | 0.05224 | 385.08365 | 280.648 | 0 | 0 | 0 | 19861.60594 | 0.62936 | 0.06294 | 4.67762 | 0.52237
4.67944 | 19490.29416 | 0.05224 | 385.33499 | 280.74803 | 0 | 0 | 0 | 19874.56867 | 0.62966 | 0.06297 | 4.67944 | 0.52238
4.68069 | 19484.40224 | 0.05224 | 385.21851 | 280.84803 | 0 | 0 | 0 | 19868.56109 | 0.62987 | 0.06299 | 4.68069 | 0.52237
4.68219 | 19475.49582 | 0.05224 | 385.04242 | 280.94803 | 0 | 0 | 0 | 19859.47894 | 0.63012 | 0.06301 | 4.68219 | 0.52236
4.68437 | 19495.02081 | 0.05224 | 385.42844 | 281.048 | 0 | 0 | 0 | 19879.38904 | 0.63048 | 0.06305 | 4.68437 | 0.52236
4.68562 | 19487.51658 | 0.05224 | 385.28006 | 281.148 | 0 | 0 | 0 | 19871.73682 | 0.63069 | 0.06307 | 4.68562 | 0.52237
4.68725 | 19488.04408 | 0.05224 | 385.2905 | 281.24803 | 0 | 0 | 0 | 19872.27518 | 0.63096 | 0.0631 | 4.68725 | 0.52238
4.68906 | 19490.05425 | 0.05224 | 385.33023 | 281.34803 | 0 | 0 | 0 | 19874.32438 | 0.63126 | 0.06313 | 4.68906 | 0.52237
4.69112 | 19507.90584 | 0.05224 | 385.68317 | 281.44803 | 0 | 0 | 0 | 19892.5276 | 0.63161 | 0.06316 | 4.69112 | 0.52237
4.6925 | 19504.24612 | 0.05224 | 385.61081 | 281.548 | 0 | 0 | 0 | 19888.7964 | 0.63184 | 0.06318 | 4.6925 | 0.52236
4.69381 | 19494.05521 | 0.05224 | 385.40933 | 281.648 | 0 | 0 | 0 | 19878.40412 | 0.63206 | 0.06321 | 4.69381 | 0.52237
4.69606 | 19509.99051 | 0.05224 | 385.7244 | 281.74803 | 0 | 0 | 0 | 19894.65305 | 0.63243 | 0.06324 | 4.69606 | 0.52238
4.69731 | 19504.4145 | 0.05224 | 385.61414 | 281.84803 | 0 | 0 | 0 | 19888.96756 | 0.63264 | 0.06326 | 4.69731 | 0.52237
4.69894 | 19506.47384 | 0.05224 | 385.65488 | 281.94803 | 0 | 0 | 0 | 19891.06811 | 0.63291 | 0.06329 | 4.69894 | 0.52237
4.70069 | 19505.91952 | 0.05224 | 385.64389 | 282.048 | 0 | 0 | 0 | 19890.50174 | 0.6332 | 0.06332 | 4.70069 | 0.52236
4.70287 | 19524.14215 | 0.05224 | 386.00418 | 282.148 | 0 | 0 | 0 | 19909.08461 | 0.63357 | 0.06336 | 4.70287 | 0.52238
4.70425 | 19522.55815 | 0.05224 | 385.97287 | 282.24803 | 0 | 0 | 0 | 19907.46952 | 0.6338 | 0.06338 | 4.70425 | 0.52238
4.7055 | 19510.58358 | 0.05224 | 385.73611 | 282.34803 | 0 | 0 | 0 | 19895.25832 | 0.634 | 0.0634 | 4.7055 | 0.52238
4.70769 | 19521.38841 | 0.05224 | 385.94974 | 282.44803 | 0 | 0 | 0 | 19906.27609 | 0.63437 | 0.06344 | 4.70769 | 0.52237
4.70906 | 19523.47159 | 0.05224 | 385.99091 | 282.548 | 0 | 0 | 0 | 19908.39998 | 0.6346 | 0.06346 | 4.70906 | 0.52237
4.71062 | 19521.45547 | 0.05224 | 385.95105 | 282.648 | 0 | 0 | 0 | 19906.34456 | 0.63486 | 0.06349 | 4.71062 | 0.52238
4.71225 | 19521.02184 | 0.05224 | 385.94247 | 282.74803 | 0 | 0 | 0 | 19905.90266 | 0.63513 | 0.06351 | 4.71225 | 0.52238
4.7145 | 19538.65886 | 0.05224 | 386.29117 | 282.84803 | 0 | 0 | 0 | 19923.88649 | 0.6355 | 0.06355 | 4.7145 | 0.52238
4.71594 | 19536.79919 | 0.05224 | 386.25443 | 282.94803 | 0 | 0 | 0 | 19921.99132 | 0.63574 | 0.06357 | 4.71594 | 0.52237
4.71712 | 19526.47418 | 0.05224 | 386.05029 | 283.048 | 0 | 0 | 0 | 19911.46212 | 0.63594 | 0.06359 | 4.71712 | 0.52237
4.71925 | 19533.34957 | 0.05224 | 386.18622 | 283.148 | 0 | 0 | 0 | 19918.47329 | 0.6363 | 0.06363 | 4.71925 | 0.52238
4.72075 | 19539.6319 | 0.05224 | 386.31042 | 283.24803 | 0 | 0 | 0 | 19924.87919 | 0.63655 | 0.06365 | 4.72075 | 0.52238
4.72231 | 19537.36991 | 0.05224 | 386.26569 | 283.34803 | 0 | 0 | 0 | 19922.57325 | 0.63681 | 0.06368 | 4.72231 | 0.52238
4.72381 | 19535.04533 | 0.05224 | 386.21973 | 283.44803 | 0 | 0 | 0 | 19920.20197 | 0.63706 | 0.06371 | 4.72381 | 0.52238
4.72606 | 19549.73638 | 0.05224 | 386.51019 | 283.548 | 0 | 0 | 0 | 19935.18278 | 0.63743 | 0.06374 | 4.72606 | 0.52237
4.72775 | 19555.12017 | 0.05224 | 386.61664 | 283.648 | 0 | 0 | 0 | 19940.67378 | 0.63771 | 0.06377 | 4.72775 | 0.52238
4.72887 | 19544.93523 | 0.05224 | 386.41528 | 283.74803 | 0 | 0 | 0 | 19930.28772 | 0.6379 | 0.06379 | 4.72887 | 0.52239
4.73087 | 19547.35667 | 0.05224 | 386.46313 | 283.84803 | 0 | 0 | 0 | 19932.75704 | 0.63823 | 0.06382 | 4.73087 | 0.52238
4.73244 | 19557.27786 | 0.05224 | 386.6593 | 283.94803 | 0 | 0 | 0 | 19942.87391 | 0.63849 | 0.06385 | 4.73244 | 0.52237
4.734 | 19551.56475 | 0.05224 | 386.54633 | 284.048 | 0 | 0 | 0 | 19937.04683 | 0.63875 | 0.06388 | 4.734 | 0.52237
4.73556 | 19552.84476 | 0.05224 | 386.57166 | 284.148 | 0 | 0 | 0 | 19938.35228 | 0.63901 | 0.0639 | 4.73556 | 0.52239
4.73781 | 19566.31243 | 0.05224 | 386.83792 | 284.24803 | 0 | 0 | 0 | 19952.08677 | 0.63939 | 0.06394 | 4.73781 | 0.52239
4.73937 | 19571.25068 | 0.05224 | 386.93555 | 284.34803 | 0 | 0 | 0 | 19957.12187 | 0.63965 | 0.06396 | 4.73937 | 0.52239
4.74056 | 19561.45614 | 0.05224 | 386.74191 | 284.44803 | 0 | 0 | 0 | 19947.13414 | 0.63985 | 0.06398 | 4.74056 | 0.52238
4.74237 | 19559.51601 | 0.05224 | 386.70355 | 284.548 | 0 | 0 | 0 | 19945.15495 | 0.64015 | 0.06401 | 4.74237 | 0.52238
4.74419 | 19574.49764 | 0.05224 | 386.99973 | 284.648 | 0 | 0 | 0 | 19960.43296 | 0.64045 | 0.06405 | 4.74419 | 0.52239
4.74562 | 19567.17968 | 0.05224 | 386.85504 | 284.74803 | 0 | 0 | 0 | 19952.97056 | 0.64069 | 0.06407 | 4.74562 | 0.5224
4.74725 | 19570.65612 | 0.05224 | 386.9238 | 284.84803 | 0 | 0 | 0 | 19956.51504 | 0.64096 | 0.0641 | 4.74725 | 0.52239
4.74937 | 19578.27061 | 0.05224 | 387.07434 | 284.94803 | 0 | 0 | 0 | 19964.2793 | 0.64132 | 0.06413 | 4.74937 | 0.52238
4.75106 | 19585.95514 | 0.05224 | 387.22626 | 285.048 | 0 | 0 | 0 | 19972.11669 | 0.6416 | 0.06416 | 4.75106 | 0.52238
4.75225 | 19578.25124 | 0.05224 | 387.07394 | 285.148 | 0 | 0 | 0 | 19964.26063 | 0.6418 | 0.06418 | 4.75225 | 0.52239
4.754 | 19575.22482 | 0.05224 | 387.0141 | 285.24803 | 0 | 0 | 0 | 19961.1736 | 0.64209 | 0.06421 | 4.754 | 0.5224
4.75594 | 19592.44758 | 0.05224 | 387.35461 | 285.34803 | 0 | 0 | 0 | 19978.73576 | 0.64241 | 0.06424 | 4.75594 | 0.52239
4.75731 | 19582.80057 | 0.05224 | 387.16388 | 285.44803 | 0 | 0 | 0 | 19968.89895 | 0.64264 | 0.06426 | 4.75731 | 0.52239
4.75887 | 19584.5753 | 0.05224 | 387.19897 | 285.548 | 0 | 0 | 0 | 19970.70854 | 0.6429 | 0.06429 | 4.75887 | 0.52239
4.76094 | 19591.50732 | 0.05224 | 387.33603 | 285.648 | 0 | 0 | 0 | 19977.77728 | 0.64324 | 0.06432 | 4.76094 | 0.5224
4.76281 | 19604.36851 | 0.05224 | 387.5903 | 285.74803 | 0 | 0 | 0 | 19990.8925 | 0.64356 | 0.06436 | 4.76281 | 0.5224
4.76406 | 19597.2681 | 0.05224 | 387.44992 | 285.84803 | 0 | 0 | 0 | 19983.6526 | 0.64376 | 0.06438 | 4.76406 | 0.5224
4.76562 | 19590.20793 | 0.05224 | 387.31033 | 285.94803 | 0 | 0 | 0 | 19976.45316 | 0.64402 | 0.0644 | 4.76562 | 0.52239
4.76769 | 19607.41431 | 0.05224 | 387.65051 | 286.048 | 0 | 0 | 0 | 19993.9982 | 0.64437 | 0.06444 | 4.76769 | 0.52239
4.769 | 19599.51967 | 0.05224 | 387.49445 | 286.148 | 0 | 0 | 0 | 19985.94765 | 0.64459 | 0.06446 | 4.769 | 0.5224
4.77062 | 19601.99028 | 0.05224 | 387.54327 | 286.24803 | 0 | 0 | 0 | 19988.46675 | 0.64486 | 0.06449 | 4.77062 | 0.52241
4.77244 | 19602.18996 | 0.05224 | 387.54724 | 286.34803 | 0 | 0 | 0 | 19988.67058 | 0.64516 | 0.06452 | 4.77244 | 0.5224
4.7745 | 19619.18622 | 0.05224 | 387.88327 | 286.44803 | 0 | 0 | 0 | 20006.00246 | 0.6455 | 0.06455 | 4.7745 | 0.5224
4.77581 | 19614.61604 | 0.05224 | 387.79291 | 286.548 | 0 | 0 | 0 | 20001.34235 | 0.64572 | 0.06457 | 4.77581 | 0.5224
4.77712 | 19603.88273 | 0.05224 | 387.58069 | 286.648 | 0 | 0 | 0 | 19990.3977 | 0.64594 | 0.06459 | 4.77712 | 0.52241
4.77931 | 19620.06241 | 0.05224 | 387.90057 | 286.74803 | 0 | 0 | 0 | 20006.89558 | 0.64631 | 0.06463 | 4.77931 | 0.52241
4.78056 | 19613.88141 | 0.05224 | 387.77838 | 286.84803 | 0 | 0 | 0 | 20000.59237 | 0.64651 | 0.06465 | 4.78056 | 0.52241
4.78231 | 19617.42342 | 0.05224 | 387.84842 | 286.94803 | 0 | 0 | 0 | 20004.20532 | 0.64681 | 0.06468 | 4.78231 | 0.5224
4.78406 | 19617.97029 | 0.05224 | 387.85922 | 287.048 | 0 | 0 | 0 | 20004.76236 | 0.6471 | 0.06471 | 4.78406 | 0.5224
4.78612 | 19634.16338 | 0.05224 | 388.17935 | 287.148 | 0 | 0 | 0 | 20021.27424 | 0.64744 | 0.06474 | 4.78612 | 0.52241
4.7875 | 19630.24884 | 0.05224 | 388.10196 | 287.24803 | 0 | 0 | 0 | 20017.28319 | 0.64767 | 0.06477 | 4.7875 | 0.52242
4.78881 | 19620.52733 | 0.05224 | 387.90976 | 287.34803 | 0 | 0 | 0 | 20007.37015 | 0.64789 | 0.06479 | 4.78881 | 0.52242
4.79106 | 19633.50177 | 0.05224 | 388.16629 | 287.44803 | 0 | 0 | 0 | 20020.60051 | 0.64826 | 0.06483 | 4.79106 | 0.5224
4.79237 | 19633.44663 | 0.05224 | 388.16519 | 287.548 | 0 | 0 | 0 | 20020.54449 | 0.64848 | 0.06485 | 4.79237 | 0.5224
4.794 | 19632.45273 | 0.05224 | 388.14554 | 287.648 | 0 | 0 | 0 | 20019.53001 | 0.64875 | 0.06488 | 4.794 | 0.52241
4.79556 | 19630.80615 | 0.05224 | 388.11298 | 287.74803 | 0 | 0 | 0 | 20017.85112 | 0.64901 | 0.0649 | 4.79556 | 0.52242
4.79781 | 19648.03338 | 0.05224 | 388.45358 | 287.84803 | 0 | 0 | 0 | 20035.41795 | 0.64939 | 0.06494 | 4.79781 | 0.52242
4.79931 | 19649.01537 | 0.05224 | 388.47299 | 287.94803 | 0 | 0 | 0 | 20036.41999 | 0.64964 | 0.06496 | 4.79931 | 0.52241
4.8005 | 19637.15404 | 0.05224 | 388.23849 | 288.048 | 0 | 0 | 0 | 20024.32393 | 0.64984 | 0.06498 | 4.8005 | 0.52241
4.80269 | 19646.1156 | 0.05224 | 388.41568 | 288.148 | 0 | 0 | 0 | 20033.4621 | 0.6502 | 0.06502 | 4.80269 | 0.52242
4.804 | 19647.94695 | 0.05224 | 388.45187 | 288.24803 | 0 | 0 | 0 | 20035.33081 | 0.65042 | 0.06504 | 4.804 | 0.52242
4.80562 | 19646.22587 | 0.05224 | 388.41785 | 288.34803 | 0 | 0 | 0 | 20033.57569 | 0.65069 | 0.06507 | 4.80562 | 0.52242
4.80725 | 19646.79062 | 0.05224 | 388.42902 | 288.44803 | 0 | 0 | 0 | 20034.15139 | 0.65096 | 0.0651 | 4.80725 | 0.52241
4.8095 | 19662.19544 | 0.05224 | 388.73358 | 288.548 | 0 | 0 | 0 | 20049.85884 | 0.65134 | 0.06513 | 4.8095 | 0.52241
4.81106 | 19665.42751 | 0.05224 | 388.79749 | 288.648 | 0 | 0 | 0 | 20053.15593 | 0.6516 | 0.06516 | 4.81106 | 0.52242
4.81212 | 19652.40091 | 0.05224 | 388.53992 | 288.74803 | 0 | 0 | 0 | 20039.87112 | 0.65177 | 0.06518 | 4.81212 | 0.52243
4.81419 | 19655.98762 | 0.05224 | 388.61084 | 288.84803 | 0 | 0 | 0 | 20043.52919 | 0.65212 | 0.06521 | 4.81419 | 0.52242
4.81575 | 19665.64804 | 0.05224 | 388.80185 | 288.94803 | 0 | 0 | 0 | 20053.37999 | 0.65238 | 0.06524 | 4.81575 | 0.52241
4.81731 | 19660.95567 | 0.05224 | 388.70908 | 289.048 | 0 | 0 | 0 | 20048.5954 | 0.65264 | 0.06526 | 4.81731 | 0.52241
4.81887 | 19662.82725 | 0.05224 | 388.74606 | 289.148 | 0 | 0 | 0 | 20050.50301 | 0.6529 | 0.06529 | 4.81887 | 0.52243
4.82112 | 19675.4843 | 0.05224 | 388.99631 | 289.24803 | 0 | 0 | 0 | 20063.40973 | 0.65327 | 0.06533 | 4.82112 | 0.52243
4.82269 | 19679.89355 | 0.05224 | 389.08347 | 289.34803 | 0 | 0 | 0 | 20067.90647 | 0.65354 | 0.06535 | 4.82269 | 0.52242
4.82387 | 19671.74262 | 0.05224 | 388.92233 | 289.44803 | 0 | 0 | 0 | 20059.59451 | 0.65373 | 0.06537 | 4.82387 | 0.52241
4.82575 | 19671.52208 | 0.05224 | 388.91797 | 289.548 | 0 | 0 | 0 | 20059.37045 | 0.65405 | 0.0654 | 4.82575 | 0.52241
4.8275 | 19685.04041 | 0.05224 | 389.18524 | 289.648 | 0 | 0 | 0 | 20073.15473 | 0.65434 | 0.06543 | 4.8275 | 0.52242
4.829 | 19677.3842 | 0.05224 | 389.03387 | 289.74803 | 0 | 0 | 0 | 20065.34846 | 0.65459 | 0.06546 | 4.829 | 0.52243
4.83056 | 19679.38244 | 0.05224 | 389.07336 | 289.84803 | 0 | 0 | 0 | 20067.38522 | 0.65485 | 0.06548 | 4.83056 | 0.52242
4.83275 | 19688.43192 | 0.05224 | 389.25229 | 289.94803 | 0 | 0 | 0 | 20076.61364 | 0.65521 | 0.06552 | 4.83275 | 0.52241
4.83444 | 19699.20099 | 0.05224 | 389.46521 | 290.048 | 0 | 0 | 0 | 20087.59407 | 0.65549 | 0.06555 | 4.83444 | 0.52241
4.83562 | 19688.87299 | 0.05224 | 389.26102 | 290.148 | 0 | 0 | 0 | 20077.06331 | 0.65569 | 0.06557 | 4.83562 | 0.52242
4.83737 | 19685.08214 | 0.05224 | 389.18607 | 290.24803 | 0 | 0 | 0 | 20073.19674 | 0.65598 | 0.0656 | 4.83737 | 0.52243
4.83925 | 19702.10075 | 0.05224 | 389.52252 | 290.34803 | 0 | 0 | 0 | 20090.55196 | 0.6563 | 0.06563 | 4.83925 | 0.52242
4.84056 | 19691.20204 | 0.05224 | 389.30707 | 290.44803 | 0 | 0 | 0 | 20079.43771 | 0.65651 | 0.06565 | 4.84056 | 0.52241
4.84225 | 19695.08529 | 0.05224 | 389.38382 | 290.548 | 0 | 0 | 0 | 20083.39764 | 0.6568 | 0.06568 | 4.84225 | 0.52241
4.84425 | 19700.3141 | 0.05224 | 389.48721 | 290.648 | 0 | 0 | 0 | 20088.72992 | 0.65713 | 0.06571 | 4.84425 | 0.52242
4.84612 | 19714.24073 | 0.05224 | 389.76254 | 290.74803 | 0 | 0 | 0 | 20102.9312 | 0.65744 | 0.06574 | 4.84612 | 0.52243
4.84737 | 19706.84826 | 0.05224 | 389.61639 | 290.84803 | 0 | 0 | 0 | 20095.39256 | 0.65765 | 0.06576 | 4.84737 | 0.52242
4.84887 | 19697.94333 | 0.05224 | 389.44034 | 290.94803 | 0 | 0 | 0 | 20086.31196 | 0.6579 | 0.06579 | 4.84887 | 0.52241
4.851 | 19715.47306 | 0.05224 | 389.7869 | 291.048 | 0 | 0 | 0 | 20104.18687 | 0.65825 | 0.06583 | 4.851 | 0.52241
4.85225 | 19707.06135 | 0.05224 | 389.62061 | 291.148 | 0 | 0 | 0 | 20095.61039 | 0.65846 | 0.06585 | 4.85225 | 0.52242
4.85394 | 19710.34557 | 0.05224 | 389.68555 | 291.24803 | 0 | 0 | 0 | 20098.95883 | 0.65874 | 0.06587 | 4.85394 | 0.52243
4.85594 | 19715.11692 | 0.05224 | 389.77988 | 291.34803 | 0 | 0 | 0 | 20103.82433 | 0.65908 | 0.06591 | 4.85594 | 0.52242
4.85775 | 19727.68605 | 0.05224 | 390.02835 | 291.44803 | 0 | 0 | 0 | 20116.6408 | 0.65938 | 0.06594 | 4.85775 | 0.52241
4.85912 | 19723.41985 | 0.05224 | 389.94403 | 291.548 | 0 | 0 | 0 | 20112.29032 | 0.65961 | 0.06596 | 4.85912 | 0.52241
4.8605 | 19712.72379 | 0.05224 | 389.73254 | 291.648 | 0 | 0 | 0 | 20101.38457 | 0.65984 | 0.06598 | 4.8605 | 0.52242
4.86275 | 19730.32057 | 0.05224 | 390.08044 | 291.74803 | 0 | 0 | 0 | 20119.32795 | 0.66021 | 0.06602 | 4.86275 | 0.52243
4.86394 | 19724.01142 | 0.05224 | 389.95572 | 291.84803 | 0 | 0 | 0 | 20112.89404 | 0.66041 | 0.06604 | 4.86394 | 0.52242
4.86562 | 19723.79684 | 0.05224 | 389.95148 | 291.94803 | 0 | 0 | 0 | 20112.6762 | 0.66069 | 0.06607 | 4.86562 | 0.52241
4.86731 | 19724.87867 | 0.05224 | 389.97287 | 292.048 | 0 | 0 | 0 | 20113.77782 | 0.66097 | 0.0661 | 4.86731 | 0.52241
4.8695 | 19743.4023 | 0.05224 | 390.33908 | 292.148 | 0 | 0 | 0 | 20132.66722 | 0.66134 | 0.06613 | 4.8695 | 0.52243
4.87094 | 19740.92275 | 0.05224 | 390.29007 | 292.24803 | 0 | 0 | 0 | 20130.13878 | 0.66158 | 0.06616 | 4.87094 | 0.52243
4.87219 | 19729.96742 | 0.05224 | 390.07346 | 292.34803 | 0 | 0 | 0 | 20118.96696 | 0.66179 | 0.06618 | 4.87219 | 0.52242
4.87444 | 19743.22051 | 0.05224 | 390.33548 | 292.44803 | 0 | 0 | 0 | 20132.48206 | 0.66216 | 0.06622 | 4.87444 | 0.52241
4.87562 | 19738.62499 | 0.05224 | 390.24463 | 292.548 | 0 | 0 | 0 | 20127.7955 | 0.66236 | 0.06624 | 4.87562 | 0.52241
4.87725 | 19736.38982 | 0.05224 | 390.20044 | 292.648 | 0 | 0 | 0 | 20125.51601 | 0.66263 | 0.06626 | 4.87725 | 0.52242
4.87894 | 19739.55184 | 0.05224 | 390.26297 | 292.74803 | 0 | 0 | 0 | 20128.74152 | 0.66291 | 0.06629 | 4.87894 | 0.52243
4.88119 | 19758.24088 | 0.05224 | 390.63245 | 292.84803 | 0 | 0 | 0 | 20147.79896 | 0.66329 | 0.06633 | 4.88119 | 0.52242
4.88262 | 19755.86414 | 0.05224 | 390.58545 | 292.94803 | 0 | 0 | 0 | 20145.37477 | 0.66352 | 0.06635 | 4.88262 | 0.52241
4.88381 | 19743.84189 | 0.05224 | 390.34778 | 293.048 | 0 | 0 | 0 | 20133.11534 | 0.66372 | 0.06637 | 4.88381 | 0.52241
4.886 | 19753.10743 | 0.05224 | 390.53098 | 293.148 | 0 | 0 | 0 | 20142.56315 | 0.66409 | 0.06641 | 4.886 | 0.52242
4.88737 | 19755.89991 | 0.05224 | 390.58618 | 293.24803 | 0 | 0 | 0 | 20145.41212 | 0.66432 | 0.06643 | 4.88737 | 0.52243
4.88894 | 19752.30873 | 0.05224 | 390.51517 | 293.34803 | 0 | 0 | 0 | 20141.74938 | 0.66458 | 0.06646 | 4.88894 | 0.52242
4.89056 | 19754.23396 | 0.05224 | 390.55322 | 293.44803 | 0 | 0 | 0 | 20143.713 | 0.66485 | 0.06648 | 4.89056 | 0.52241
4.89287 | 19770.24674 | 0.05224 | 390.86981 | 293.548 | 0 | 0 | 0 | 20160.04129 | 0.66523 | 0.06652 | 4.89287 | 0.52241
4.89437 | 19770.80405 | 0.05224 | 390.88083 | 293.648 | 0 | 0 | 0 | 20160.60921 | 0.66548 | 0.06655 | 4.89437 | 0.52242
4.89556 | 19760.24657 | 0.05224 | 390.67212 | 293.74803 | 0 | 0 | 0 | 20149.8435 | 0.66568 | 0.06657 | 4.89556 | 0.52243
4.89756 | 19764.78696 | 0.05224 | 390.76187 | 293.84803 | 0 | 0 | 0 | 20154.47405 | 0.66601 | 0.0666 | 4.89756 | 0.52242
4.89912 | 19771.92163 | 0.05224 | 390.90292 | 293.94803 | 0 | 0 | 0 | 20161.74973 | 0.66627 | 0.06663 | 4.89912 | 0.52241
4.90062 | 19765.91051 | 0.05224 | 390.78409 | 294.048 | 0 | 0 | 0 | 20155.61924 | 0.66652 | 0.06665 | 4.90062 | 0.52241
4.90219 | 19767.48407 | 0.05224 | 390.81519 | 294.148 | 0 | 0 | 0 | 20157.22344 | 0.66679 | 0.06668 | 4.90219 | 0.52242
4.90444 | 19779.44523 | 0.05224 | 391.05167 | 294.24803 | 0 | 0 | 0 | 20169.42063 | 0.66716 | 0.06672 | 4.90444 | 0.52243
4.90606 | 19786.43835 | 0.05224 | 391.18994 | 294.34803 | 0 | 0 | 0 | 20176.55161 | 0.66743 | 0.06674 | 4.90606 | 0.52242
4.90719 | 19776.82114 | 0.05224 | 390.99979 | 294.44803 | 0 | 0 | 0 | 20166.74593 | 0.66762 | 0.06676 | 4.90719 | 0.52242
4.90906 | 19775.23416 | 0.05224 | 390.96841 | 294.548 | 0 | 0 | 0 | 20165.12617 | 0.66793 | 0.06679 | 4.90906 | 0.52241
4.91081 | 19790.00717 | 0.05224 | 391.2605 | 294.648 | 0 | 0 | 0 | 20180.19101 | 0.66822 | 0.06682 | 4.91081 | 0.52242
4.91225 | 19780.83253 | 0.05224 | 391.0791 | 294.74803 | 0 | 0 | 0 | 20170.835 | 0.66846 | 0.06685 | 4.91225 | 0.52243
4.91381 | 19783.14072 | 0.05224 | 391.12473 | 294.84803 | 0 | 0 | 0 | 20173.18918 | 0.66872 | 0.06687 | 4.91381 | 0.52242
4.916 | 19791.08006 | 0.05224 | 391.28171 | 294.94803 | 0 | 0 | 0 | 20181.28485 | 0.66909 | 0.06691 | 4.916 | 0.52241
4.91787 | 19805.45223 | 0.05224 | 391.56586 | 295.048 | 0 | 0 | 0 | 20195.94047 | 0.6694 | 0.06694 | 4.91787 | 0.52241
4.919 | 19795.49974 | 0.05224 | 391.36908 | 295.148 | 0 | 0 | 0 | 20185.79248 | 0.66959 | 0.06696 | 4.919 | 0.52242
4.92056 | 19788.76144 | 0.05224 | 391.23587 | 295.24803 | 0 | 0 | 0 | 20178.92135 | 0.66985 | 0.06698 | 4.92056 | 0.52243
4.92256 | 19805.91118 | 0.05224 | 391.57492 | 295.34803 | 0 | 0 | 0 | 20196.40882 | 0.67018 | 0.06702 | 4.92256 | 0.52242
4.92394 | 19798.1745 | 0.05224 | 391.42197 | 295.44803 | 0 | 0 | 0 | 20188.52008 | 0.67041 | 0.06704 | 4.92394 | 0.52241
4.92556 | 19800.52441 | 0.05224 | 391.46841 | 295.548 | 0 | 0 | 0 | 20190.91627 | 0.67068 | 0.06707 | 4.92556 | 0.52241
4.92756 | 19805.02456 | 0.05224 | 391.5574 | 295.648 | 0 | 0 | 0 | 20195.5048 | 0.67101 | 0.0671 | 4.92756 | 0.52242
4.92944 | 19817.86042 | 0.05224 | 391.81116 | 295.74803 | 0 | 0 | 0 | 20208.59357 | 0.67133 | 0.06713 | 4.92944 | 0.52242
4.93069 | 19811.2905 | 0.05224 | 391.68127 | 295.84803 | 0 | 0 | 0 | 20201.89359 | 0.67154 | 0.06715 | 4.93069 | 0.52242
4.93219 | 19802.69998 | 0.05224 | 391.51144 | 295.94803 | 0 | 0 | 0 | 20193.13352 | 0.67178 | 0.06718 | 4.93219 | 0.52241
4.93444 | 19822.57366 | 0.05224 | 391.90436 | 296.048 | 0 | 0 | 0 | 20213.39994 | 0.67216 | 0.06722 | 4.93444 | 0.52241
4.93569 | 19813.78794 | 0.05224 | 391.73065 | 296.148 | 0 | 0 | 0 | 20204.4407 | 0.67237 | 0.06724 | 4.93569 | 0.52242
4.93725 | 19814.11427 | 0.05224 | 391.73709 | 296.24803 | 0 | 0 | 0 | 20204.77368 | 0.67263 | 0.06726 | 4.93725 | 0.52243
4.93906 | 19815.08136 | 0.05224 | 391.75623 | 296.34803 | 0 | 0 | 0 | 20205.76016 | 0.67293 | 0.06729 | 4.93906 | 0.52242
4.94119 | 19832.85248 | 0.05224 | 392.10757 | 296.44803 | 0 | 0 | 0 | 20223.88091 | 0.67328 | 0.06733 | 4.94119 | 0.52241
4.9425 | 19827.74734 | 0.05224 | 392.00662 | 296.548 | 0 | 0 | 0 | 20218.67466 | 0.6735 | 0.06735 | 4.9425 | 0.52241
4.94381 | 19817.68608 | 0.05224 | 391.80771 | 296.648 | 0 | 0 | 0 | 20208.41619 | 0.67372 | 0.06737 | 4.94381 | 0.52242
4.94606 | 19833.91196 | 0.05224 | 392.12851 | 296.74803 | 0 | 0 | 0 | 20224.9623 | 0.6741 | 0.06741 | 4.94606 | 0.52243
4.94731 | 19827.51936 | 0.05224 | 392.00214 | 296.84803 | 0 | 0 | 0 | 20218.44282 | 0.67431 | 0.06743 | 4.94731 | 0.52242
4.94894 | 19829.37306 | 0.05224 | 392.03879 | 296.94803 | 0 | 0 | 0 | 20220.33331 | 0.67458 | 0.06746 | 4.94894 | 0.52241
4.95062 | 19828.45515 | 0.05224 | 392.02063 | 297.048 | 0 | 0 | 0 | 20219.39662 | 0.67486 | 0.06749 | 4.95062 | 0.52241
4.95281 | 19846.45724 | 0.05224 | 392.37656 | 297.148 | 0 | 0 | 0 | 20237.75388 | 0.67522 | 0.06752 | 4.95281 | 0.52242
4.95425 | 19845.75987 | 0.05224 | 392.36276 | 297.24803 | 0 | 0 | 0 | 20237.04281 | 0.67546 | 0.06755 | 4.95425 | 0.52243
4.95544 | 19833.73463 | 0.05224 | 392.125 | 297.34803 | 0 | 0 | 0 | 20224.78026 | 0.67566 | 0.06757 | 4.95544 | 0.52242
4.95769 | 19844.29508 | 0.05224 | 392.3338 | 297.44803 | 0 | 0 | 0 | 20235.54908 | 0.67604 | 0.0676 | 4.95769 | 0.52241
4.95906 | 19846.7955 | 0.05224 | 392.38324 | 297.548 | 0 | 0 | 0 | 20238.0993 | 0.67626 | 0.06763 | 4.95906 | 0.52241
4.96062 | 19844.21462 | 0.05224 | 392.33221 | 297.648 | 0 | 0 | 0 | 20235.46661 | 0.67652 | 0.06765 | 4.96062 | 0.52242
4.96225 | 19844.05071 | 0.05224 | 392.32898 | 297.74803 | 0 | 0 | 0 | 20235.30013 | 0.6768 | 0.06768 | 4.96225 | 0.52243
4.9645 | 19861.90826 | 0.05224 | 392.68201 | 297.84803 | 0 | 0 | 0 | 20253.50957 | 0.67717 | 0.06772 | 4.9645 | 0.52242
4.96594 | 19860.44794 | 0.05224 | 392.65314 | 297.94803 | 0 | 0 | 0 | 20252.02051 | 0.67741 | 0.06774 | 4.96594 | 0.52241
4.96712 | 19849.19906 | 0.05224 | 392.43076 | 298.048 | 0 | 0 | 0 | 20240.54995 | 0.67761 | 0.06776 | 4.96712 | 0.52241
4.96925 | 19855.10588 | 0.05224 | 392.54755 | 298.148 | 0 | 0 | 0 | 20246.57308 | 0.67796 | 0.0678 | 4.96925 | 0.52242
4.97075 | 19862.46854 | 0.05224 | 392.69308 | 298.24803 | 0 | 0 | 0 | 20254.08061 | 0.67821 | 0.06782 | 4.97075 | 0.52243
4.97231 | 19859.83104 | 0.05224 | 392.64096 | 298.34803 | 0 | 0 | 0 | 20251.3919 | 0.67847 | 0.06785 | 4.97231 | 0.52242
4.97381 | 19857.08475 | 0.05224 | 392.58667 | 298.44803 | 0 | 0 | 0 | 20248.59117 | 0.67872 | 0.06787 | 4.97381 | 0.52242
4.97612 | 19871.85478 | 0.05224 | 392.87866 | 298.548 | 0 | 0 | 0 | 20263.65289 | 0.67911 | 0.06791 | 4.97612 | 0.52241
4.97775 | 19876.68425 | 0.05224 | 392.97415 | 298.648 | 0 | 0 | 0 | 20268.57752 | 0.67938 | 0.06794 | 4.97775 | 0.52242
4.97887 | 19866.08654 | 0.05224 | 392.76462 | 298.74803 | 0 | 0 | 0 | 20257.76979 | 0.67957 | 0.06796 | 4.97887 | 0.52243
4.98087 | 19868.07287 | 0.05224 | 392.80389 | 298.84803 | 0 | 0 | 0 | 20259.79566 | 0.6799 | 0.06799 | 4.98087 | 0.52242
4.98244 | 19877.52914 | 0.05224 | 392.99084 | 298.94803 | 0 | 0 | 0 | 20269.43952 | 0.68016 | 0.06802 | 4.98244 | 0.52241
4.984 | 19871.06949 | 0.05224 | 392.86313 | 299.048 | 0 | 0 | 0 | 20262.85157 | 0.68042 | 0.06804 | 4.984 | 0.52241
4.98556 | 19872.48808 | 0.05224 | 392.89117 | 299.148 | 0 | 0 | 0 | 20264.29862 | 0.68068 | 0.06807 | 4.98556 | 0.52242
4.98781 | 19885.65624 | 0.05224 | 393.15152 | 299.24803 | 0 | 0 | 0 | 20277.72658 | 0.68106 | 0.06811 | 4.98781 | 0.52243
4.98937 | 19890.0193 | 0.05224 | 393.23779 | 299.34803 | 0 | 0 | 0 | 20282.17508 | 0.68132 | 0.06813 | 4.98937 | 0.52242
4.99056 | 19880.83422 | 0.05224 | 393.05618 | 299.44803 | 0 | 0 | 0 | 20272.80974 | 0.68151 | 0.06815 | 4.99056 | 0.52241
4.99237 | 19879.02373 | 0.05224 | 393.02042 | 299.548 | 0 | 0 | 0 | 20270.96281 | 0.68182 | 0.06818 | 4.99237 | 0.52241
4.99412 | 19892.8684 | 0.05224 | 393.29413 | 299.648 | 0 | 0 | 0 | 20285.08007 | 0.68211 | 0.06821 | 4.99412 | 0.52242
4.99562 | 19886.37298 | 0.05224 | 393.16571 | 299.74803 | 0 | 0 | 0 | 20278.45633 | 0.68236 | 0.06824 | 4.99562 | 0.52243
4.99725 | 19888.95684 | 0.05224 | 393.2168 | 299.84803 | 0 | 0 | 0 | 20281.09213 | 0.68263 | 0.06826 | 4.99725 | 0.52242
4.99937 | 19896.97367 | 0.05224 | 393.37527 | 299.94803 | 0 | 0 | 0 | 20289.26716 | 0.68298 | 0.0683 | 4.99937 | 0.52241
5.00106 | 19904.54942 | 0.05224 | 393.52505 | 300.048 | 0 | 0 | 0 | 20296.99252 | 0.68326 | 0.06833 | 5.00106 | 0.52241
5.00225 | 19896.61455 | 0.05224 | 393.36819 | 300.148 | 0 | 0 | 0 | 20288.89996 | 0.68346 | 0.06835 | 5.00225 | 0.52242
5.00394 | 19893.1247 | 0.05224 | 393.29919 | 300.24803 | 0 | 0 | 0 | 20285.34147 | 0.68374 | 0.06837 | 5.00394 | 0.52243
5.00594 | 19910.90626 | 0.05224 | 393.65073 | 300.34803 | 0 | 0 | 0 | 20303.47467 | 0.68408 | 0.06841 | 5.00594 | 0.52243
5.00725 | 19901.02082 | 0.05224 | 393.45529 | 300.44803 | 0 | 0 | 0 | 20293.39358 | 0.6843 | 0.06843 | 5.00725 | 0.52241
5.00887 | 19903.22173 | 0.05224 | 393.49881 | 300.548 | 0 | 0 | 0 | 20295.63728 | 0.68457 | 0.06846 | 5.00887 | 0.52241
5.01094 | 19908.52654 | 0.05224 | 393.6037 | 300.648 | 0 | 0 | 0 | 20301.04736 | 0.68491 | 0.06849 | 5.01094 | 0.52242
5.01281 | 19921.73493 | 0.05224 | 393.86484 | 300.74803 | 0 | 0 | 0 | 20314.51578 | 0.68522 | 0.06852 | 5.01281 | 0.52243
5.01406 | 19914.6077 | 0.05224 | 393.72391 | 300.84803 | 0 | 0 | 0 | 20307.24788 | 0.68543 | 0.06854 | 5.01406 | 0.52242
5.01562 | 19907.07815 | 0.05224 | 393.57504 | 300.94803 | 0 | 0 | 0 | 20299.57075 | 0.68569 | 0.06857 | 5.01562 | 0.52242
5.01775 | 19925.01169 | 0.05224 | 393.92963 | 301.048 | 0 | 0 | 0 | 20317.85799 | 0.68605 | 0.0686 | 5.01775 | 0.52241
5.019 | 19915.85493 | 0.05224 | 393.74857 | 301.148 | 0 | 0 | 0 | 20308.52065 | 0.68625 | 0.06863 | 5.019 | 0.52243
5.02062 | 19918.24061 | 0.05224 | 393.79575 | 301.24803 | 0 | 0 | 0 | 20310.95263 | 0.68652 | 0.06865 | 5.02062 | 0.52243
5.02244 | 19918.1363 | 0.05224 | 393.79367 | 301.34803 | 0 | 0 | 0 | 20310.84682 | 0.68683 | 0.06868 | 5.02244 | 0.52242
5.0245 | 19935.50211 | 0.05224 | 394.13702 | 301.44803 | 0 | 0 | 0 | 20328.55524 | 0.68717 | 0.06872 | 5.0245 | 0.52241
5.02581 | 19930.46701 | 0.05224 | 394.03748 | 301.548 | 0 | 0 | 0 | 20323.42056 | 0.68739 | 0.06874 | 5.02581 | 0.52241
5.02712 | 19919.63834 | 0.05224 | 393.82336 | 301.648 | 0 | 0 | 0 | 20312.37789 | 0.68761 | 0.06876 | 5.02712 | 0.52242
5.02937 | 19935.93425 | 0.05224 | 394.14557 | 301.74803 | 0 | 0 | 0 | 20328.99558 | 0.68798 | 0.0688 | 5.02937 | 0.52243
5.03062 | 19928.81447 | 0.05224 | 394.00479 | 301.84803 | 0 | 0 | 0 | 20321.73545 | 0.68819 | 0.06882 | 5.03062 | 0.52242
5.03231 | 19931.97203 | 0.05224 | 394.06723 | 301.94803 | 0 | 0 | 0 | 20324.95474 | 0.68847 | 0.06885 | 5.03231 | 0.52241
5.03406 | 19932.53827 | 0.05224 | 394.07843 | 302.048 | 0 | 0 | 0 | 20325.532 | 0.68876 | 0.06888 | 5.03406 | 0.52241
5.03612 | 19948.8461 | 0.05224 | 394.40085 | 302.148 | 0 | 0 | 0 | 20342.16214 | 0.68911 | 0.06891 | 5.03612 | 0.52243
5.0375 | 19944.79001 | 0.05224 | 394.32065 | 302.24803 | 0 | 0 | 0 | 20338.02639 | 0.68934 | 0.06893 | 5.0375 | 0.52243
5.03881 | 19934.90607 | 0.05224 | 394.12524 | 302.34803 | 0 | 0 | 0 | 20327.94686 | 0.68956 | 0.06896 | 5.03881 | 0.52242
5.04106 | 19947.47072 | 0.05224 | 394.37363 | 302.44803 | 0 | 0 | 0 | 20340.75866 | 0.68993 | 0.06899 | 5.04106 | 0.52241
5.04237 | 19947.27701 | 0.05224 | 394.36981 | 302.548 | 0 | 0 | 0 | 20340.56105 | 0.69015 | 0.06901 | 5.04237 | 0.52241
5.044 | 19945.7258 | 0.05224 | 394.33914 | 302.648 | 0 | 0 | 0 | 20338.9802 | 0.69042 | 0.06904 | 5.044 | 0.52242
5.04556 | 19944.69017 | 0.05224 | 394.31866 | 302.74803 | 0 | 0 | 0 | 20337.9237 | 0.69068 | 0.06907 | 5.04556 | 0.52243
5.04781 | 19960.80428 | 0.05224 | 394.63727 | 302.84803 | 0 | 0 | 0 | 20354.35623 | 0.69106 | 0.06911 | 5.04781 | 0.52243
5.04931 | 19963.23913 | 0.05224 | 394.68539 | 302.94803 | 0 | 0 | 0 | 20356.83799 | 0.69131 | 0.06913 | 5.04931 | 0.52242
5.0505 | 19950.86074 | 0.05224 | 394.44067 | 303.048 | 0 | 0 | 0 | 20344.21601 | 0.6915 | 0.06915 | 5.0505 | 0.52242
5.05269 | 19959.32758 | 0.05224 | 394.60806 | 303.148 | 0 | 0 | 0 | 20352.85005 | 0.69187 | 0.06919 | 5.05269 | 0.52243
5.054 | 19961.12615 | 0.05224 | 394.64362 | 303.24803 | 0 | 0 | 0 | 20354.68453 | 0.69209 | 0.06921 | 5.054 | 0.52243
5.05562 | 19959.16665 | 0.05224 | 394.60489 | 303.34803 | 0 | 0 | 0 | 20352.68512 | 0.69236 | 0.06924 | 5.05562 | 0.52243
5.05719 | 19959.29331 | 0.05224 | 394.60739 | 303.44803 | 0 | 0 | 0 | 20352.81427 | 0.69262 | 0.06926 | 5.05719 | 0.52242
5.05956 | 19974.93953 | 0.05224 | 394.91672 | 303.548 | 0 | 0 | 0 | 20368.76912 | 0.69301 | 0.0693 | 5.05956 | 0.52242
5.06106 | 19977.75584 | 0.05224 | 394.97238 | 303.648 | 0 | 0 | 0 | 20371.64142 | 0.69326 | 0.06933 | 5.06106 | 0.52243
5.06212 | 19964.9021 | 0.05224 | 394.71826 | 303.74803 | 0 | 0 | 0 | 20358.53399 | 0.69344 | 0.06934 | 5.06212 | 0.52243
5.06419 | 19968.09542 | 0.05224 | 394.7814 | 303.84803 | 0 | 0 | 0 | 20361.79062 | 0.69378 | 0.06938 | 5.06419 | 0.52243
5.06575 | 19977.2656 | 0.05224 | 394.96271 | 303.94803 | 0 | 0 | 0 | 20371.14196 | 0.69405 | 0.0694 | 5.06575 | 0.52242
5.06737 | 19972.45401 | 0.05224 | 394.86758 | 304.048 | 0 | 0 | 0 | 20366.23445 | 0.69432 | 0.06943 | 5.06737 | 0.52242
5.06894 | 19974.51633 | 0.05224 | 394.90836 | 304.148 | 0 | 0 | 0 | 20368.33811 | 0.69458 | 0.06946 | 5.06894 | 0.52243
5.07112 | 19986.35828 | 0.05224 | 395.14249 | 304.24803 | 0 | 0 | 0 | 20380.41395 | 0.69494 | 0.06949 | 5.07112 | 0.52243
5.07269 | 19989.21633 | 0.05224 | 395.19897 | 304.34803 | 0 | 0 | 0 | 20383.32827 | 0.6952 | 0.06952 | 5.07269 | 0.52243
5.07387 | 19980.82548 | 0.05224 | 395.03308 | 304.44803 | 0 | 0 | 0 | 20374.77202 | 0.6954 | 0.06954 | 5.07387 | 0.52242
5.07581 | 19980.60942 | 0.05224 | 395.02881 | 304.548 | 0 | 0 | 0 | 20374.55108 | 0.69572 | 0.06957 | 5.07581 | 0.52241
5.0775 | 19993.37673 | 0.05224 | 395.28122 | 304.648 | 0 | 0 | 0 | 20387.56982 | 0.696 | 0.0696 | 5.0775 | 0.52243
5.079 | 19986.1452 | 0.05224 | 395.13824 | 304.74803 | 0 | 0 | 0 | 20380.19611 | 0.69625 | 0.06963 | 5.079 | 0.52243
5.08056 | 19988.02572 | 0.05224 | 395.17545 | 304.84803 | 0 | 0 | 0 | 20382.11461 | 0.69651 | 0.06965 | 5.08056 | 0.52242
5.08269 | 19996.53727 | 0.05224 | 395.34372 | 304.94803 | 0 | 0 | 0 | 20390.79378 | 0.69687 | 0.06969 | 5.08269 | 0.52241
5.08444 | 20006.70135 | 0.05224 | 395.54468 | 305.048 | 0 | 0 | 0 | 20401.15805 | 0.69716 | 0.06972 | 5.08444 | 0.52241
5.08562 | 19997.24507 | 0.05224 | 395.3577 | 305.148 | 0 | 0 | 0 | 20391.51575 | 0.69736 | 0.06974 | 5.08562 | 0.52242
5.08737 | 19993.39461 | 0.05224 | 395.28159 | 305.24803 | 0 | 0 | 0 | 20387.58849 | 0.69765 | 0.06976 | 5.08737 | 0.52243
5.08925 | 20010.02282 | 0.05224 | 395.61032 | 305.34803 | 0 | 0 | 0 | 20404.54538 | 0.69796 | 0.0698 | 5.08925 | 0.52242
5.09056 | 19999.55475 | 0.05224 | 395.40338 | 305.44803 | 0 | 0 | 0 | 20393.86992 | 0.69818 | 0.06982 | 5.09056 | 0.52241
5.09225 | 20003.0759 | 0.05224 | 395.47299 | 305.548 | 0 | 0 | 0 | 20397.46108 | 0.69846 | 0.06985 | 5.09225 | 0.52241
5.09425 | 20007.41065 | 0.05224 | 395.55869 | 305.648 | 0 | 0 | 0 | 20401.88157 | 0.6988 | 0.06988 | 5.09425 | 0.52242
5.09612 | 20021.77238 | 0.05224 | 395.84262 | 305.74803 | 0 | 0 | 0 | 20416.5263 | 0.69911 | 0.06991 | 5.09612 | 0.52243
5.09737 | 20014.85527 | 0.05224 | 395.70587 | 305.84803 | 0 | 0 | 0 | 20409.47312 | 0.69932 | 0.06993 | 5.09737 | 0.52242
5.09887 | 20005.92947 | 0.05224 | 395.52942 | 305.94803 | 0 | 0 | 0 | 20400.37073 | 0.69957 | 0.06996 | 5.09887 | 0.52241
5.10094 | 20022.75437 | 0.05224 | 395.86203 | 306.048 | 0 | 0 | 0 | 20417.52679 | 0.69991 | 0.06999 | 5.10094 | 0.52241
5.10225 | 20014.25326 | 0.05224 | 395.69397 | 306.148 | 0 | 0 | 0 | 20408.85851 | 0.70013 | 0.07001 | 5.10225 | 0.52242
5.10394 | 20017.79824 | 0.05224 | 395.76407 | 306.24803 | 0 | 0 | 0 | 20412.47302 | 0.70041 | 0.07004 | 5.10394 | 0.52243
5.10594 | 20022.19558 | 0.05224 | 395.85098 | 306.34803 | 0 | 0 | 0 | 20416.9573 | 0.70074 | 0.07007 | 5.10594 | 0.52242
5.10775 | 20034.47562 | 0.05224 | 396.09378 | 306.44803 | 0 | 0 | 0 | 20429.4797 | 0.70105 | 0.0701 | 5.10775 | 0.52241
5.10912 | 20029.62381 | 0.05224 | 395.99786 | 306.548 | 0 | 0 | 0 | 20424.53173 | 0.70127 | 0.07013 | 5.10912 | 0.52241
5.1105 | 20018.73255 | 0.05224 | 395.78253 | 306.648 | 0 | 0 | 0 | 20413.42682 | 0.7015 | 0.07015 | 5.1105 | 0.52242
5.11275 | 20036.87173 | 0.05224 | 396.14114 | 306.74803 | 0 | 0 | 0 | 20431.92256 | 0.70188 | 0.07019 | 5.11275 | 0.52243
5.11394 | 20029.55228 | 0.05224 | 395.99643 | 306.84803 | 0 | 0 | 0 | 20424.4586 | 0.70208 | 0.07021 | 5.11394 | 0.52242
5.11562 | 20029.6253 | 0.05224 | 395.99789 | 306.94803 | 0 | 0 | 0 | 20424.53329 | 0.70236 | 0.07024 | 5.11562 | 0.52241
5.11731 | 20029.62828 | 0.05224 | 395.99796 | 307.048 | 0 | 0 | 0 | 20424.5364 | 0.70264 | 0.07026 | 5.11731 | 0.52241
5.1195 | 20048.66898 | 0.05224 | 396.37439 | 307.148 | 0 | 0 | 0 | 20443.95327 | 0.703 | 0.0703 | 5.1195 | 0.52242
5.12094 | 20046.01955 | 0.05224 | 396.32202 | 307.24803 | 0 | 0 | 0 | 20441.25056 | 0.70324 | 0.07032 | 5.12094 | 0.52243
5.12219 | 20034.03753 | 0.05224 | 396.08511 | 307.34803 | 0 | 0 | 0 | 20429.03314 | 0.70345 | 0.07035 | 5.12219 | 0.52242
5.12444 | 20047.73915 | 0.05224 | 396.35602 | 307.44803 | 0 | 0 | 0 | 20443.00413 | 0.70383 | 0.07038 | 5.12444 | 0.52241
5.12562 | 20042.66083 | 0.05224 | 396.25562 | 307.548 | 0 | 0 | 0 | 20437.82589 | 0.70402 | 0.0704 | 5.12562 | 0.52241
5.12725 | 20040.47483 | 0.05224 | 396.2124 | 307.648 | 0 | 0 | 0 | 20435.59775 | 0.7043 | 0.07043 | 5.12725 | 0.52242
5.12894 | 20043.08254 | 0.05224 | 396.26395 | 307.74803 | 0 | 0 | 0 | 20438.25689 | 0.70458 | 0.07046 | 5.12894 | 0.52243
5.13119 | 20061.78051 | 0.05224 | 396.63361 | 307.84803 | 0 | 0 | 0 | 20457.32211 | 0.70495 | 0.0705 | 5.13119 | 0.52242
5.13262 | 20059.46636 | 0.05224 | 396.58786 | 307.94803 | 0 | 0 | 0 | 20454.96327 | 0.70519 | 0.07052 | 5.13262 | 0.52241
5.13381 | 20048.32476 | 0.05224 | 396.36758 | 308.048 | 0 | 0 | 0 | 20443.60162 | 0.70539 | 0.07054 | 5.13381 | 0.52241
5.13594 | 20056.9272 | 0.05224 | 396.53766 | 308.148 | 0 | 0 | 0 | 20452.37414 | 0.70574 | 0.07057 | 5.13594 | 0.52242
5.13737 | 20060.43941 | 0.05224 | 396.60709 | 308.24803 | 0 | 0 | 0 | 20455.95597 | 0.70598 | 0.0706 | 5.13737 | 0.52243
5.13894 | 20055.77385 | 0.05224 | 396.51486 | 308.34803 | 0 | 0 | 0 | 20451.19784 | 0.70624 | 0.07062 | 5.13894 | 0.52242
5.14056 | 20058.65276 | 0.05224 | 396.57178 | 308.44803 | 0 | 0 | 0 | 20454.13394 | 0.70651 | 0.07065 | 5.14056 | 0.52241
5.14287 | 20074.15295 | 0.05224 | 396.87823 | 308.548 | 0 | 0 | 0 | 20469.93942 | 0.7069 | 0.07069 | 5.14287 | 0.52241
5.14437 | 20074.5061 | 0.05224 | 396.88519 | 308.648 | 0 | 0 | 0 | 20470.29884 | 0.70715 | 0.07071 | 5.14437 | 0.52242
5.1455 | 20064.00973 | 0.05224 | 396.67767 | 308.74803 | 0 | 0 | 0 | 20459.59537 | 0.70734 | 0.07073 | 5.1455 | 0.52243
5.14756 | 20068.66038 | 0.05224 | 396.76962 | 308.84803 | 0 | 0 | 0 | 20464.33795 | 0.70768 | 0.07077 | 5.14756 | 0.52242
5.14912 | 20075.96642 | 0.05224 | 396.91409 | 308.94803 | 0 | 0 | 0 | 20471.7879 | 0.70794 | 0.07079 | 5.14912 | 0.52241
5.15062 | 20068.81088 | 0.05224 | 396.77261 | 309.048 | 0 | 0 | 0 | 20464.49199 | 0.70819 | 0.07082 | 5.15062 | 0.52241
5.15219 | 20070.82701 | 0.05224 | 396.81247 | 309.148 | 0 | 0 | 0 | 20466.54742 | 0.70845 | 0.07085 | 5.15219 | 0.52243
5.15444 | 20081.69889 | 0.05224 | 397.0274 | 309.24803 | 0 | 0 | 0 | 20477.63366 | 0.70883 | 0.07088 | 5.15444 | 0.52243
5.15606 | 20088.43124 | 0.05224 | 397.16052 | 309.34803 | 0 | 0 | 0 | 20484.49857 | 0.7091 | 0.07091 | 5.15606 | 0.52243
5.15725 | 20079.2402 | 0.05224 | 396.97879 | 309.44803 | 0 | 0 | 0 | 20475.127 | 0.7093 | 0.07093 | 5.15725 | 0.52242
5.15912 | 20077.89612 | 0.05224 | 396.95224 | 309.548 | 0 | 0 | 0 | 20473.75619 | 0.70961 | 0.07096 | 5.15912 | 0.52241
5.16087 | 20091.54409 | 0.05224 | 397.22205 | 309.648 | 0 | 0 | 0 | 20487.67273 | 0.7099 | 0.07099 | 5.16087 | 0.52242
5.16225 | 20081.86877 | 0.05224 | 397.03076 | 309.74803 | 0 | 0 | 0 | 20477.80792 | 0.71013 | 0.07101 | 5.16225 | 0.52243
5.16381 | 20084.22613 | 0.05224 | 397.07739 | 309.84803 | 0 | 0 | 0 | 20480.21033 | 0.71039 | 0.07104 | 5.16381 | 0.52242
5.166 | 20092.237 | 0.05224 | 397.23575 | 309.94803 | 0 | 0 | 0 | 20488.37914 | 0.71075 | 0.07108 | 5.166 | 0.52241
5.16787 | 20106.0161 | 0.05224 | 397.50818 | 310.048 | 0 | 0 | 0 | 20502.43104 | 0.71107 | 0.07111 | 5.16787 | 0.52241
5.169 | 20095.54803 | 0.05224 | 397.30121 | 310.148 | 0 | 0 | 0 | 20491.75558 | 0.71125 | 0.07113 | 5.169 | 0.52242
5.17062 | 20088.96172 | 0.05224 | 397.17099 | 310.24803 | 0 | 0 | 0 | 20485.04004 | 0.71152 | 0.07115 | 5.17062 | 0.52243
5.17256 | 20105.30233 | 0.05224 | 397.49408 | 310.34803 | 0 | 0 | 0 | 20501.70285 | 0.71185 | 0.07118 | 5.17256 | 0.52242
5.17394 | 20097.45389 | 0.05224 | 397.3389 | 310.44803 | 0 | 0 | 0 | 20493.69898 | 0.71208 | 0.07121 | 5.17394 | 0.52241
5.17556 | 20100.50118 | 0.05224 | 397.39914 | 310.548 | 0 | 0 | 0 | 20496.80624 | 0.71235 | 0.07123 | 5.17556 | 0.52241
5.17756 | 20104.53194 | 0.05224 | 397.47885 | 310.648 | 0 | 0 | 0 | 20500.91709 | 0.71268 | 0.07127 | 5.17756 | 0.52242
5.17944 | 20117.57195 | 0.05224 | 397.73663 | 310.74803 | 0 | 0 | 0 | 20514.21436 | 0.71299 | 0.0713 | 5.17944 | 0.52243
5.18069 | 20111.19276 | 0.05224 | 397.61053 | 310.84803 | 0 | 0 | 0 | 20507.70887 | 0.7132 | 0.07132 | 5.18069 | 0.52242
5.18219 | 20102.02259 | 0.05224 | 397.42923 | 310.94803 | 0 | 0 | 0 | 20498.35909 | 0.71345 | 0.07135 | 5.18219 | 0.52241
5.18437 | 20121.31512 | 0.05224 | 397.81064 | 311.048 | 0 | 0 | 0 | 20518.03113 | 0.71382 | 0.07138 | 5.18437 | 0.52241
5.18562 | 20113.28936 | 0.05224 | 397.65198 | 311.148 | 0 | 0 | 0 | 20509.84677 | 0.71402 | 0.0714 | 5.18562 | 0.52242
5.18725 | 20113.29532 | 0.05224 | 397.6521 | 311.24803 | 0 | 0 | 0 | 20509.85299 | 0.7143 | 0.07143 | 5.18725 | 0.52243
5.18906 | 20114.76904 | 0.05224 | 397.68124 | 311.34803 | 0 | 0 | 0 | 20511.35605 | 0.7146 | 0.07146 | 5.18906 | 0.52242
5.19112 | 20132.01267 | 0.05224 | 398.02216 | 311.44803 | 0 | 0 | 0 | 20528.93999 | 0.71494 | 0.07149 | 5.19112 | 0.52242
5.1925 | 20127.33966 | 0.05224 | 397.92975 | 311.548 | 0 | 0 | 0 | 20524.17408 | 0.71517 | 0.07152 | 5.1925 | 0.52241
5.19381 | 20116.70172 | 0.05224 | 397.71945 | 311.648 | 0 | 0 | 0 | 20513.32746 | 0.71539 | 0.07154 | 5.19381 | 0.52242
5.19606 | 20132.34347 | 0.05224 | 398.02869 | 311.74803 | 0 | 0 | 0 | 20529.27764 | 0.71576 | 0.07158 | 5.19606 | 0.52243
5.19731 | 20126.43516 | 0.05224 | 397.91187 | 311.84803 | 0 | 0 | 0 | 20523.25295 | 0.71597 | 0.0716 | 5.19731 | 0.52242
5.19894 | 20127.62129 | 0.05224 | 397.93533 | 311.94803 | 0 | 0 | 0 | 20524.46193 | 0.71624 | 0.07162 | 5.19894 | 0.52241
5.20069 | 20127.02227 | 0.05224 | 397.92349 | 312.048 | 0 | 0 | 0 | 20523.85044 | 0.71654 | 0.07165 | 5.20069 | 0.52241
5.20287 | 20144.96773 | 0.05224 | 398.27829 | 312.148 | 0 | 0 | 0 | 20542.15012 | 0.7169 | 0.07169 | 5.20287 | 0.52242
5.20431 | 20142.67892 | 0.05224 | 398.23303 | 312.24803 | 0 | 0 | 0 | 20539.81618 | 0.71714 | 0.07171 | 5.20431 | 0.52243
5.2055 | 20130.41228 | 0.05224 | 397.99051 | 312.34803 | 0 | 0 | 0 | 20527.30779 | 0.71734 | 0.07173 | 5.2055 | 0.52242
5.20769 | 20141.17092 | 0.05224 | 398.20322 | 312.44803 | 0 | 0 | 0 | 20538.27889 | 0.7177 | 0.07177 | 5.20769 | 0.52241
5.20906 | 20141.77293 | 0.05224 | 398.21512 | 312.548 | 0 | 0 | 0 | 20538.89194 | 0.71793 | 0.07179 | 5.20906 | 0.52241
5.21062 | 20140.028 | 0.05224 | 398.1806 | 312.648 | 0 | 0 | 0 | 20537.11347 | 0.71819 | 0.07182 | 5.21062 | 0.52242
5.21231 | 20138.67348 | 0.05224 | 398.15384 | 312.74803 | 0 | 0 | 0 | 20535.73177 | 0.71847 | 0.07185 | 5.21231 | 0.52243
5.2145 | 20156.49974 | 0.05224 | 398.50629 | 312.84803 | 0 | 0 | 0 | 20553.9101 | 0.71884 | 0.07188 | 5.2145 | 0.52242
5.21594 | 20154.31076 | 0.05224 | 398.46298 | 312.94803 | 0 | 0 | 0 | 20551.67729 | 0.71908 | 0.07191 | 5.21594 | 0.52242
5.21712 | 20143.52977 | 0.05224 | 398.24985 | 313.048 | 0 | 0 | 0 | 20540.68441 | 0.71927 | 0.07193 | 5.21712 | 0.52241
5.21925 | 20149.74803 | 0.05224 | 398.37277 | 313.148 | 0 | 0 | 0 | 20547.02496 | 0.71963 | 0.07196 | 5.21925 | 0.52243
5.22075 | 20156.57276 | 0.05224 | 398.50772 | 313.24803 | 0 | 0 | 0 | 20553.98478 | 0.71988 | 0.07199 | 5.22075 | 0.52243
5.22231 | 20153.89651 | 0.05224 | 398.4548 | 313.34803 | 0 | 0 | 0 | 20551.25562 | 0.72014 | 0.07201 | 5.22231 | 0.52242
5.22381 | 20151.17705 | 0.05224 | 398.40103 | 313.44803 | 0 | 0 | 0 | 20548.48134 | 0.72039 | 0.07204 | 5.22381 | 0.52241
5.22606 | 20165.41213 | 0.05224 | 398.68246 | 313.548 | 0 | 0 | 0 | 20562.99692 | 0.72076 | 0.07208 | 5.22606 | 0.52241
5.22769 | 20170.22818 | 0.05224 | 398.77768 | 313.648 | 0 | 0 | 0 | 20567.9091 | 0.72104 | 0.0721 | 5.22769 | 0.52242
5.22887 | 20160.33828 | 0.05224 | 398.58215 | 313.74803 | 0 | 0 | 0 | 20557.82334 | 0.72123 | 0.07212 | 5.22887 | 0.52243
5.23087 | 20162.03701 | 0.05224 | 398.61575 | 313.84803 | 0 | 0 | 0 | 20559.55669 | 0.72157 | 0.07216 | 5.23087 | 0.52242
5.23244 | 20172.02079 | 0.05224 | 398.81314 | 313.94803 | 0 | 0 | 0 | 20569.73736 | 0.72183 | 0.07218 | 5.23244 | 0.52241
5.234 | 20165.62819 | 0.05224 | 398.68674 | 314.048 | 0 | 0 | 0 | 20563.21787 | 0.72209 | 0.07221 | 5.234 | 0.52241
5.23556 | 20166.52077 | 0.05224 | 398.70441 | 314.148 | 0 | 0 | 0 | 20564.12811 | 0.72235 | 0.07223 | 5.23556 | 0.52242
5.23781 | 20179.94821 | 0.05224 | 398.96985 | 314.24803 | 0 | 0 | 0 | 20577.82059 | 0.72272 | 0.07227 | 5.23781 | 0.52243
5.23937 | 20183.97897 | 0.05224 | 399.04956 | 314.34803 | 0 | 0 | 0 | 20581.92989 | 0.72298 | 0.0723 | 5.23937 | 0.52242
5.24056 | 20174.47054 | 0.05224 | 398.86157 | 314.44803 | 0 | 0 | 0 | 20572.23468 | 0.72318 | 0.07232 | 5.24056 | 0.52242
5.24237 | 20172.57512 | 0.05224 | 398.8241 | 314.548 | 0 | 0 | 0 | 20570.30217 | 0.72348 | 0.07235 | 5.24237 | 0.52241
5.24412 | 20185.97126 | 0.05224 | 399.08893 | 314.648 | 0 | 0 | 0 | 20583.96197 | 0.72377 | 0.07238 | 5.24412 | 0.52242
5.24562 | 20178.9543 | 0.05224 | 398.95023 | 314.74803 | 0 | 0 | 0 | 20576.8061 | 0.72402 | 0.0724 | 5.24562 | 0.52243
5.24725 | 20182.08802 | 0.05224 | 399.01218 | 314.84803 | 0 | 0 | 0 | 20580.00205 | 0.7243 | 0.07243 | 5.24725 | 0.52242
5.24937 | 20189.52221 | 0.05224 | 399.15915 | 314.94803 | 0 | 0 | 0 | 20587.5827 | 0.72465 | 0.07246 | 5.24937 | 0.52242
5.25106 | 20196.84166 | 0.05224 | 399.30386 | 315.048 | 0 | 0 | 0 | 20595.04666 | 0.72493 | 0.07249 | 5.25106 | 0.52241
5.25225 | 20188.4374 | 0.05224 | 399.1377 | 315.148 | 0 | 0 | 0 | 20586.47641 | 0.72513 | 0.07251 | 5.25225 | 0.52242
5.254 | 20185.05186 | 0.05224 | 399.07077 | 315.24803 | 0 | 0 | 0 | 20583.02528 | 0.72542 | 0.07254 | 5.254 | 0.52243
5.25594 | 20201.97362 | 0.05224 | 399.4053 | 315.34803 | 0 | 0 | 0 | 20600.27936 | 0.72574 | 0.07257 | 5.25594 | 0.52242
5.25725 | 20191.91831 | 0.05224 | 399.20651 | 315.44803 | 0 | 0 | 0 | 20590.02712 | 0.72596 | 0.0726 | 5.25725 | 0.52241
5.25887 | 20193.67218 | 0.05224 | 399.24118 | 315.548 | 0 | 0 | 0 | 20591.81492 | 0.72623 | 0.07262 | 5.25887 | 0.52241
5.26094 | 20199.61029 | 0.05224 | 399.35858 | 315.648 | 0 | 0 | 0 | 20597.87073 | 0.72658 | 0.07266 | 5.26094 | 0.52242
5.26275 | 20212.17793 | 0.05224 | 399.60706 | 315.74803 | 0 | 0 | 0 | 20610.68565 | 0.72688 | 0.07269 | 5.26275 | 0.52242
5.264 | 20204.89872 | 0.05224 | 399.46313 | 315.84803 | 0 | 0 | 0 | 20603.26214 | 0.72709 | 0.07271 | 5.264 | 0.52242
5.26556 | 20197.17693 | 0.05224 | 399.31049 | 315.94803 | 0 | 0 | 0 | 20595.38897 | 0.72735 | 0.07273 | 5.26556 | 0.52241
5.26769 | 20214.99872 | 0.05224 | 399.66284 | 316.048 | 0 | 0 | 0 | 20613.56262 | 0.7277 | 0.07277 | 5.26769 | 0.52241
5.269 | 20206.86716 | 0.05224 | 399.50208 | 316.148 | 0 | 0 | 0 | 20605.26934 | 0.72792 | 0.07279 | 5.269 | 0.52242
5.27062 | 20209.28115 | 0.05224 | 399.5498 | 316.24803 | 0 | 0 | 0 | 20607.73087 | 0.72819 | 0.07282 | 5.27062 | 0.52243
5.27244 | 20209.09935 | 0.05224 | 399.5462 | 316.34803 | 0 | 0 | 0 | 20607.54571 | 0.72849 | 0.07285 | 5.27244 | 0.52242
5.2745 | 20226.63951 | 0.05224 | 399.89297 | 316.44803 | 0 | 0 | 0 | 20625.43151 | 0.72884 | 0.07288 | 5.2745 | 0.52241
5.27581 | 20221.69381 | 0.05224 | 399.7952 | 316.548 | 0 | 0 | 0 | 20620.38863 | 0.72906 | 0.07291 | 5.27581 | 0.52241
5.27712 | 20209.92637 | 0.05224 | 399.56256 | 316.648 | 0 | 0 | 0 | 20608.38904 | 0.72927 | 0.07293 | 5.27712 | 0.52242
5.27931 | 20226.34596 | 0.05224 | 399.88718 | 316.74803 | 0 | 0 | 0 | 20625.13277 | 0.72964 | 0.07296 | 5.27931 | 0.52242
5.28062 | 20219.25896 | 0.05224 | 399.74707 | 316.84803 | 0 | 0 | 0 | 20617.90687 | 0.72986 | 0.07299 | 5.28062 | 0.52242
5.28231 | 20222.52679 | 0.05224 | 399.81168 | 316.94803 | 0 | 0 | 0 | 20621.23819 | 0.73014 | 0.07301 | 5.28231 | 0.52241
5.28406 | 20222.70262 | 0.05224 | 399.81516 | 317.048 | 0 | 0 | 0 | 20621.41713 | 0.73043 | 0.07304 | 5.28406 | 0.52241
5.28612 | 20239.37553 | 0.05224 | 400.14478 | 317.148 | 0 | 0 | 0 | 20638.41914 | 0.73077 | 0.07308 | 5.28612 | 0.52242
5.2875 | 20233.96492 | 0.05224 | 400.03781 | 317.24803 | 0 | 0 | 0 | 20632.90169 | 0.731 | 0.0731 | 5.2875 | 0.52242
5.28881 | 20223.61457 | 0.05224 | 399.83316 | 317.34803 | 0 | 0 | 0 | 20622.34759 | 0.73122 | 0.07312 | 5.28881 | 0.52242
5.29106 | 20236.52345 | 0.05224 | 400.08838 | 317.44803 | 0 | 0 | 0 | 20635.51104 | 0.7316 | 0.07316 | 5.29106 | 0.52241
5.29237 | 20236.13602 | 0.05224 | 400.08072 | 317.548 | 0 | 0 | 0 | 20635.11583 | 0.73182 | 0.07318 | 5.29237 | 0.52241
5.294 | 20234.70849 | 0.05224 | 400.05252 | 317.648 | 0 | 0 | 0 | 20633.661 | 0.73209 | 0.07321 | 5.294 | 0.52242
5.29562 | 20233.27798 | 0.05224 | 400.02423 | 317.74803 | 0 | 0 | 0 | 20632.20151 | 0.73236 | 0.07324 | 5.29562 | 0.52243
5.29781 | 20249.96132 | 0.05224 | 400.35406 | 317.84803 | 0 | 0 | 0 | 20649.21441 | 0.73272 | 0.07327 | 5.29781 | 0.52242
5.29931 | 20250.36812 | 0.05224 | 400.36212 | 317.94803 | 0 | 0 | 0 | 20649.6283 | 0.73297 | 0.0733 | 5.29931 | 0.52241
5.3005 | 20238.03592 | 0.05224 | 400.11829 | 318.048 | 0 | 0 | 0 | 20637.053 | 0.73317 | 0.07332 | 5.3005 | 0.52241
5.30269 | 20246.83952 | 0.05224 | 400.29236 | 318.148 | 0 | 0 | 0 | 20646.03091 | 0.73353 | 0.07335 | 5.30269 | 0.52242
5.304 | 20248.00628 | 0.05224 | 400.3154 | 318.24803 | 0 | 0 | 0 | 20647.21967 | 0.73375 | 0.07338 | 5.304 | 0.52243
5.30562 | 20246.5415 | 0.05224 | 400.28644 | 318.34803 | 0 | 0 | 0 | 20645.72594 | 0.73402 | 0.0734 | 5.30562 | 0.52242
5.30719 | 20246.04231 | 0.05224 | 400.27658 | 318.44803 | 0 | 0 | 0 | 20645.21714 | 0.73428 | 0.07343 | 5.30719 | 0.52241
5.3095 | 20261.72429 | 0.05224 | 400.58664 | 318.548 | 0 | 0 | 0 | 20661.20934 | 0.73467 | 0.07347 | 5.3095 | 0.52241
5.31106 | 20263.78214 | 0.05224 | 400.62732 | 318.648 | 0 | 0 | 0 | 20663.30677 | 0.73493 | 0.07349 | 5.31106 | 0.52242
5.31212 | 20251.3814 | 0.05224 | 400.38214 | 318.74803 | 0 | 0 | 0 | 20650.66146 | 0.73511 | 0.07351 | 5.31212 | 0.52243
5.31412 | 20254.22007 | 0.05224 | 400.43826 | 318.84803 | 0 | 0 | 0 | 20653.55711 | 0.73544 | 0.07354 | 5.31412 | 0.52242
5.31575 | 20263.1712 | 0.05224 | 400.61523 | 318.94803 | 0 | 0 | 0 | 20662.68439 | 0.73571 | 0.07357 | 5.31575 | 0.52241
5.31731 | 20258.91095 | 0.05224 | 400.53101 | 319.048 | 0 | 0 | 0 | 20658.34014 | 0.73597 | 0.0736 | 5.31731 | 0.52241
5.31887 | 20260.1552 | 0.05224 | 400.5556 | 319.148 | 0 | 0 | 0 | 20659.60825 | 0.73623 | 0.07362 | 5.31887 | 0.52242
5.32112 | 20271.32064 | 0.05224 | 400.77634 | 319.24803 | 0 | 0 | 0 | 20670.99479 | 0.73661 | 0.07366 | 5.32112 | 0.52242
5.32269 | 20275.24412 | 0.05224 | 400.85391 | 319.34803 | 0 | 0 | 0 | 20674.99517 | 0.73687 | 0.07369 | 5.32269 | 0.52242
5.32387 | 20266.90841 | 0.05224 | 400.68912 | 319.44803 | 0 | 0 | 0 | 20666.49494 | 0.73707 | 0.07371 | 5.32387 | 0.52241
5.32581 | 20266.442 | 0.05224 | 400.6799 | 319.548 | 0 | 0 | 0 | 20666.01882 | 0.73739 | 0.07374 | 5.32581 | 0.52241
5.3275 | 20278.96494 | 0.05224 | 400.92749 | 319.648 | 0 | 0 | 0 | 20678.78861 | 0.73767 | 0.07377 | 5.3275 | 0.52242
5.329 | 20271.16269 | 0.05224 | 400.77322 | 319.74803 | 0 | 0 | 0 | 20670.83297 | 0.73792 | 0.07379 | 5.329 | 0.52242
5.33056 | 20273.29654 | 0.05224 | 400.81543 | 319.84803 | 0 | 0 | 0 | 20673.00976 | 0.73818 | 0.07382 | 5.33056 | 0.52242
5.33275 | 20280.93487 | 0.05224 | 400.96643 | 319.94803 | 0 | 0 | 0 | 20680.79736 | 0.73855 | 0.07385 | 5.33275 | 0.52241
5.33444 | 20290.40605 | 0.05224 | 401.15369 | 320.048 | 0 | 0 | 0 | 20690.45678 | 0.73883 | 0.07388 | 5.33444 | 0.52241
5.33562 | 20280.69347 | 0.05224 | 400.96167 | 320.148 | 0 | 0 | 0 | 20680.55152 | 0.73902 | 0.0739 | 5.33562 | 0.52242
5.33737 | 20276.60906 | 0.05224 | 400.88092 | 320.24803 | 0 | 0 | 0 | 20676.38776 | 0.73932 | 0.07393 | 5.33737 | 0.52243
5.33925 | 20293.07932 | 0.05224 | 401.20654 | 320.34803 | 0 | 0 | 0 | 20693.18127 | 0.73963 | 0.07396 | 5.33925 | 0.52242
5.34056 | 20281.97199 | 0.05224 | 400.98694 | 320.44803 | 0 | 0 | 0 | 20681.85542 | 0.73985 | 0.07398 | 5.34056 | 0.52241
5.34225 | 20285.30687 | 0.05224 | 401.05286 | 320.548 | 0 | 0 | 0 | 20685.25675 | 0.74013 | 0.07401 | 5.34225 | 0.52241
5.34425 | 20289.48218 | 0.05224 | 401.13541 | 320.648 | 0 | 0 | 0 | 20689.51387 | 0.74046 | 0.07405 | 5.34425 | 0.52242
5.34612 | 20304.02273 | 0.05224 | 401.42288 | 320.74803 | 0 | 0 | 0 | 20704.34064 | 0.74077 | 0.07408 | 5.34612 | 0.52242
5.34737 | 20296.18919 | 0.05224 | 401.26801 | 320.84803 | 0 | 0 | 0 | 20696.35388 | 0.74098 | 0.0741 | 5.34737 | 0.52242
5.34887 | 20287.42135 | 0.05224 | 401.09467 | 320.94803 | 0 | 0 | 0 | 20687.41176 | 0.74123 | 0.07412 | 5.34887 | 0.52241
5.35094 | 20304.54129 | 0.05224 | 401.43314 | 321.048 | 0 | 0 | 0 | 20704.86967 | 0.74158 | 0.07416 | 5.35094 | 0.52241
5.35219 | 20295.69745 | 0.05224 | 401.2583 | 321.148 | 0 | 0 | 0 | 20695.85131 | 0.74179 | 0.07418 | 5.35219 | 0.52242
5.35394 | 20299.0979 | 0.05224 | 401.32553 | 321.24803 | 0 | 0 | 0 | 20699.31955 | 0.74208 | 0.07421 | 5.35394 | 0.52242
5.35587 | 20303.34175 | 0.05224 | 401.40942 | 321.34803 | 0 | 0 | 0 | 20703.64668 | 0.7424 | 0.07424 | 5.35587 | 0.52242
5.35775 | 20317.30711 | 0.05224 | 401.68555 | 321.44803 | 0 | 0 | 0 | 20717.88686 | 0.74271 | 0.07427 | 5.35775 | 0.52241
5.35912 | 20311.38837 | 0.05224 | 401.56851 | 321.548 | 0 | 0 | 0 | 20711.85128 | 0.74294 | 0.07429 | 5.35912 | 0.52241
5.36044 | 20300.64613 | 0.05224 | 401.35614 | 321.648 | 0 | 0 | 0 | 20700.8973 | 0.74316 | 0.07432 | 5.36044 | 0.52243
5.36275 | 20319.03267 | 0.05224 | 401.71964 | 321.74803 | 0 | 0 | 0 | 20719.64666 | 0.74355 | 0.07435 | 5.36275 | 0.52243
5.36394 | 20312.25264 | 0.05224 | 401.5856 | 321.84803 | 0 | 0 | 0 | 20712.73351 | 0.74374 | 0.07437 | 5.36394 | 0.52242
5.36562 | 20311.88011 | 0.05224 | 401.57825 | 321.94803 | 0 | 0 | 0 | 20712.35385 | 0.74402 | 0.0744 | 5.36562 | 0.52241
5.36731 | 20312.47467 | 0.05224 | 401.59 | 322.048 | 0 | 0 | 0 | 20712.95912 | 0.74431 | 0.07443 | 5.36731 | 0.52241
5.3695 | 20330.54978 | 0.05224 | 401.94736 | 322.148 | 0 | 0 | 0 | 20731.39107 | 0.74467 | 0.07447 | 5.3695 | 0.52242
5.37094 | 20327.62617 | 0.05224 | 401.88956 | 322.24803 | 0 | 0 | 0 | 20728.40984 | 0.74491 | 0.07449 | 5.37094 | 0.52243
5.37219 | 20315.76931 | 0.05224 | 401.65512 | 322.34803 | 0 | 0 | 0 | 20716.32001 | 0.74512 | 0.07451 | 5.37219 | 0.52242
5.37444 | 20329.57673 | 0.05224 | 401.9281 | 322.44803 | 0 | 0 | 0 | 20730.39836 | 0.74549 | 0.07455 | 5.37444 | 0.52241
5.37562 | 20324.37176 | 0.05224 | 401.8252 | 322.548 | 0 | 0 | 0 | 20725.09097 | 0.74569 | 0.07457 | 5.37562 | 0.52241
5.37725 | 20321.73276 | 0.05224 | 401.77304 | 322.648 | 0 | 0 | 0 | 20722.40071 | 0.74596 | 0.0746 | 5.37725 | 0.52242
5.37894 | 20324.40603 | 0.05224 | 401.82587 | 322.74803 | 0 | 0 | 0 | 20725.12676 | 0.74624 | 0.07462 | 5.37894 | 0.52243
5.38119 | 20342.96244 | 0.05224 | 402.19275 | 322.84803 | 0 | 0 | 0 | 20744.04883 | 0.74662 | 0.07466 | 5.38119 | 0.52242
5.38262 | 20340.00754 | 0.05224 | 402.13434 | 322.94803 | 0 | 0 | 0 | 20741.03493 | 0.74686 | 0.07469 | 5.38262 | 0.52241
5.38387 | 20328.16708 | 0.05224 | 401.90024 | 323.048 | 0 | 0 | 0 | 20728.96221 | 0.74707 | 0.07471 | 5.38387 | 0.52241
5.386 | 20336.60412 | 0.05224 | 402.06705 | 323.148 | 0 | 0 | 0 | 20737.56513 | 0.74742 | 0.07474 | 5.386 | 0.52242
5.38737 | 20339.28633 | 0.05224 | 402.12009 | 323.24803 | 0 | 0 | 0 | 20740.30051 | 0.74765 | 0.07476 | 5.38737 | 0.52242
5.38894 | 20334.76979 | 0.05224 | 402.03079 | 323.34803 | 0 | 0 | 0 | 20735.69486 | 0.74791 | 0.07479 | 5.38894 | 0.52242
5.39056 | 20336.95132 | 0.05224 | 402.07391 | 323.44803 | 0 | 0 | 0 | 20737.91833 | 0.74818 | 0.07482 | 5.39056 | 0.52241
5.39294 | 20353.39922 | 0.05224 | 402.39911 | 323.548 | 0 | 0 | 0 | 20754.69162 | 0.74858 | 0.07486 | 5.39294 | 0.52241
5.39437 | 20353.51694 | 0.05224 | 402.40143 | 323.648 | 0 | 0 | 0 | 20754.81143 | 0.74882 | 0.07488 | 5.39437 | 0.52242
5.3955 | 20342.73893 | 0.05224 | 402.18832 | 323.74803 | 0 | 0 | 0 | 20743.8201 | 0.749 | 0.0749 | 5.3955 | 0.52242
5.39756 | 20347.0096 | 0.05224 | 402.27277 | 323.84803 | 0 | 0 | 0 | 20748.17525 | 0.74935 | 0.07493 | 5.39756 | 0.52242
5.39912 | 20354.26944 | 0.05224 | 402.41629 | 323.94803 | 0 | 0 | 0 | 20755.57852 | 0.74961 | 0.07496 | 5.39912 | 0.52241
5.40062 | 20347.58627 | 0.05224 | 402.28418 | 324.048 | 0 | 0 | 0 | 20748.7634 | 0.74986 | 0.07499 | 5.40062 | 0.52241
5.40219 | 20349.19709 | 0.05224 | 402.31601 | 324.148 | 0 | 0 | 0 | 20750.4065 | 0.75012 | 0.07501 | 5.40219 | 0.52242
5.40437 | 20360.74102 | 0.05224 | 402.54425 | 324.24803 | 0 | 0 | 0 | 20762.17736 | 0.75048 | 0.07505 | 5.40437 | 0.52243
5.40606 | 20367.001 | 0.05224 | 402.668 | 324.34803 | 0 | 0 | 0 | 20768.56148 | 0.75076 | 0.07508 | 5.40606 | 0.52242
5.40719 | 20358.4969 | 0.05224 | 402.49988 | 324.44803 | 0 | 0 | 0 | 20759.89009 | 0.75095 | 0.0751 | 5.40719 | 0.52241
5.40906 | 20356.47035 | 0.05224 | 402.45981 | 324.548 | 0 | 0 | 0 | 20757.82222 | 0.75126 | 0.07513 | 5.40906 | 0.52241
5.41087 | 20369.9246 | 0.05224 | 402.7258 | 324.648 | 0 | 0 | 0 | 20771.5427 | 0.75157 | 0.07516 | 5.41087 | 0.52243
5.41225 | 20360.41468 | 0.05224 | 402.53778 | 324.74803 | 0 | 0 | 0 | 20761.84438 | 0.7518 | 0.07518 | 5.41225 | 0.52243
5.41381 | 20362.11342 | 0.05224 | 402.57138 | 324.84803 | 0 | 0 | 0 | 20763.57773 | 0.75206 | 0.07521 | 5.41381 | 0.52242
5.416 | 20369.98421 | 0.05224 | 402.72699 | 324.94803 | 0 | 0 | 0 | 20771.60339 | 0.75242 | 0.07524 | 5.416 | 0.52241
5.41787 | 20383.2671 | 0.05224 | 402.98959 | 325.048 | 0 | 0 | 0 | 20785.14805 | 0.75273 | 0.07527 | 5.41787 | 0.52241
5.419 | 20372.79904 | 0.05224 | 402.78265 | 325.148 | 0 | 0 | 0 | 20774.47414 | 0.75292 | 0.07529 | 5.419 | 0.52242
5.42062 | 20365.73291 | 0.05224 | 402.64294 | 325.24803 | 0 | 0 | 0 | 20767.26847 | 0.75319 | 0.07532 | 5.42062 | 0.52243
5.42256 | 20381.62202 | 0.05224 | 402.95706 | 325.34803 | 0 | 0 | 0 | 20783.47072 | 0.75351 | 0.07535 | 5.42256 | 0.52242
5.42394 | 20373.71397 | 0.05224 | 402.80072 | 325.44803 | 0 | 0 | 0 | 20775.40616 | 0.75374 | 0.07537 | 5.42394 | 0.52241
5.42556 | 20375.82099 | 0.05224 | 402.84238 | 325.548 | 0 | 0 | 0 | 20777.55495 | 0.75401 | 0.0754 | 5.42556 | 0.52241
5.42762 | 20379.78172 | 0.05224 | 402.92068 | 325.648 | 0 | 0 | 0 | 20781.59423 | 0.75436 | 0.07544 | 5.42762 | 0.52242
5.42944 | 20392.25399 | 0.05224 | 403.16727 | 325.74803 | 0 | 0 | 0 | 20794.31267 | 0.75466 | 0.07547 | 5.42944 | 0.52243
5.43069 | 20385.32197 | 0.05224 | 403.03021 | 325.84803 | 0 | 0 | 0 | 20787.24393 | 0.75487 | 0.07549 | 5.43069 | 0.52242
5.43219 | 20376.82235 | 0.05224 | 402.86218 | 325.94803 | 0 | 0 | 0 | 20778.57566 | 0.75512 | 0.07551 | 5.43219 | 0.52242
5.43444 | 20395.64103 | 0.05224 | 403.23425 | 326.048 | 0 | 0 | 0 | 20797.76536 | 0.75549 | 0.07555 | 5.43444 | 0.52241
5.43562 | 20386.84636 | 0.05224 | 403.06036 | 326.148 | 0 | 0 | 0 | 20788.79834 | 0.75569 | 0.07557 | 5.43562 | 0.52243
5.43725 | 20387.64805 | 0.05224 | 403.0762 | 326.24803 | 0 | 0 | 0 | 20789.61522 | 0.75596 | 0.0756 | 5.43725 | 0.52243
5.43906 | 20388.35883 | 0.05224 | 403.09027 | 326.34803 | 0 | 0 | 0 | 20790.3403 | 0.75626 | 0.07563 | 5.43906 | 0.52242
5.44112 | 20405.51156 | 0.05224 | 403.42938 | 326.44803 | 0 | 0 | 0 | 20807.83088 | 0.75661 | 0.07566 | 5.44112 | 0.52241
5.4425 | 20400.72381 | 0.05224 | 403.33472 | 326.548 | 0 | 0 | 0 | 20802.94827 | 0.75684 | 0.07568 | 5.4425 | 0.52242
5.44381 | 20389.99051 | 0.05224 | 403.12253 | 326.648 | 0 | 0 | 0 | 20792.00362 | 0.75706 | 0.07571 | 5.44381 | 0.52243
5.44606 | 20405.76786 | 0.05224 | 403.43445 | 326.74803 | 0 | 0 | 0 | 20808.09229 | 0.75743 | 0.07574 | 5.44606 | 0.52243
5.44731 | 20400.11287 | 0.05224 | 403.32266 | 326.84803 | 0 | 0 | 0 | 20802.32589 | 0.75764 | 0.07576 | 5.44731 | 0.52242
5.44894 | 20400.98757 | 0.05224 | 403.33994 | 326.94803 | 0 | 0 | 0 | 20803.21745 | 0.75791 | 0.07579 | 5.44894 | 0.52241
5.45069 | 20400.41536 | 0.05224 | 403.32864 | 327.048 | 0 | 0 | 0 | 20802.63397 | 0.7582 | 0.07582 | 5.45069 | 0.52241
5.45281 | 20418.89131 | 0.05224 | 403.69391 | 327.148 | 0 | 0 | 0 | 20821.47513 | 0.75856 | 0.07586 | 5.45281 | 0.52242
5.45425 | 20416.70531 | 0.05224 | 403.6507 | 327.24803 | 0 | 0 | 0 | 20819.24543 | 0.7588 | 0.07588 | 5.45425 | 0.52243
5.45544 | 20403.80836 | 0.05224 | 403.39572 | 327.34803 | 0 | 0 | 0 | 20806.09443 | 0.75899 | 0.0759 | 5.45544 | 0.52242
5.45769 | 20414.0529 | 0.05224 | 403.59827 | 327.44803 | 0 | 0 | 0 | 20816.54117 | 0.75937 | 0.07594 | 5.45769 | 0.52241
5.45906 | 20415.84551 | 0.05224 | 403.6337 | 327.548 | 0 | 0 | 0 | 20818.36943 | 0.7596 | 0.07596 | 5.45906 | 0.52241
5.46062 | 20413.97989 | 0.05224 | 403.5968 | 327.648 | 0 | 0 | 0 | 20816.46648 | 0.75986 | 0.07599 | 5.46062 | 0.52242
5.46225 | 20412.47487 | 0.05224 | 403.56705 | 327.74803 | 0 | 0 | 0 | 20814.9323 | 0.76013 | 0.07601 | 5.46225 | 0.52243
5.4645 | 20430.73177 | 0.05224 | 403.92801 | 327.84803 | 0 | 0 | 0 | 20833.54785 | 0.7605 | 0.07605 | 5.4645 | 0.52242
5.46594 | 20428.09129 | 0.05224 | 403.87579 | 327.94803 | 0 | 0 | 0 | 20830.85603 | 0.76074 | 0.07607 | 5.46594 | 0.52241
5.46712 | 20416.76491 | 0.05224 | 403.65189 | 328.048 | 0 | 0 | 0 | 20819.30612 | 0.76094 | 0.07609 | 5.46712 | 0.52241
5.46925 | 20423.30056 | 0.05224 | 403.7811 | 328.148 | 0 | 0 | 0 | 20825.97031 | 0.7613 | 0.07613 | 5.46925 | 0.52242
5.47075 | 20429.40408 | 0.05224 | 403.90176 | 328.24803 | 0 | 0 | 0 | 20832.19416 | 0.76155 | 0.07615 | 5.47075 | 0.52243
5.47231 | 20426.41342 | 0.05224 | 403.84262 | 328.34803 | 0 | 0 | 0 | 20829.14447 | 0.76181 | 0.07618 | 5.47231 | 0.52242
5.47381 | 20422.54061 | 0.05224 | 403.76605 | 328.44803 | 0 | 0 | 0 | 20825.19544 | 0.76206 | 0.07621 | 5.47381 | 0.52241
5.47612 | 20437.44922 | 0.05224 | 404.06082 | 328.548 | 0 | 0 | 0 | 20840.39876 | 0.76244 | 0.07624 | 5.47612 | 0.52241
5.47775 | 20441.6424 | 0.05224 | 404.14371 | 328.648 | 0 | 0 | 0 | 20844.67454 | 0.76271 | 0.07627 | 5.47775 | 0.52242
5.47894 | 20430.97168 | 0.05224 | 403.93274 | 328.74803 | 0 | 0 | 0 | 20833.79369 | 0.76291 | 0.07629 | 5.47894 | 0.52243
5.48087 | 20432.61826 | 0.05224 | 403.9653 | 328.84803 | 0 | 0 | 0 | 20835.47258 | 0.76323 | 0.07632 | 5.48087 | 0.52242
5.48244 | 20441.6275 | 0.05224 | 404.14343 | 328.94803 | 0 | 0 | 0 | 20844.65898 | 0.76349 | 0.07635 | 5.48244 | 0.52241
5.484 | 20434.73274 | 0.05224 | 404.00711 | 329.048 | 0 | 0 | 0 | 20837.62759 | 0.76375 | 0.07638 | 5.484 | 0.52241
5.48556 | 20435.77433 | 0.05224 | 404.02771 | 329.148 | 0 | 0 | 0 | 20838.69031 | 0.76401 | 0.0764 | 5.48556 | 0.52242
5.48781 | 20448.27044 | 0.05224 | 404.27475 | 329.24803 | 0 | 0 | 0 | 20851.43365 | 0.76439 | 0.07644 | 5.48781 | 0.52243
5.48937 | 20452.38167 | 0.05224 | 404.35605 | 329.34803 | 0 | 0 | 0 | 20855.62541 | 0.76465 | 0.07646 | 5.48937 | 0.52242
5.49056 | 20442.52008 | 0.05224 | 404.16107 | 329.44803 | 0 | 0 | 0 | 20845.56922 | 0.76485 | 0.07648 | 5.49056 | 0.52241
5.49231 | 20439.96751 | 0.05224 | 404.1106 | 329.548 | 0 | 0 | 0 | 20842.9661 | 0.76514 | 0.07651 | 5.49231 | 0.52241
5.49412 | 20454.41419 | 0.05224 | 404.39621 | 329.648 | 0 | 0 | 0 | 20857.69796 | 0.76544 | 0.07654 | 5.49412 | 0.52242
5.49562 | 20446.60151 | 0.05224 | 404.24176 | 329.74803 | 0 | 0 | 0 | 20849.73142 | 0.76569 | 0.07657 | 5.49562 | 0.52242
5.49725 | 20449.92149 | 0.05224 | 404.3074 | 329.84803 | 0 | 0 | 0 | 20853.1172 | 0.76596 | 0.0766 | 5.49725 | 0.52242
5.49937 | 20457.56429 | 0.05224 | 404.4585 | 329.94803 | 0 | 0 | 0 | 20860.90947 | 0.76632 | 0.07663 | 5.49937 | 0.52241
5.50106 | 20464.39201 | 0.05224 | 404.59348 | 330.048 | 0 | 0 | 0 | 20867.8724 | 0.7666 | 0.07666 | 5.50106 | 0.52241
5.50225 | 20456.28875 | 0.05224 | 404.43329 | 330.148 | 0 | 0 | 0 | 20859.60868 | 0.7668 | 0.07668 | 5.50225 | 0.52242
5.504 | 20452.95686 | 0.05224 | 404.3674 | 330.24803 | 0 | 0 | 0 | 20856.21201 | 0.76709 | 0.07671 | 5.504 | 0.52243
5.50594 | 20468.86384 | 0.05224 | 404.68192 | 330.34803 | 0 | 0 | 0 | 20872.43293 | 0.76741 | 0.07674 | 5.50594 | 0.52242
5.50725 | 20458.93818 | 0.05224 | 404.48566 | 330.44803 | 0 | 0 | 0 | 20862.31139 | 0.76763 | 0.07676 | 5.50725 | 0.52241
5.50894 | 20461.3924 | 0.05224 | 404.53418 | 330.548 | 0 | 0 | 0 | 20864.81338 | 0.76791 | 0.07679 | 5.50894 | 0.52241
5.511 | 20466.97289 | 0.05224 | 404.6445 | 330.648 | 0 | 0 | 0 | 20870.50354 | 0.76825 | 0.07683 | 5.511 | 0.52242
5.51281 | 20478.39463 | 0.05224 | 404.87033 | 330.74803 | 0 | 0 | 0 | 20882.15148 | 0.76856 | 0.07686 | 5.51281 | 0.52243
5.51406 | 20471.03494 | 0.05224 | 404.72482 | 330.84803 | 0 | 0 | 0 | 20874.64551 | 0.76876 | 0.07688 | 5.51406 | 0.52242
5.51562 | 20463.77659 | 0.05224 | 404.58133 | 330.94803 | 0 | 0 | 0 | 20867.24535 | 0.76902 | 0.0769 | 5.51562 | 0.52241
5.51775 | 20480.79967 | 0.05224 | 404.91788 | 331.048 | 0 | 0 | 0 | 20884.60368 | 0.76938 | 0.07694 | 5.51775 | 0.52241
5.519 | 20472.15104 | 0.05224 | 404.74689 | 331.148 | 0 | 0 | 0 | 20875.78448 | 0.76959 | 0.07696 | 5.519 | 0.52242
5.52062 | 20474.15674 | 0.05224 | 404.78653 | 331.24803 | 0 | 0 | 0 | 20877.82901 | 0.76986 | 0.07699 | 5.52062 | 0.52243
5.52244 | 20474.03306 | 0.05224 | 404.78409 | 331.34803 | 0 | 0 | 0 | 20877.70298 | 0.77016 | 0.07702 | 5.52244 | 0.52243
5.5245 | 20490.56739 | 0.05224 | 405.11099 | 331.44803 | 0 | 0 | 0 | 20894.5634 | 0.7705 | 0.07705 | 5.5245 | 0.52241
5.52581 | 20485.46821 | 0.05224 | 405.01019 | 331.548 | 0 | 0 | 0 | 20889.36337 | 0.77072 | 0.07707 | 5.52581 | 0.52241
5.52712 | 20474.62314 | 0.05224 | 404.79578 | 331.648 | 0 | 0 | 0 | 20878.30514 | 0.77094 | 0.07709 | 5.52712 | 0.52242
5.52937 | 20490.47202 | 0.05224 | 405.1091 | 331.74803 | 0 | 0 | 0 | 20894.46693 | 0.77132 | 0.07713 | 5.52937 | 0.52243
5.53056 | 20483.73073 | 0.05224 | 404.97583 | 331.84803 | 0 | 0 | 0 | 20887.59268 | 0.77151 | 0.07715 | 5.53056 | 0.52242
5.53231 | 20486.59325 | 0.05224 | 405.03241 | 331.94803 | 0 | 0 | 0 | 20890.51167 | 0.77181 | 0.07718 | 5.53231 | 0.52241
5.53406 | 20486.71097 | 0.05224 | 405.03476 | 332.048 | 0 | 0 | 0 | 20890.63148 | 0.7721 | 0.07721 | 5.53406 | 0.52241
5.53612 | 20502.16645 | 0.05224 | 405.3403 | 332.148 | 0 | 0 | 0 | 20906.39183 | 0.77244 | 0.07724 | 5.53612 | 0.52242
5.5375 | 20498.38006 | 0.05224 | 405.26544 | 332.24803 | 0 | 0 | 0 | 20902.52993 | 0.77267 | 0.07727 | 5.5375 | 0.52243
5.53875 | 20488.666 | 0.05224 | 405.07339 | 332.34803 | 0 | 0 | 0 | 20892.62467 | 0.77288 | 0.07729 | 5.53875 | 0.52243
5.54106 | 20500.70614 | 0.05224 | 405.31143 | 332.44803 | 0 | 0 | 0 | 20904.90278 | 0.77326 | 0.07733 | 5.54106 | 0.52241
5.54237 | 20501.05929 | 0.05224 | 405.31842 | 332.548 | 0 | 0 | 0 | 20905.2622 | 0.77348 | 0.07735 | 5.54237 | 0.52241
5.544 | 20499.39334 | 0.05224 | 405.28549 | 332.648 | 0 | 0 | 0 | 20903.56309 | 0.77375 | 0.07738 | 5.544 | 0.52242
5.54556 | 20497.17456 | 0.05224 | 405.24161 | 332.74803 | 0 | 0 | 0 | 20901.30072 | 0.77401 | 0.0774 | 5.54556 | 0.52243
5.54781 | 20513.67015 | 0.05224 | 405.56775 | 332.84803 | 0 | 0 | 0 | 20918.12224 | 0.77439 | 0.07744 | 5.54781 | 0.52242
5.54931 | 20514.62978 | 0.05224 | 405.58673 | 332.94803 | 0 | 0 | 0 | 20919.10094 | 0.77464 | 0.07746 | 5.54931 | 0.52241
5.5505 | 20502.33632 | 0.05224 | 405.34366 | 333.048 | 0 | 0 | 0 | 20906.56455 | 0.77484 | 0.07748 | 5.5505 | 0.52241
5.55269 | 20510.45448 | 0.05224 | 405.50418 | 333.148 | 0 | 0 | 0 | 20914.84227 | 0.7752 | 0.07752 | 5.55269 | 0.52242
5.554 | 20511.48266 | 0.05224 | 405.52451 | 333.24803 | 0 | 0 | 0 | 20915.89099 | 0.77542 | 0.07754 | 5.554 | 0.52242
5.55562 | 20509.6662 | 0.05224 | 405.48859 | 333.34803 | 0 | 0 | 0 | 20914.03939 | 0.77569 | 0.07757 | 5.55562 | 0.52242
5.55725 | 20509.25344 | 0.05224 | 405.48044 | 333.44803 | 0 | 0 | 0 | 20913.61773 | 0.77596 | 0.0776 | 5.55725 | 0.52241
5.55956 | 20525.57915 | 0.05224 | 405.80319 | 333.548 | 0 | 0 | 0 | 20930.26654 | 0.77635 | 0.07763 | 5.55956 | 0.52241
5.56106 | 20527.82476 | 0.05224 | 405.8476 | 333.648 | 0 | 0 | 0 | 20932.55536 | 0.7766 | 0.07766 | 5.56106 | 0.52243
5.56212 | 20514.31239 | 0.05224 | 405.58044 | 333.74803 | 0 | 0 | 0 | 20918.7773 | 0.77677 | 0.07768 | 5.56212 | 0.52243
5.56419 | 20517.46994 | 0.05224 | 405.64288 | 333.84803 | 0 | 0 | 0 | 20921.99659 | 0.77712 | 0.07771 | 5.56419 | 0.52242
5.56575 | 20526.51942 | 0.05224 | 405.82178 | 333.94803 | 0 | 0 | 0 | 20931.22501 | 0.77738 | 0.07774 | 5.56575 | 0.52241
5.56737 | 20521.46345 | 0.05224 | 405.72183 | 334.048 | 0 | 0 | 0 | 20926.06855 | 0.77765 | 0.07776 | 5.56737 | 0.52241
5.56894 | 20523.25308 | 0.05224 | 405.7572 | 334.148 | 0 | 0 | 0 | 20927.89369 | 0.77791 | 0.07779 | 5.56894 | 0.52242
5.57112 | 20534.57648 | 0.05224 | 405.98108 | 334.24803 | 0 | 0 | 0 | 20939.4405 | 0.77827 | 0.07783 | 5.57112 | 0.52243
5.57269 | 20537.77874 | 0.05224 | 406.0444 | 334.34803 | 0 | 0 | 0 | 20942.70647 | 0.77854 | 0.07785 | 5.57269 | 0.52243
5.57387 | 20528.90062 | 0.05224 | 405.86887 | 334.44803 | 0 | 0 | 0 | 20933.65231 | 0.77873 | 0.07787 | 5.57387 | 0.52241
5.57575 | 20528.39845 | 0.05224 | 405.85895 | 334.548 | 0 | 0 | 0 | 20933.1404 | 0.77905 | 0.0779 | 5.57575 | 0.52241
5.5775 | 20540.75897 | 0.05224 | 406.1033 | 334.648 | 0 | 0 | 0 | 20945.74526 | 0.77934 | 0.07793 | 5.5775 | 0.52243
5.579 | 20533.34564 | 0.05224 | 405.95676 | 334.74803 | 0 | 0 | 0 | 20938.18484 | 0.77959 | 0.07796 | 5.579 | 0.52243
5.58056 | 20535.10696 | 0.05224 | 405.99158 | 334.84803 | 0 | 0 | 0 | 20939.98197 | 0.77985 | 0.07798 | 5.58056 | 0.52242
5.58269 | 20542.6842 | 0.05224 | 406.14139 | 334.94803 | 0 | 0 | 0 | 20947.70889 | 0.7802 | 0.07802 | 5.58269 | 0.52241
5.58444 | 20553.05988 | 0.05224 | 406.3465 | 335.048 | 0 | 0 | 0 | 20958.28788 | 0.78049 | 0.07805 | 5.58444 | 0.52241
5.58562 | 20542.79745 | 0.05224 | 406.14362 | 335.148 | 0 | 0 | 0 | 20947.82403 | 0.78069 | 0.07807 | 5.58562 | 0.52242
5.58731 | 20538.19746 | 0.05224 | 406.05267 | 335.24803 | 0 | 0 | 0 | 20943.1328 | 0.78097 | 0.0781 | 5.58731 | 0.52243
5.58925 | 20554.52168 | 0.05224 | 406.3754 | 335.34803 | 0 | 0 | 0 | 20959.7785 | 0.7813 | 0.07813 | 5.58925 | 0.52242
5.59056 | 20543.36816 | 0.05224 | 406.15491 | 335.44803 | 0 | 0 | 0 | 20948.40596 | 0.78151 | 0.07815 | 5.59056 | 0.52241
5.59219 | 20546.68069 | 0.05224 | 406.2204 | 335.548 | 0 | 0 | 0 | 20951.78396 | 0.78179 | 0.07818 | 5.59219 | 0.52241
5.59425 | 20550.7949 | 0.05224 | 406.30173 | 335.648 | 0 | 0 | 0 | 20955.97883 | 0.78213 | 0.07821 | 5.59425 | 0.52242
5.59619 | 20564.93312 | 0.05224 | 406.58124 | 335.74803 | 0 | 0 | 0 | 20970.39639 | 0.78245 | 0.07825 | 5.59619 | 0.52243
5.59737 | 20557.30075 | 0.05224 | 406.43036 | 335.84803 | 0 | 0 | 0 | 20962.61346 | 0.78265 | 0.07826 | 5.59737 | 0.52242
5.59887 | 20548.141 | 0.05224 | 406.24927 | 335.94803 | 0 | 0 | 0 | 20953.27301 | 0.7829 | 0.07829 | 5.59887 | 0.52241
5.601 | 20564.7856 | 0.05224 | 406.57834 | 336.048 | 0 | 0 | 0 | 20970.24546 | 0.78325 | 0.07833 | 5.601 | 0.52241
5.60225 | 20556.41562 | 0.05224 | 406.41284 | 336.148 | 0 | 0 | 0 | 20961.711 | 0.78346 | 0.07835 | 5.60225 | 0.52242
5.60394 | 20559.3735 | 0.05224 | 406.47134 | 336.24803 | 0 | 0 | 0 | 20964.72646 | 0.78374 | 0.07837 | 5.60394 | 0.52243
5.60594 | 20563.40724 | 0.05224 | 406.55109 | 336.34803 | 0 | 0 | 0 | 20968.84043 | 0.78408 | 0.07841 | 5.60594 | 0.52242
5.60775 | 20575.29688 | 0.05224 | 406.78613 | 336.44803 | 0 | 0 | 0 | 20980.96449 | 0.78438 | 0.07844 | 5.60775 | 0.52241
5.60912 | 20570.38546 | 0.05224 | 406.68906 | 336.548 | 0 | 0 | 0 | 20975.95585 | 0.78461 | 0.07846 | 5.60912 | 0.52241
5.6105 | 20559.34221 | 0.05224 | 406.4707 | 336.648 | 0 | 0 | 0 | 20964.69534 | 0.78484 | 0.07848 | 5.6105 | 0.52242
5.61275 | 20576.74825 | 0.05224 | 406.81485 | 336.74803 | 0 | 0 | 0 | 20982.44422 | 0.78521 | 0.07852 | 5.61275 | 0.52243
5.61394 | 20569.42135 | 0.05224 | 406.66998 | 336.84803 | 0 | 0 | 0 | 20974.97248 | 0.78541 | 0.07854 | 5.61394 | 0.52242
5.61562 | 20568.57198 | 0.05224 | 406.6532 | 336.94803 | 0 | 0 | 0 | 20974.10581 | 0.78569 | 0.07857 | 5.61562 | 0.52241
5.61731 | 20568.97879 | 0.05224 | 406.66122 | 337.048 | 0 | 0 | 0 | 20974.52125 | 0.78597 | 0.0786 | 5.61731 | 0.52241
5.6195 | 20586.79461 | 0.05224 | 407.01346 | 337.148 | 0 | 0 | 0 | 20992.68868 | 0.78634 | 0.07863 | 5.6195 | 0.52242
5.62094 | 20583.96637 | 0.05224 | 406.95755 | 337.24803 | 0 | 0 | 0 | 20989.80392 | 0.78658 | 0.07866 | 5.62094 | 0.52242
5.62219 | 20572.00968 | 0.05224 | 406.72116 | 337.34803 | 0 | 0 | 0 | 20977.61139 | 0.78679 | 0.07868 | 5.62219 | 0.52242
5.62437 | 20585.31195 | 0.05224 | 406.98416 | 337.44803 | 0 | 0 | 0 | 20991.17628 | 0.78715 | 0.07871 | 5.62437 | 0.52241
5.62556 | 20580.36774 | 0.05224 | 406.88641 | 337.548 | 0 | 0 | 0 | 20986.13496 | 0.78735 | 0.07873 | 5.62556 | 0.52241
5.62725 | 20578.15194 | 0.05224 | 406.84259 | 337.648 | 0 | 0 | 0 | 20983.8757 | 0.78763 | 0.07876 | 5.62725 | 0.52242
5.62894 | 20581.37953 | 0.05224 | 406.9064 | 337.74803 | 0 | 0 | 0 | 20987.16657 | 0.78791 | 0.07879 | 5.62894 | 0.52243
5.63119 | 20599.71392 | 0.05224 | 407.26889 | 337.84803 | 0 | 0 | 0 | 21005.86302 | 0.78828 | 0.07883 | 5.63119 | 0.52242
5.63262 | 20596.72773 | 0.05224 | 407.20984 | 337.94803 | 0 | 0 | 0 | 21002.81645 | 0.78852 | 0.07885 | 5.63262 | 0.52241
5.63381 | 20584.05578 | 0.05224 | 406.95932 | 338.048 | 0 | 0 | 0 | 20989.89573 | 0.78872 | 0.07887 | 5.63381 | 0.52241
5.636 | 20593.09334 | 0.05224 | 407.138 | 338.148 | 0 | 0 | 0 | 20999.1117 | 0.78909 | 0.07891 | 5.636 | 0.52242
5.63737 | 20596.42375 | 0.05224 | 407.20383 | 338.24803 | 0 | 0 | 0 | 21002.50681 | 0.78932 | 0.07893 | 5.63737 | 0.52242
5.63894 | 20591.28284 | 0.05224 | 407.1022 | 338.34803 | 0 | 0 | 0 | 20997.26477 | 0.78958 | 0.07896 | 5.63894 | 0.52242
5.64056 | 20593.19764 | 0.05224 | 407.14005 | 338.44803 | 0 | 0 | 0 | 20999.2175 | 0.78985 | 0.07898 | 5.64056 | 0.52241
5.64287 | 20609.04354 | 0.05224 | 407.45334 | 338.548 | 0 | 0 | 0 | 21015.37618 | 0.79023 | 0.07902 | 5.64287 | 0.52241
5.64437 | 20608.79171 | 0.05224 | 407.44836 | 338.648 | 0 | 0 | 0 | 21015.11945 | 0.79048 | 0.07905 | 5.64437 | 0.52242
5.64556 | 20597.86171 | 0.05224 | 407.23227 | 338.74803 | 0 | 0 | 0 | 21003.97408 | 0.79068 | 0.07907 | 5.64556 | 0.52242
5.64756 | 20602.18602 | 0.05224 | 407.31775 | 338.84803 | 0 | 0 | 0 | 21008.38368 | 0.79101 | 0.0791 | 5.64756 | 0.52242
5.64912 | 20608.59054 | 0.05224 | 407.4444 | 338.94803 | 0 | 0 | 0 | 21014.91406 | 0.79127 | 0.07913 | 5.64912 | 0.52241
5.65062 | 20601.9491 | 0.05224 | 407.31308 | 339.048 | 0 | 0 | 0 | 21008.14095 | 0.79152 | 0.07915 | 5.65062 | 0.52241
5.65219 | 20603.08456 | 0.05224 | 407.33554 | 339.148 | 0 | 0 | 0 | 21009.30015 | 0.79179 | 0.07918 | 5.65219 | 0.52242
5.65444 | 20614.34239 | 0.05224 | 407.55811 | 339.24803 | 0 | 0 | 0 | 21020.77849 | 0.79216 | 0.07922 | 5.65444 | 0.52242
5.65606 | 20620.41461 | 0.05224 | 407.67816 | 339.34803 | 0 | 0 | 0 | 21026.97122 | 0.79243 | 0.07924 | 5.65606 | 0.52242
5.65725 | 20611.33683 | 0.05224 | 407.49869 | 339.44803 | 0 | 0 | 0 | 21017.7148 | 0.79263 | 0.07926 | 5.65725 | 0.52241
5.65912 | 20609.03907 | 0.05224 | 407.45325 | 339.548 | 0 | 0 | 0 | 21015.37151 | 0.79294 | 0.07929 | 5.65912 | 0.52241
5.66081 | 20622.04182 | 0.05224 | 407.71033 | 339.648 | 0 | 0 | 0 | 21028.62988 | 0.79322 | 0.07932 | 5.66081 | 0.52242
5.66225 | 20612.44696 | 0.05224 | 407.52063 | 339.74803 | 0 | 0 | 0 | 21018.84598 | 0.79346 | 0.07935 | 5.66225 | 0.52242
5.66381 | 20614.5376 | 0.05224 | 407.56195 | 339.84803 | 0 | 0 | 0 | 21020.97765 | 0.79372 | 0.07937 | 5.66381 | 0.52242
5.666 | 20622.15656 | 0.05224 | 407.71259 | 339.94803 | 0 | 0 | 0 | 21028.74813 | 0.79409 | 0.07941 | 5.666 | 0.52241
5.66787 | 20635.44691 | 0.05224 | 407.97534 | 340.048 | 0 | 0 | 0 | 21042.29902 | 0.7944 | 0.07944 | 5.66787 | 0.52241
5.66894 | 20624.88198 | 0.05224 | 407.76648 | 340.148 | 0 | 0 | 0 | 21031.52708 | 0.79458 | 0.07946 | 5.66894 | 0.52242
5.67056 | 20617.7786 | 0.05224 | 407.62604 | 340.24803 | 0 | 0 | 0 | 21024.28252 | 0.79485 | 0.07948 | 5.67056 | 0.52242
5.67256 | 20634.1058 | 0.05224 | 407.94882 | 340.34803 | 0 | 0 | 0 | 21040.93288 | 0.79518 | 0.07952 | 5.67256 | 0.52242
5.67394 | 20626.463 | 0.05224 | 407.79773 | 340.44803 | 0 | 0 | 0 | 21033.13906 | 0.79541 | 0.07954 | 5.67394 | 0.52241
5.67556 | 20628.66539 | 0.05224 | 407.84128 | 340.548 | 0 | 0 | 0 | 21035.38432 | 0.79568 | 0.07957 | 5.67556 | 0.52241
5.67756 | 20632.36684 | 0.05224 | 407.91446 | 340.648 | 0 | 0 | 0 | 21039.15908 | 0.79601 | 0.0796 | 5.67756 | 0.52242
5.67944 | 20644.48595 | 0.05224 | 408.15405 | 340.74803 | 0 | 0 | 0 | 21051.51655 | 0.79633 | 0.07963 | 5.67944 | 0.52243
5.68069 | 20637.83556 | 0.05224 | 408.02258 | 340.84803 | 0 | 0 | 0 | 21044.73566 | 0.79654 | 0.07965 | 5.68069 | 0.52242
5.68219 | 20628.84122 | 0.05224 | 407.84476 | 340.94803 | 0 | 0 | 0 | 21035.56325 | 0.79678 | 0.07968 | 5.68219 | 0.52241
5.68444 | 20647.48853 | 0.05224 | 408.21341 | 341.048 | 0 | 0 | 0 | 21054.57868 | 0.79716 | 0.07972 | 5.68444 | 0.52241
5.68562 | 20638.19915 | 0.05224 | 408.02975 | 341.148 | 0 | 0 | 0 | 21045.10598 | 0.79736 | 0.07974 | 5.68562 | 0.52242
5.68725 | 20638.00842 | 0.05224 | 408.026 | 341.24803 | 0 | 0 | 0 | 21044.91148 | 0.79763 | 0.07976 | 5.68725 | 0.52242
5.68906 | 20638.26323 | 0.05224 | 408.03104 | 341.34803 | 0 | 0 | 0 | 21045.17133 | 0.79793 | 0.07979 | 5.68906 | 0.52242
5.69119 | 20654.97935 | 0.05224 | 408.36151 | 341.44803 | 0 | 0 | 0 | 21062.21691 | 0.79829 | 0.07983 | 5.69119 | 0.52241
5.6925 | 20649.55384 | 0.05224 | 408.25424 | 341.548 | 0 | 0 | 0 | 21056.68546 | 0.7985 | 0.07985 | 5.6925 | 0.52241
5.69381 | 20637.85791 | 0.05224 | 408.02301 | 341.648 | 0 | 0 | 0 | 21044.759 | 0.79872 | 0.07987 | 5.69381 | 0.52242
5.69606 | 20652.45807 | 0.05224 | 408.31168 | 341.74803 | 0 | 0 | 0 | 21059.64646 | 0.7991 | 0.07991 | 5.69606 | 0.52242
5.69731 | 20645.53201 | 0.05224 | 408.17474 | 341.84803 | 0 | 0 | 0 | 21052.58394 | 0.79931 | 0.07993 | 5.69731 | 0.52242
5.69894 | 20646.19362 | 0.05224 | 408.18781 | 341.94803 | 0 | 0 | 0 | 21053.25767 | 0.79958 | 0.07996 | 5.69894 | 0.52241
5.70069 | 20644.84805 | 0.05224 | 408.16122 | 342.048 | 0 | 0 | 0 | 21051.88687 | 0.79987 | 0.07999 | 5.70069 | 0.52241
5.70287 | 20661.38536 | 0.05224 | 408.48816 | 342.148 | 0 | 0 | 0 | 21068.7504 | 0.80023 | 0.08002 | 5.70287 | 0.52242
5.70425 | 20658.4692 | 0.05224 | 408.43051 | 342.24803 | 0 | 0 | 0 | 21065.7754 | 0.80046 | 0.08005 | 5.70425 | 0.52243
5.7055 | 20645.19823 | 0.05224 | 408.16815 | 342.34803 | 0 | 0 | 0 | 21052.24318 | 0.80067 | 0.08007 | 5.7055 | 0.52242
5.70769 | 20654.70517 | 0.05224 | 408.35611 | 342.44803 | 0 | 0 | 0 | 21061.93839 | 0.80103 | 0.0801 | 5.70769 | 0.52241
5.70906 | 20655.38764 | 0.05224 | 408.3696 | 342.548 | 0 | 0 | 0 | 21062.6339 | 0.80126 | 0.08013 | 5.70906 | 0.52241
5.71062 | 20652.50576 | 0.05224 | 408.31262 | 342.648 | 0 | 0 | 0 | 21059.69469 | 0.80152 | 0.08015 | 5.71062 | 0.52242
5.71225 | 20650.65354 | 0.05224 | 408.276 | 342.74803 | 0 | 0 | 0 | 21057.80575 | 0.8018 | 0.08018 | 5.71225 | 0.52242
5.7145 | 20667.79435 | 0.05224 | 408.61487 | 342.84803 | 0 | 0 | 0 | 21075.28544 | 0.80217 | 0.08022 | 5.7145 | 0.52242
5.71594 | 20665.28499 | 0.05224 | 408.56528 | 342.94803 | 0 | 0 | 0 | 21072.72588 | 0.80241 | 0.08024 | 5.71594 | 0.52241
5.71712 | 20652.81272 | 0.05224 | 408.3187 | 343.048 | 0 | 0 | 0 | 21060.00744 | 0.80261 | 0.08026 | 5.71712 | 0.52241
5.71919 | 20658.41854 | 0.05224 | 408.4295 | 343.148 | 0 | 0 | 0 | 21065.72405 | 0.80295 | 0.0803 | 5.71919 | 0.52242
5.72075 | 20663.6712 | 0.05224 | 408.53336 | 343.24803 | 0 | 0 | 0 | 21071.08123 | 0.80321 | 0.08032 | 5.72075 | 0.52242
5.72231 | 20660.04723 | 0.05224 | 408.4617 | 343.34803 | 0 | 0 | 0 | 21067.38582 | 0.80347 | 0.08035 | 5.72231 | 0.52242
5.72381 | 20655.86597 | 0.05224 | 408.37906 | 343.44803 | 0 | 0 | 0 | 21063.12092 | 0.80372 | 0.08037 | 5.72381 | 0.52241
5.72606 | 20669.22188 | 0.05224 | 408.6431 | 343.548 | 0 | 0 | 0 | 21076.74027 | 0.8041 | 0.08041 | 5.72606 | 0.5224
5.72775 | 20672.03969 | 0.05224 | 408.69882 | 343.648 | 0 | 0 | 0 | 21079.61413 | 0.80438 | 0.08044 | 5.72775 | 0.52242
5.72887 | 20661.07839 | 0.05224 | 408.48209 | 343.74803 | 0 | 0 | 0 | 21068.43609 | 0.80457 | 0.08046 | 5.72887 | 0.52243
5.73087 | 20661.81004 | 0.05224 | 408.49655 | 343.84803 | 0 | 0 | 0 | 21069.18296 | 0.8049 | 0.08049 | 5.73087 | 0.52242
5.73244 | 20669.57057 | 0.05224 | 408.64999 | 343.94803 | 0 | 0 | 0 | 21077.09659 | 0.80516 | 0.08052 | 5.73244 | 0.52241
5.734 | 20663.03939 | 0.05224 | 408.52087 | 344.048 | 0 | 0 | 0 | 21070.43551 | 0.80542 | 0.08054 | 5.734 | 0.52241
5.73556 | 20663.56838 | 0.05224 | 408.53134 | 344.148 | 0 | 0 | 0 | 21070.97543 | 0.80568 | 0.08057 | 5.73556 | 0.52242
5.73781 | 20675.72922 | 0.05224 | 408.77176 | 344.24803 | 0 | 0 | 0 | 21083.37645 | 0.80606 | 0.08061 | 5.73781 | 0.52243
5.73944 | 20679.43364 | 0.05224 | 408.845 | 344.34803 | 0 | 0 | 0 | 21087.15433 | 0.80633 | 0.08063 | 5.73944 | 0.52242
5.74056 | 20669.17866 | 0.05224 | 408.64224 | 344.44803 | 0 | 0 | 0 | 21076.6967 | 0.80651 | 0.08065 | 5.74056 | 0.52241
5.74237 | 20666.65739 | 0.05224 | 408.59241 | 344.548 | 0 | 0 | 0 | 21074.12625 | 0.80682 | 0.08068 | 5.74237 | 0.52241
5.74419 | 20680.40222 | 0.05224 | 408.86414 | 344.648 | 0 | 0 | 0 | 21088.14081 | 0.80712 | 0.08071 | 5.74419 | 0.52242
5.74562 | 20672.55825 | 0.05224 | 408.70908 | 344.74803 | 0 | 0 | 0 | 21080.14316 | 0.80736 | 0.08074 | 5.74562 | 0.52242
5.74725 | 20675.51464 | 0.05224 | 408.76752 | 344.84803 | 0 | 0 | 0 | 21083.15706 | 0.80763 | 0.08076 | 5.74725 | 0.52242
5.74937 | 20683.46292 | 0.05224 | 408.92465 | 344.94803 | 0 | 0 | 0 | 21091.26208 | 0.80798 | 0.0808 | 5.74937 | 0.52241
5.75106 | 20690.95522 | 0.05224 | 409.07278 | 345.048 | 0 | 0 | 0 | 21098.90186 | 0.80826 | 0.08083 | 5.75106 | 0.52241
5.75225 | 20682.67763 | 0.05224 | 408.90912 | 345.148 | 0 | 0 | 0 | 21090.46231 | 0.80846 | 0.08085 | 5.75225 | 0.52242
5.754 | 20679.49623 | 0.05224 | 408.84622 | 345.24803 | 0 | 0 | 0 | 21087.21813 | 0.80875 | 0.08088 | 5.754 | 0.52242
5.75594 | 20695.36 | 0.05224 | 409.15988 | 345.34803 | 0 | 0 | 0 | 21103.39392 | 0.80908 | 0.08091 | 5.75594 | 0.52242
5.75725 | 20686.20026 | 0.05224 | 408.97876 | 345.44803 | 0 | 0 | 0 | 21094.05348 | 0.8093 | 0.08093 | 5.75725 | 0.52241
5.75887 | 20688.7573 | 0.05224 | 409.02933 | 345.548 | 0 | 0 | 0 | 21096.66127 | 0.80957 | 0.08096 | 5.75887 | 0.52241
5.76094 | 20694.86827 | 0.05224 | 409.15015 | 345.648 | 0 | 0 | 0 | 21102.8929 | 0.80991 | 0.08099 | 5.76094 | 0.52242
5.76275 | 20707.47167 | 0.05224 | 409.39932 | 345.74803 | 0 | 0 | 0 | 21115.74516 | 0.81021 | 0.08102 | 5.76275 | 0.52243
5.764 | 20700.70356 | 0.05224 | 409.2655 | 345.84803 | 0 | 0 | 0 | 21108.84291 | 0.81042 | 0.08104 | 5.764 | 0.52242
5.76556 | 20693.58826 | 0.05224 | 409.12485 | 345.94803 | 0 | 0 | 0 | 21101.58745 | 0.81068 | 0.08107 | 5.76556 | 0.52241
5.76769 | 20711.20441 | 0.05224 | 409.47311 | 346.048 | 0 | 0 | 0 | 21119.55105 | 0.81103 | 0.0811 | 5.76769 | 0.52241
5.769 | 20703.04304 | 0.05224 | 409.31177 | 346.148 | 0 | 0 | 0 | 21111.2282 | 0.81125 | 0.08113 | 5.769 | 0.52242
5.77062 | 20705.30653 | 0.05224 | 409.35651 | 346.24803 | 0 | 0 | 0 | 21113.53725 | 0.81152 | 0.08115 | 5.77062 | 0.52243
5.77244 | 20705.05321 | 0.05224 | 409.3515 | 346.34803 | 0 | 0 | 0 | 21113.27896 | 0.81183 | 0.08118 | 5.77244 | 0.52242
5.7745 | 20722.10312 | 0.05224 | 409.6886 | 346.44803 | 0 | 0 | 0 | 21130.6653 | 0.81217 | 0.08122 | 5.7745 | 0.52241
5.77581 | 20716.90857 | 0.05224 | 409.58591 | 346.548 | 0 | 0 | 0 | 21125.36724 | 0.81239 | 0.08124 | 5.77581 | 0.52241
5.77712 | 20705.31398 | 0.05224 | 409.35666 | 346.648 | 0 | 0 | 0 | 21113.54503 | 0.81261 | 0.08126 | 5.77712 | 0.52242
5.77937 | 20721.81404 | 0.05224 | 409.68289 | 346.74803 | 0 | 0 | 0 | 21130.36966 | 0.81298 | 0.0813 | 5.77937 | 0.52243
5.78062 | 20714.84923 | 0.05224 | 409.5452 | 346.84803 | 0 | 0 | 0 | 21123.26825 | 0.81319 | 0.08132 | 5.78062 | 0.52242
5.78231 | 20717.82947 | 0.05224 | 409.6041 | 346.94803 | 0 | 0 | 0 | 21126.30704 | 0.81347 | 0.08135 | 5.78231 | 0.52241
5.78406 | 20717.45098 | 0.05224 | 409.59662 | 347.048 | 0 | 0 | 0 | 21125.92116 | 0.81376 | 0.08138 | 5.78406 | 0.52241
5.78612 | 20733.81394 | 0.05224 | 409.92014 | 347.148 | 0 | 0 | 0 | 21142.60576 | 0.81411 | 0.08141 | 5.78612 | 0.52242
5.7875 | 20729.00683 | 0.05224 | 409.82507 | 347.24803 | 0 | 0 | 0 | 21137.70447 | 0.81434 | 0.08143 | 5.7875 | 0.52243
5.78881 | 20718.06043 | 0.05224 | 409.60867 | 347.34803 | 0 | 0 | 0 | 21126.54199 | 0.81456 | 0.08146 | 5.78881 | 0.52242
5.79106 | 20731.23753 | 0.05224 | 409.8692 | 347.44803 | 0 | 0 | 0 | 21139.97929 | 0.81493 | 0.08149 | 5.79106 | 0.52241
5.79237 | 20730.07524 | 0.05224 | 409.84622 | 347.548 | 0 | 0 | 0 | 21138.79365 | 0.81515 | 0.08151 | 5.79237 | 0.52241
5.794 | 20728.43909 | 0.05224 | 409.81387 | 347.648 | 0 | 0 | 0 | 21137.12566 | 0.81542 | 0.08154 | 5.794 | 0.52242
5.79556 | 20726.22627 | 0.05224 | 409.77011 | 347.74803 | 0 | 0 | 0 | 21134.86951 | 0.81568 | 0.08157 | 5.79556 | 0.52243
5.79781 | 20742.93494 | 0.05224 | 410.10046 | 347.84803 | 0 | 0 | 0 | 21151.90731 | 0.81606 | 0.08161 | 5.79781 | 0.52242
5.79931 | 20743.99143 | 0.05224 | 410.12134 | 347.94803 | 0 | 0 | 0 | 21152.98404 | 0.81631 | 0.08163 | 5.79931 | 0.52241
5.8005 | 20731.22412 | 0.05224 | 409.86893 | 348.048 | 0 | 0 | 0 | 21139.96529 | 0.8165 | 0.08165 | 5.8005 | 0.52241
5.80262 | 20739.26777 | 0.05224 | 410.02795 | 348.148 | 0 | 0 | 0 | 21148.16833 | 0.81686 | 0.08169 | 5.80262 | 0.52242
5.804 | 20740.63271 | 0.05224 | 410.05493 | 348.24803 | 0 | 0 | 0 | 21149.55936 | 0.81709 | 0.08171 | 5.804 | 0.52243
5.80562 | 20738.53463 | 0.05224 | 410.01346 | 348.34803 | 0 | 0 | 0 | 21147.41991 | 0.81736 | 0.08174 | 5.80562 | 0.52242
5.80719 | 20738.58678 | 0.05224 | 410.0145 | 348.44803 | 0 | 0 | 0 | 21147.47281 | 0.81762 | 0.08176 | 5.80719 | 0.52241
5.8095 | 20753.79938 | 0.05224 | 410.31525 | 348.548 | 0 | 0 | 0 | 21162.98577 | 0.818 | 0.0818 | 5.8095 | 0.52241
5.81106 | 20756.90031 | 0.05224 | 410.37656 | 348.648 | 0 | 0 | 0 | 21166.14749 | 0.81826 | 0.08183 | 5.81106 | 0.52242
5.81212 | 20743.17187 | 0.05224 | 410.10513 | 348.74803 | 0 | 0 | 0 | 21152.14848 | 0.81844 | 0.08184 | 5.81212 | 0.52243
5.81419 | 20745.97478 | 0.05224 | 410.16055 | 348.84803 | 0 | 0 | 0 | 21155.00679 | 0.81879 | 0.08188 | 5.81419 | 0.52242
5.81575 | 20754.98849 | 0.05224 | 410.33875 | 348.94803 | 0 | 0 | 0 | 21164.19786 | 0.81905 | 0.0819 | 5.81575 | 0.52241
5.81737 | 20749.95637 | 0.05224 | 410.23926 | 349.048 | 0 | 0 | 0 | 21159.0663 | 0.81932 | 0.08193 | 5.81737 | 0.52241
5.81894 | 20751.74153 | 0.05224 | 410.27457 | 349.148 | 0 | 0 | 0 | 21160.88677 | 0.81958 | 0.08196 | 5.81894 | 0.52242
5.82112 | 20763.23479 | 0.05224 | 410.5018 | 349.24803 | 0 | 0 | 0 | 21172.60785 | 0.81994 | 0.08199 | 5.82112 | 0.52243
5.82269 | 20765.73223 | 0.05224 | 410.55118 | 349.34803 | 0 | 0 | 0 | 21175.1534 | 0.8202 | 0.08202 | 5.82269 | 0.52243
5.82387 | 20756.44284 | 0.05224 | 410.36752 | 349.44803 | 0 | 0 | 0 | 21165.6807 | 0.8204 | 0.08204 | 5.82387 | 0.52242
5.82581 | 20756.13737 | 0.05224 | 410.36148 | 349.548 | 0 | 0 | 0 | 21165.3695 | 0.82072 | 0.08207 | 5.82581 | 0.52241
5.8275 | 20768.31758 | 0.05224 | 410.60229 | 349.648 | 0 | 0 | 0 | 21177.79076 | 0.821 | 0.0821 | 5.8275 | 0.52243
5.829 | 20759.96697 | 0.05224 | 410.43719 | 349.74803 | 0 | 0 | 0 | 21169.27497 | 0.82125 | 0.08213 | 5.829 | 0.52244
5.83056 | 20761.3945 | 0.05224 | 410.46542 | 349.84803 | 0 | 0 | 0 | 21170.73135 | 0.82151 | 0.08215 | 5.83056 | 0.52243
5.83275 | 20769.39195 | 0.05224 | 410.62354 | 349.94803 | 0 | 0 | 0 | 21178.88616 | 0.82188 | 0.08219 | 5.83275 | 0.52242
5.83444 | 20777.68743 | 0.05224 | 410.78754 | 350.048 | 0 | 0 | 0 | 21187.34438 | 0.82216 | 0.08222 | 5.83444 | 0.52241
5.83562 | 20767.53974 | 0.05224 | 410.58691 | 350.148 | 0 | 0 | 0 | 21176.99722 | 0.82236 | 0.08224 | 5.83562 | 0.52242
5.83737 | 20763.47619 | 0.05224 | 410.50656 | 350.24803 | 0 | 0 | 0 | 21172.85369 | 0.82265 | 0.08226 | 5.83737 | 0.52243
5.83925 | 20778.60087 | 0.05224 | 410.8056 | 350.34803 | 0 | 0 | 0 | 21188.2764 | 0.82296 | 0.0823 | 5.83925 | 0.52242
5.84056 | 20767.97336 | 0.05224 | 410.59549 | 350.44803 | 0 | 0 | 0 | 21177.43911 | 0.82318 | 0.08232 | 5.84056 | 0.52241
5.84225 | 20770.67047 | 0.05224 | 410.6488 | 350.548 | 0 | 0 | 0 | 21180.19006 | 0.82346 | 0.08235 | 5.84225 | 0.52241
5.84425 | 20774.27506 | 0.05224 | 410.72006 | 350.648 | 0 | 0 | 0 | 21183.86524 | 0.8238 | 0.08238 | 5.84425 | 0.52242
5.84612 | 20787.57733 | 0.05224 | 410.98306 | 350.74803 | 0 | 0 | 0 | 21197.43013 | 0.82411 | 0.08241 | 5.84612 | 0.52243
5.84737 | 20780.17443 | 0.05224 | 410.8367 | 350.84803 | 0 | 0 | 0 | 21189.8806 | 0.82432 | 0.08243 | 5.84737 | 0.52242
5.84887 | 20771.94452 | 0.05224 | 410.67398 | 350.94803 | 0 | 0 | 0 | 21181.48929 | 0.82457 | 0.08246 | 5.84887 | 0.52241
5.851 | 20787.58627 | 0.05224 | 410.98325 | 351.048 | 0 | 0 | 0 | 21197.43947 | 0.82492 | 0.08249 | 5.851 | 0.52241
5.85225 | 20778.54276 | 0.05224 | 410.80444 | 351.148 | 0 | 0 | 0 | 21188.21727 | 0.82513 | 0.08251 | 5.85225 | 0.52242
5.85394 | 20781.23242 | 0.05224 | 410.8576 | 351.24803 | 0 | 0 | 0 | 21190.95888 | 0.82541 | 0.08254 | 5.85394 | 0.52243
5.85587 | 20784.83105 | 0.05224 | 410.92877 | 351.34803 | 0 | 0 | 0 | 21194.6294 | 0.82573 | 0.08257 | 5.85587 | 0.52242
5.85775 | 20797.24073 | 0.05224 | 411.1741 | 351.44803 | 0 | 0 | 0 | 21207.28405 | 0.82605 | 0.0826 | 5.85775 | 0.52241
5.85912 | 20791.73028 | 0.05224 | 411.06516 | 351.548 | 0 | 0 | 0 | 21201.66391 | 0.82627 | 0.08263 | 5.85912 | 0.52242
5.8605 | 20780.5261 | 0.05224 | 410.84366 | 351.648 | 0 | 0 | 0 | 21190.24002 | 0.8265 | 0.08265 | 5.8605 | 0.52242
5.86275 | 20797.34802 | 0.05224 | 411.17624 | 351.74803 | 0 | 0 | 0 | 21207.39297 | 0.82688 | 0.08269 | 5.86275 | 0.52243
5.86394 | 20790.19547 | 0.05224 | 411.03482 | 351.84803 | 0 | 0 | 0 | 21200.09861 | 0.82708 | 0.08271 | 5.86394 | 0.52242
5.86562 | 20789.23732 | 0.05224 | 411.01587 | 351.94803 | 0 | 0 | 0 | 21199.12302 | 0.82736 | 0.08274 | 5.86562 | 0.52241
5.86731 | 20789.89297 | 0.05224 | 411.02884 | 352.048 | 0 | 0 | 0 | 21199.79053 | 0.82764 | 0.08276 | 5.86731 | 0.52241
5.8695 | 20807.64771 | 0.05224 | 411.37985 | 352.148 | 0 | 0 | 0 | 21217.89572 | 0.828 | 0.0828 | 5.8695 | 0.52242
5.87094 | 20804.77029 | 0.05224 | 411.32297 | 352.24803 | 0 | 0 | 0 | 21214.96117 | 0.82824 | 0.08282 | 5.87094 | 0.52243
5.87219 | 20792.15795 | 0.05224 | 411.07361 | 352.34803 | 0 | 0 | 0 | 21202.10113 | 0.82845 | 0.08285 | 5.87219 | 0.52242
5.87444 | 20805.28438 | 0.05224 | 411.33313 | 352.44803 | 0 | 0 | 0 | 21215.48553 | 0.82883 | 0.08288 | 5.87444 | 0.52241
5.87562 | 20799.84993 | 0.05224 | 411.22571 | 352.548 | 0 | 0 | 0 | 21209.94475 | 0.82902 | 0.0829 | 5.87562 | 0.52241
5.87725 | 20797.19305 | 0.05224 | 411.17316 | 352.648 | 0 | 0 | 0 | 21207.23426 | 0.8293 | 0.08293 | 5.87725 | 0.52242
5.879 | 20799.31349 | 0.05224 | 411.21509 | 352.74803 | 0 | 0 | 0 | 21209.39705 | 0.82959 | 0.08296 | 5.879 | 0.52243
5.88119 | 20817.39753 | 0.05224 | 411.57263 | 352.84803 | 0 | 0 | 0 | 21227.83833 | 0.82995 | 0.083 | 5.88119 | 0.52243
5.88262 | 20814.4933 | 0.05224 | 411.5152 | 352.94803 | 0 | 0 | 0 | 21224.87577 | 0.83019 | 0.08302 | 5.88262 | 0.52242
5.88381 | 20801.74834 | 0.05224 | 411.26324 | 353.048 | 0 | 0 | 0 | 21211.88036 | 0.83039 | 0.08304 | 5.88381 | 0.52242
5.886 | 20809.76665 | 0.05224 | 411.42175 | 353.148 | 0 | 0 | 0 | 21220.05695 | 0.83075 | 0.08308 | 5.886 | 0.52243
5.88737 | 20812.75433 | 0.05224 | 411.48083 | 353.24803 | 0 | 0 | 0 | 21223.10353 | 0.83098 | 0.0831 | 5.88737 | 0.52243
5.88894 | 20807.73115 | 0.05224 | 411.3815 | 353.34803 | 0 | 0 | 0 | 21217.9813 | 0.83124 | 0.08312 | 5.88894 | 0.52243
5.89056 | 20809.89927 | 0.05224 | 411.42438 | 353.44803 | 0 | 0 | 0 | 21220.19232 | 0.83151 | 0.08315 | 5.89056 | 0.52242
5.89287 | 20825.94037 | 0.05224 | 411.74152 | 353.548 | 0 | 0 | 0 | 21236.54861 | 0.8319 | 0.08319 | 5.89287 | 0.52242
5.89437 | 20825.87779 | 0.05224 | 411.7403 | 353.648 | 0 | 0 | 0 | 21236.48481 | 0.83215 | 0.08321 | 5.89437 | 0.52243
5.8955 | 20814.60655 | 0.05224 | 411.51746 | 353.74803 | 0 | 0 | 0 | 21224.99247 | 0.83234 | 0.08323 | 5.8955 | 0.52243
5.89756 | 20818.55685 | 0.05224 | 411.59555 | 353.84803 | 0 | 0 | 0 | 21229.0193 | 0.83268 | 0.08327 | 5.89756 | 0.52243
5.89912 | 20825.71238 | 0.05224 | 411.737 | 353.94803 | 0 | 0 | 0 | 21236.31677 | 0.83294 | 0.08329 | 5.89912 | 0.52242
5.90062 | 20818.81911 | 0.05224 | 411.60074 | 354.048 | 0 | 0 | 0 | 21229.28693 | 0.83319 | 0.08332 | 5.90062 | 0.52242
5.90219 | 20820.6296 | 0.05224 | 411.63654 | 354.148 | 0 | 0 | 0 | 21231.13386 | 0.83345 | 0.08335 | 5.90219 | 0.52243
5.90444 | 20831.25412 | 0.05224 | 411.84659 | 354.24803 | 0 | 0 | 0 | 21241.96803 | 0.83383 | 0.08338 | 5.90444 | 0.52243
5.90606 | 20836.93594 | 0.05224 | 411.95892 | 354.34803 | 0 | 0 | 0 | 21247.76088 | 0.8341 | 0.08341 | 5.90606 | 0.52242
5.90725 | 20826.95961 | 0.05224 | 411.76166 | 354.44803 | 0 | 0 | 0 | 21237.58799 | 0.8343 | 0.08343 | 5.90725 | 0.52242
5.90912 | 20824.50241 | 0.05224 | 411.7131 | 354.548 | 0 | 0 | 0 | 21235.08289 | 0.83461 | 0.08346 | 5.90912 | 0.52242
5.91087 | 20838.09823 | 0.05224 | 411.9819 | 354.648 | 0 | 0 | 0 | 21248.94653 | 0.8349 | 0.08349 | 5.91087 | 0.52243
5.91225 | 20827.72851 | 0.05224 | 411.77689 | 354.74803 | 0 | 0 | 0 | 21238.3722 | 0.83513 | 0.08351 | 5.91225 | 0.52243
5.91381 | 20829.43469 | 0.05224 | 411.81061 | 354.84803 | 0 | 0 | 0 | 21240.11177 | 0.83539 | 0.08354 | 5.91381 | 0.52243
5.916 | 20836.98511 | 0.05224 | 411.95987 | 354.94803 | 0 | 0 | 0 | 21247.81223 | 0.83575 | 0.08358 | 5.916 | 0.52242
5.91787 | 20850.00724 | 0.05224 | 412.21735 | 355.048 | 0 | 0 | 0 | 21261.09082 | 0.83607 | 0.08361 | 5.91787 | 0.52241
5.919 | 20838.99528 | 0.05224 | 411.99963 | 355.148 | 0 | 0 | 0 | 21249.86143 | 0.83625 | 0.08363 | 5.919 | 0.52243
5.92062 | 20831.72947 | 0.05224 | 411.85599 | 355.24803 | 0 | 0 | 0 | 21242.45193 | 0.83652 | 0.08365 | 5.92062 | 0.52243
5.92262 | 20847.99856 | 0.05224 | 412.17761 | 355.34803 | 0 | 0 | 0 | 21259.04162 | 0.83686 | 0.08369 | 5.92262 | 0.52243
5.92394 | 20839.28138 | 0.05224 | 412.00528 | 355.44803 | 0 | 0 | 0 | 21250.1524 | 0.83708 | 0.08371 | 5.92394 | 0.52242
5.92556 | 20841.24535 | 0.05224 | 412.0441 | 355.548 | 0 | 0 | 0 | 21252.15648 | 0.83735 | 0.08373 | 5.92556 | 0.52242
5.92756 | 20844.82014 | 0.05224 | 412.11478 | 355.648 | 0 | 0 | 0 | 21255.80054 | 0.83768 | 0.08377 | 5.92756 | 0.52243
5.92944 | 20856.77832 | 0.05224 | 412.3512 | 355.74803 | 0 | 0 | 0 | 21267.99463 | 0.83799 | 0.0838 | 5.92944 | 0.52243
5.93069 | 20849.80309 | 0.05224 | 412.21329 | 355.84803 | 0 | 0 | 0 | 21260.88232 | 0.8382 | 0.08382 | 5.93069 | 0.52243
5.93219 | 20840.61056 | 0.05224 | 412.03156 | 355.94803 | 0 | 0 | 0 | 21251.5092 | 0.83845 | 0.08385 | 5.93219 | 0.52242
5.93437 | 20859.16251 | 0.05224 | 412.39835 | 356.048 | 0 | 0 | 0 | 21270.4266 | 0.83882 | 0.08388 | 5.93437 | 0.52242
5.93562 | 20850.18754 | 0.05224 | 412.22092 | 356.148 | 0 | 0 | 0 | 21261.27442 | 0.83902 | 0.0839 | 5.93562 | 0.52243
5.93719 | 20850.33804 | 0.05224 | 412.22388 | 356.24803 | 0 | 0 | 0 | 21261.42846 | 0.83929 | 0.08393 | 5.93719 | 0.52243
5.93906 | 20851.4601 | 0.05224 | 412.24606 | 356.34803 | 0 | 0 | 0 | 21262.5721 | 0.8396 | 0.08396 | 5.93906 | 0.52243
5.94112 | 20868.22838 | 0.05224 | 412.57758 | 356.44803 | 0 | 0 | 0 | 21279.67058 | 0.83994 | 0.08399 | 5.94112 | 0.52242
5.9425 | 20863.54196 | 0.05224 | 412.48492 | 356.548 | 0 | 0 | 0 | 21274.89222 | 0.84017 | 0.08402 | 5.9425 | 0.52241
5.94381 | 20852.29009 | 0.05224 | 412.26248 | 356.648 | 0 | 0 | 0 | 21263.41854 | 0.84039 | 0.08404 | 5.94381 | 0.52243
5.946 | 20867.59508 | 0.05224 | 412.56506 | 356.74803 | 0 | 0 | 0 | 21279.02486 | 0.84075 | 0.08408 | 5.946 | 0.52243
5.94725 | 20861.38576 | 0.05224 | 412.44229 | 356.84803 | 0 | 0 | 0 | 21272.69364 | 0.84096 | 0.0841 | 5.94725 | 0.52243
5.94894 | 20862.47802 | 0.05224 | 412.4639 | 356.94803 | 0 | 0 | 0 | 21273.80771 | 0.84124 | 0.08412 | 5.94894 | 0.52242
5.95069 | 20861.9982 | 0.05224 | 412.45441 | 357.048 | 0 | 0 | 0 | 21273.31758 | 0.84154 | 0.08415 | 5.95069 | 0.52241
5.95287 | 20878.89016 | 0.05224 | 412.78836 | 357.148 | 0 | 0 | 0 | 21290.5421 | 0.8419 | 0.08419 | 5.95287 | 0.52243
5.95431 | 20876.4106 | 0.05224 | 412.73935 | 357.24803 | 0 | 0 | 0 | 21288.01366 | 0.84214 | 0.08421 | 5.95431 | 0.52243
5.9555 | 20863.10834 | 0.05224 | 412.47635 | 357.34803 | 0 | 0 | 0 | 21274.45032 | 0.84234 | 0.08423 | 5.9555 | 0.52243
5.95769 | 20873.1249 | 0.05224 | 412.67438 | 357.44803 | 0 | 0 | 0 | 21284.66367 | 0.8427 | 0.08427 | 5.95769 | 0.52242
5.95906 | 20874.14563 | 0.05224 | 412.69458 | 357.548 | 0 | 0 | 0 | 21285.70461 | 0.84293 | 0.08429 | 5.95906 | 0.52242
5.96062 | 20871.77932 | 0.05224 | 412.6478 | 357.648 | 0 | 0 | 0 | 21283.29131 | 0.84319 | 0.08432 | 5.96062 | 0.52243
5.96231 | 20870.09996 | 0.05224 | 412.61459 | 357.74803 | 0 | 0 | 0 | 21281.57975 | 0.84347 | 0.08435 | 5.96231 | 0.52243
5.9645 | 20886.4972 | 0.05224 | 412.93875 | 357.84803 | 0 | 0 | 0 | 21298.30013 | 0.84384 | 0.08438 | 5.9645 | 0.52243
5.96594 | 20884.63455 | 0.05224 | 412.90195 | 357.94803 | 0 | 0 | 0 | 21296.4003 | 0.84408 | 0.08441 | 5.96594 | 0.52242
5.96719 | 20872.85966 | 0.05224 | 412.66916 | 358.048 | 0 | 0 | 0 | 21284.39293 | 0.84428 | 0.08443 | 5.96719 | 0.52241
5.96925 | 20878.89761 | 0.05224 | 412.78851 | 358.148 | 0 | 0 | 0 | 21290.54988 | 0.84463 | 0.08446 | 5.96925 | 0.52243
5.97075 | 20884.26352 | 0.05224 | 412.89459 | 358.24803 | 0 | 0 | 0 | 21296.0222 | 0.84488 | 0.08449 | 5.97075 | 0.52243
5.97231 | 20881.60217 | 0.05224 | 412.84198 | 358.34803 | 0 | 0 | 0 | 21293.3086 | 0.84514 | 0.08451 | 5.97231 | 0.52242
5.97381 | 20878.27027 | 0.05224 | 412.77612 | 358.44803 | 0 | 0 | 0 | 21289.91038 | 0.84539 | 0.08454 | 5.97381 | 0.52241
5.97612 | 20892.55452 | 0.05224 | 413.05853 | 358.548 | 0 | 0 | 0 | 21304.47731 | 0.84577 | 0.08458 | 5.97612 | 0.52241
5.97775 | 20896.55101 | 0.05224 | 413.13754 | 358.648 | 0 | 0 | 0 | 21308.55237 | 0.84605 | 0.0846 | 5.97775 | 0.52242
5.97887 | 20885.58525 | 0.05224 | 412.92075 | 358.74803 | 0 | 0 | 0 | 21297.36966 | 0.84623 | 0.08462 | 5.97887 | 0.52243
5.98081 | 20887.13646 | 0.05224 | 412.95142 | 358.84803 | 0 | 0 | 0 | 21298.95208 | 0.84656 | 0.08466 | 5.98081 | 0.52242
5.98244 | 20895.78956 | 0.05224 | 413.12247 | 358.94803 | 0 | 0 | 0 | 21307.77595 | 0.84683 | 0.08468 | 5.98244 | 0.52241
5.984 | 20889.3463 | 0.05224 | 412.99509 | 359.048 | 0 | 0 | 0 | 21301.20511 | 0.84709 | 0.08471 | 5.984 | 0.52241
5.98556 | 20891.08974 | 0.05224 | 413.02957 | 359.148 | 0 | 0 | 0 | 21302.98358 | 0.84735 | 0.08473 | 5.98556 | 0.52242
5.98781 | 20903.05835 | 0.05224 | 413.2662 | 359.24803 | 0 | 0 | 0 | 21315.187 | 0.84772 | 0.08477 | 5.98781 | 0.52243
5.98937 | 20906.96841 | 0.05224 | 413.34351 | 359.34803 | 0 | 0 | 0 | 21319.17494 | 0.84798 | 0.0848 | 5.98937 | 0.52242
5.99056 | 20897.03828 | 0.05224 | 413.14716 | 359.44803 | 0 | 0 | 0 | 21309.04873 | 0.84818 | 0.08482 | 5.99056 | 0.52241
5.99237 | 20894.69135 | 0.05224 | 413.10077 | 359.548 | 0 | 0 | 0 | 21306.65565 | 0.84848 | 0.08485 | 5.99237 | 0.52241
5.99419 | 20907.99659 | 0.05224 | 413.36383 | 359.648 | 0 | 0 | 0 | 21320.22366 | 0.84878 | 0.08488 | 5.99419 | 0.52242
5.99562 | 20899.89483 | 0.05224 | 413.20364 | 359.74803 | 0 | 0 | 0 | 21311.96149 | 0.84902 | 0.0849 | 5.99562 | 0.52243
5.99725 | 20902.9153 | 0.05224 | 413.26337 | 359.84803 | 0 | 0 | 0 | 21315.0423 | 0.8493 | 0.08493 | 5.99725 | 0.52243
5.99937 | 20909.7594 | 0.05224 | 413.39868 | 359.94803 | 0 | 0 | 0 | 21322.02079 | 0.84965 | 0.08496 | 5.99937 | 0.52241
6.00106 | 20916.04024 | 0.05224 | 413.52286 | 360.048 | 0 | 0 | 0 | 21328.42514 | 0.84993 | 0.08499 | 6.00106 | 0.52241
6.00225 | 20907.45419 | 0.05224 | 413.35309 | 360.148 | 0 | 0 | 0 | 21319.66973 | 0.85013 | 0.08501 | 6.00225 | 0.52242
6.004 | 20903.94646 | 0.05224 | 413.28375 | 360.24803 | 0 | 0 | 0 | 21316.09257 | 0.85042 | 0.08504 | 6.004 | 0.52243
6.00594 | 20919.74914 | 0.05224 | 413.59619 | 360.34803 | 0 | 0 | 0 | 21332.20769 | 0.85074 | 0.08507 | 6.00594 | 0.52242
6.00725 | 20908.97858 | 0.05224 | 413.38324 | 360.44803 | 0 | 0 | 0 | 21321.22414 | 0.85096 | 0.0851 | 6.00725 | 0.52241
6.00887 | 20911.08114 | 0.05224 | 413.4248 | 360.548 | 0 | 0 | 0 | 21323.36826 | 0.85123 | 0.08512 | 6.00887 | 0.52241
6.011 | 20916.70185 | 0.05224 | 413.53592 | 360.648 | 0 | 0 | 0 | 21329.10043 | 0.85159 | 0.08516 | 6.011 | 0.52242
6.01281 | 20927.56331 | 0.05224 | 413.75067 | 360.74803 | 0 | 0 | 0 | 21340.17578 | 0.85189 | 0.08519 | 6.01281 | 0.52243
6.01406 | 20919.73275 | 0.05224 | 413.59586 | 360.84803 | 0 | 0 | 0 | 21332.19057 | 0.8521 | 0.08521 | 6.01406 | 0.52242
6.01556 | 20912.13316 | 0.05224 | 413.44562 | 360.94803 | 0 | 0 | 0 | 21324.44187 | 0.85235 | 0.08523 | 6.01556 | 0.52241
6.01769 | 20929.17114 | 0.05224 | 413.78247 | 361.048 | 0 | 0 | 0 | 21341.81576 | 0.8527 | 0.08527 | 6.01769 | 0.52241
6.019 | 20919.90113 | 0.05224 | 413.59918 | 361.148 | 0 | 0 | 0 | 21332.36173 | 0.85292 | 0.08529 | 6.019 | 0.52242
6.02062 | 20921.57304 | 0.05224 | 413.63223 | 361.24803 | 0 | 0 | 0 | 21334.06706 | 0.85319 | 0.08532 | 6.02062 | 0.52243
6.02244 | 20920.93974 | 0.05224 | 413.61972 | 361.34803 | 0 | 0 | 0 | 21333.42134 | 0.85349 | 0.08535 | 6.02244 | 0.52242
6.02444 | 20937.17009 | 0.05224 | 413.94061 | 361.44803 | 0 | 0 | 0 | 21349.97212 | 0.85383 | 0.08538 | 6.02444 | 0.52241
6.02581 | 20931.97554 | 0.05224 | 413.83789 | 361.548 | 0 | 0 | 0 | 21344.67407 | 0.85406 | 0.08541 | 6.02581 | 0.52241
6.02712 | 20920.24982 | 0.05224 | 413.60608 | 361.648 | 0 | 0 | 0 | 21332.71804 | 0.85427 | 0.08543 | 6.02712 | 0.52242
6.02931 | 20936.53828 | 0.05224 | 413.9281 | 361.74803 | 0 | 0 | 0 | 21349.32795 | 0.85464 | 0.08546 | 6.02931 | 0.52243
6.03056 | 20929.70163 | 0.05224 | 413.79294 | 361.84803 | 0 | 0 | 0 | 21342.35568 | 0.85485 | 0.08548 | 6.03056 | 0.52242
6.03231 | 20932.48963 | 0.05224 | 413.84805 | 361.94803 | 0 | 0 | 0 | 21345.19843 | 0.85514 | 0.08551 | 6.03231 | 0.52241
6.03406 | 20932.208 | 0.05224 | 413.8425 | 362.048 | 0 | 0 | 0 | 21344.91213 | 0.85543 | 0.08554 | 6.03406 | 0.52241
6.03612 | 20949.05525 | 0.05224 | 414.17557 | 362.148 | 0 | 0 | 0 | 21362.09152 | 0.85577 | 0.08558 | 6.03612 | 0.52242
6.0375 | 20944.1185 | 0.05224 | 414.07797 | 362.24803 | 0 | 0 | 0 | 21357.05798 | 0.856 | 0.0856 | 6.0375 | 0.52243
6.03881 | 20932.33615 | 0.05224 | 413.84503 | 362.34803 | 0 | 0 | 0 | 21345.04283 | 0.85622 | 0.08562 | 6.03881 | 0.52242
6.04106 | 20945.0379 | 0.05224 | 414.09616 | 362.44803 | 0 | 0 | 0 | 21357.99467 | 0.8566 | 0.08566 | 6.04106 | 0.52241
6.04237 | 20944.35245 | 0.05224 | 414.08261 | 362.548 | 0 | 0 | 0 | 21357.29604 | 0.85682 | 0.08568 | 6.04237 | 0.52241
6.044 | 20942.23648 | 0.05224 | 414.04077 | 362.648 | 0 | 0 | 0 | 21355.13792 | 0.85709 | 0.08571 | 6.044 | 0.52242
6.04556 | 20939.97896 | 0.05224 | 413.99612 | 362.74803 | 0 | 0 | 0 | 21352.83665 | 0.85735 | 0.08573 | 6.04556 | 0.52243
6.04781 | 20956.23016 | 0.05224 | 414.31744 | 362.84803 | 0 | 0 | 0 | 21369.40766 | 0.85772 | 0.08577 | 6.04781 | 0.52242
6.04931 | 20956.65783 | 0.05224 | 414.3259 | 362.94803 | 0 | 0 | 0 | 21369.84333 | 0.85797 | 0.0858 | 6.04931 | 0.52241
6.0505 | 20943.70127 | 0.05224 | 414.06973 | 363.048 | 0 | 0 | 0 | 21356.63164 | 0.85817 | 0.08582 | 6.0505 | 0.52241
6.05269 | 20951.97886 | 0.05224 | 414.23337 | 363.148 | 0 | 0 | 0 | 21365.07275 | 0.85853 | 0.08585 | 6.05269 | 0.52242
6.054 | 20952.7269 | 0.05224 | 414.24817 | 363.24803 | 0 | 0 | 0 | 21365.83517 | 0.85875 | 0.08588 | 6.054 | 0.52242
6.05562 | 20950.33526 | 0.05224 | 414.2009 | 363.34803 | 0 | 0 | 0 | 21363.39697 | 0.85902 | 0.0859 | 6.05562 | 0.52242
6.05725 | 20950.09983 | 0.05224 | 414.19623 | 363.44803 | 0 | 0 | 0 | 21363.1558 | 0.8593 | 0.08593 | 6.05725 | 0.52241
6.05956 | 20965.10977 | 0.05224 | 414.49298 | 363.548 | 0 | 0 | 0 | 21378.46181 | 0.85968 | 0.08597 | 6.05956 | 0.52241
6.06106 | 20967.06629 | 0.05224 | 414.53168 | 363.648 | 0 | 0 | 0 | 21380.45811 | 0.85993 | 0.08599 | 6.06106 | 0.52242
6.06212 | 20953.50623 | 0.05224 | 414.26358 | 363.74803 | 0 | 0 | 0 | 21366.63027 | 0.86011 | 0.08601 | 6.06212 | 0.52242
6.06419 | 20957.05867 | 0.05224 | 414.3338 | 363.84803 | 0 | 0 | 0 | 21370.25255 | 0.86045 | 0.08605 | 6.06419 | 0.52242
6.06575 | 20965.09635 | 0.05224 | 414.49271 | 363.94803 | 0 | 0 | 0 | 21378.44936 | 0.86071 | 0.08607 | 6.06575 | 0.52241
6.06731 | 20959.20444 | 0.05224 | 414.37622 | 364.048 | 0 | 0 | 0 | 21372.44023 | 0.86097 | 0.0861 | 6.06731 | 0.52241
6.06887 | 20960.75416 | 0.05224 | 414.40686 | 364.148 | 0 | 0 | 0 | 21374.02109 | 0.86123 | 0.08612 | 6.06887 | 0.52242
6.07112 | 20972.21762 | 0.05224 | 414.63351 | 364.24803 | 0 | 0 | 0 | 21385.71105 | 0.86161 | 0.08616 | 6.07112 | 0.52243
6.07269 | 20975.70598 | 0.05224 | 414.70248 | 364.34803 | 0 | 0 | 0 | 21389.26798 | 0.86187 | 0.08619 | 6.07269 | 0.52242
6.07387 | 20966.19606 | 0.05224 | 414.51447 | 364.44803 | 0 | 0 | 0 | 21379.56966 | 0.86207 | 0.08621 | 6.07387 | 0.52241
6.07575 | 20965.55829 | 0.05224 | 414.50186 | 364.548 | 0 | 0 | 0 | 21378.91927 | 0.86238 | 0.08624 | 6.07575 | 0.52241
6.0775 | 20977.29445 | 0.05224 | 414.73389 | 364.648 | 0 | 0 | 0 | 21390.88774 | 0.86267 | 0.08627 | 6.0775 | 0.52242
6.079 | 20969.65015 | 0.05224 | 414.58276 | 364.74803 | 0 | 0 | 0 | 21383.09236 | 0.86292 | 0.08629 | 6.079 | 0.52243
6.08056 | 20971.49491 | 0.05224 | 414.61923 | 364.84803 | 0 | 0 | 0 | 21384.97352 | 0.86318 | 0.08632 | 6.08056 | 0.52242
6.08275 | 20978.79648 | 0.05224 | 414.76358 | 364.94803 | 0 | 0 | 0 | 21392.4188 | 0.86355 | 0.08635 | 6.08275 | 0.52241
6.08444 | 20987.7789 | 0.05224 | 414.94116 | 365.048 | 0 | 0 | 0 | 21401.57876 | 0.86383 | 0.08638 | 6.08444 | 0.52241
6.08562 | 20977.40024 | 0.05224 | 414.73596 | 365.148 | 0 | 0 | 0 | 21390.9951 | 0.86402 | 0.0864 | 6.08562 | 0.52243
6.08731 | 20972.89562 | 0.05224 | 414.64691 | 365.24803 | 0 | 0 | 0 | 21386.40189 | 0.86431 | 0.08643 | 6.08731 | 0.52243
6.08925 | 20989.27945 | 0.05224 | 414.97083 | 365.34803 | 0 | 0 | 0 | 21403.10827 | 0.86463 | 0.08646 | 6.08925 | 0.52242
6.09056 | 20977.80704 | 0.05224 | 414.74402 | 365.44803 | 0 | 0 | 0 | 21391.41054 | 0.86485 | 0.08648 | 6.09056 | 0.52241
6.09225 | 20980.6025 | 0.05224 | 414.79929 | 365.548 | 0 | 0 | 0 | 21394.26107 | 0.86513 | 0.08651 | 6.09225 | 0.52241
6.09425 | 20984.68542 | 0.05224 | 414.88 | 365.648 | 0 | 0 | 0 | 21398.42327 | 0.86546 | 0.08655 | 6.09425 | 0.52242
6.09619 | 20997.48999 | 0.05224 | 415.13315 | 365.74803 | 0 | 0 | 0 | 21411.48091 | 0.86578 | 0.08658 | 6.09619 | 0.52243
6.09737 | 20989.9649 | 0.05224 | 414.98438 | 365.84803 | 0 | 0 | 0 | 21403.8069 | 0.86598 | 0.0866 | 6.09737 | 0.52243
6.09887 | 20980.57866 | 0.05224 | 414.79883 | 365.94803 | 0 | 0 | 0 | 21394.23617 | 0.86623 | 0.08662 | 6.09887 | 0.52241
6.101 | 20996.56463 | 0.05224 | 415.11487 | 366.048 | 0 | 0 | 0 | 21410.538 | 0.86659 | 0.08666 | 6.101 | 0.52241
6.10219 | 20987.01298 | 0.05224 | 414.92603 | 366.148 | 0 | 0 | 0 | 21400.79767 | 0.86678 | 0.08668 | 6.10219 | 0.52242
6.10394 | 20990.17799 | 0.05224 | 414.98859 | 366.24803 | 0 | 0 | 0 | 21404.02474 | 0.86708 | 0.08671 | 6.10394 | 0.52243
6.10587 | 20993.2819 | 0.05224 | 415.04996 | 366.34803 | 0 | 0 | 0 | 21407.18957 | 0.8674 | 0.08674 | 6.10587 | 0.52242
6.10775 | 21006.00004 | 0.05224 | 415.30142 | 366.44803 | 0 | 0 | 0 | 21420.15852 | 0.86771 | 0.08677 | 6.10775 | 0.52241
6.10912 | 21000.47469 | 0.05224 | 415.19217 | 366.548 | 0 | 0 | 0 | 21414.52438 | 0.86794 | 0.08679 | 6.10912 | 0.52241
6.1105 | 20989.17067 | 0.05224 | 414.96869 | 366.648 | 0 | 0 | 0 | 21402.9978 | 0.86817 | 0.08682 | 6.1105 | 0.52242
6.11275 | 21006.65569 | 0.05224 | 415.31436 | 366.74803 | 0 | 0 | 0 | 21420.82759 | 0.86855 | 0.08685 | 6.11275 | 0.52243
6.11394 | 20999.02779 | 0.05224 | 415.16357 | 366.84803 | 0 | 0 | 0 | 21413.04932 | 0.86874 | 0.08687 | 6.11394 | 0.52243
6.11562 | 20998.23803 | 0.05224 | 415.14795 | 366.94803 | 0 | 0 | 0 | 21412.24333 | 0.86902 | 0.0869 | 6.11562 | 0.52241
6.11731 | 20998.64632 | 0.05224 | 415.15604 | 367.048 | 0 | 0 | 0 | 21412.66033 | 0.86931 | 0.08693 | 6.11731 | 0.52241
6.11944 | 21015.81991 | 0.05224 | 415.49554 | 367.148 | 0 | 0 | 0 | 21430.1727 | 0.86966 | 0.08697 | 6.11944 | 0.52242
6.12094 | 21012.89183 | 0.05224 | 415.43765 | 367.24803 | 0 | 0 | 0 | 21427.18681 | 0.86991 | 0.08699 | 6.12094 | 0.52243
6.12219 | 21000.58943 | 0.05224 | 415.19443 | 367.34803 | 0 | 0 | 0 | 21414.64107 | 0.87012 | 0.08701 | 6.12219 | 0.52243
6.12444 | 21013.79931 | 0.05224 | 415.4556 | 367.44803 | 0 | 0 | 0 | 21428.11261 | 0.87049 | 0.08705 | 6.12444 | 0.52242
6.12562 | 21008.70013 | 0.05224 | 415.3548 | 367.548 | 0 | 0 | 0 | 21422.91258 | 0.87069 | 0.08707 | 6.12562 | 0.52242
6.12725 | 21006.05071 | 0.05224 | 415.3024 | 367.648 | 0 | 0 | 0 | 21420.20987 | 0.87096 | 0.0871 | 6.12725 | 0.52243
6.12894 | 21008.35443 | 0.05224 | 415.34796 | 367.74803 | 0 | 0 | 0 | 21422.55937 | 0.87124 | 0.08712 | 6.12894 | 0.52243
6.13119 | 21026.09873 | 0.05224 | 415.69876 | 367.84803 | 0 | 0 | 0 | 21440.65367 | 0.87162 | 0.08716 | 6.13119 | 0.52243
6.13262 | 21023.21386 | 0.05224 | 415.64172 | 367.94803 | 0 | 0 | 0 | 21437.71134 | 0.87186 | 0.08719 | 6.13262 | 0.52242
6.13381 | 21010.92786 | 0.05224 | 415.39883 | 368.048 | 0 | 0 | 0 | 21425.18428 | 0.87206 | 0.08721 | 6.13381 | 0.52241
6.136 | 21019.35893 | 0.05224 | 415.56552 | 368.148 | 0 | 0 | 0 | 21433.78098 | 0.87242 | 0.08724 | 6.136 | 0.52243
6.13737 | 21021.70438 | 0.05224 | 415.61191 | 368.24803 | 0 | 0 | 0 | 21436.1725 | 0.87265 | 0.08726 | 6.13737 | 0.52243
6.13894 | 21016.72441 | 0.05224 | 415.51343 | 368.34803 | 0 | 0 | 0 | 21431.09539 | 0.87291 | 0.08729 | 6.13894 | 0.52242
6.14056 | 21018.51553 | 0.05224 | 415.54886 | 368.44803 | 0 | 0 | 0 | 21432.92053 | 0.87318 | 0.08732 | 6.14056 | 0.52241
6.14294 | 21034.47318 | 0.05224 | 415.86435 | 368.548 | 0 | 0 | 0 | 21449.1928 | 0.87358 | 0.08736 | 6.14294 | 0.52241
6.14437 | 21034.04403 | 0.05224 | 415.85587 | 368.648 | 0 | 0 | 0 | 21448.75557 | 0.87382 | 0.08738 | 6.14437 | 0.52242
6.14556 | 21022.5746 | 0.05224 | 415.62909 | 368.74803 | 0 | 0 | 0 | 21437.0594 | 0.87401 | 0.0874 | 6.14556 | 0.52243
6.14756 | 21026.11512 | 0.05224 | 415.6991 | 368.84803 | 0 | 0 | 0 | 21440.67079 | 0.87435 | 0.08743 | 6.14756 | 0.52242
6.14912 | 21033.05161 | 0.05224 | 415.83624 | 368.94803 | 0 | 0 | 0 | 21447.7442 | 0.87461 | 0.08746 | 6.14912 | 0.52242
6.15062 | 21025.49225 | 0.05224 | 415.6868 | 369.048 | 0 | 0 | 0 | 21440.03595 | 0.87486 | 0.08749 | 6.15062 | 0.52242
6.15219 | 21026.6903 | 0.05224 | 415.71048 | 369.148 | 0 | 0 | 0 | 21441.25739 | 0.87512 | 0.08751 | 6.15219 | 0.52242
6.15437 | 21037.72014 | 0.05224 | 415.92853 | 369.24803 | 0 | 0 | 0 | 21452.50389 | 0.87548 | 0.08755 | 6.15437 | 0.52243
6.15606 | 21043.58524 | 0.05224 | 416.04449 | 369.34803 | 0 | 0 | 0 | 21458.48501 | 0.87576 | 0.08758 | 6.15606 | 0.52242
6.15719 | 21034.11853 | 0.05224 | 415.85733 | 369.44803 | 0 | 0 | 0 | 21448.83182 | 0.87595 | 0.0876 | 6.15719 | 0.52241
6.15906 | 21032.01449 | 0.05224 | 415.81573 | 369.548 | 0 | 0 | 0 | 21446.68614 | 0.87626 | 0.08763 | 6.15906 | 0.52241
6.16081 | 21045.50451 | 0.05224 | 416.08243 | 369.648 | 0 | 0 | 0 | 21460.44241 | 0.87656 | 0.08766 | 6.16081 | 0.52242
6.16225 | 21035.72637 | 0.05224 | 415.88913 | 369.74803 | 0 | 0 | 0 | 21450.4718 | 0.8768 | 0.08768 | 6.16225 | 0.52243
6.16381 | 21037.87214 | 0.05224 | 415.93155 | 369.84803 | 0 | 0 | 0 | 21452.65949 | 0.87706 | 0.08771 | 6.16381 | 0.52242
6.166 | 21045.39424 | 0.05224 | 416.08026 | 369.94803 | 0 | 0 | 0 | 21460.33039 | 0.87742 | 0.08774 | 6.166 | 0.52241
6.16787 | 21057.91271 | 0.05224 | 416.32776 | 370.048 | 0 | 0 | 0 | 21473.09551 | 0.87773 | 0.08777 | 6.16787 | 0.52241
6.16894 | 21047.18238 | 0.05224 | 416.1156 | 370.148 | 0 | 0 | 0 | 21462.15242 | 0.87791 | 0.08779 | 6.16894 | 0.52242
6.17056 | 21039.9583 | 0.05224 | 415.97278 | 370.24803 | 0 | 0 | 0 | 21454.78649 | 0.87818 | 0.08782 | 6.17056 | 0.52243
6.17256 | 21055.75204 | 0.05224 | 416.28503 | 370.34803 | 0 | 0 | 0 | 21470.89227 | 0.87851 | 0.08785 | 6.17256 | 0.52243
6.17394 | 21047.69945 | 0.05224 | 416.12582 | 370.44803 | 0 | 0 | 0 | 21462.67989 | 0.87874 | 0.08787 | 6.17394 | 0.52242
6.17556 | 21049.7573 | 0.05224 | 416.1665 | 370.548 | 0 | 0 | 0 | 21464.77888 | 0.87901 | 0.0879 | 6.17556 | 0.52241
6.17762 | 21052.88953 | 0.05224 | 416.22845 | 370.648 | 0 | 0 | 0 | 21467.97328 | 0.87936 | 0.08794 | 6.17762 | 0.52243
6.17944 | 21065.2858 | 0.05224 | 416.47351 | 370.74803 | 0 | 0 | 0 | 21480.61393 | 0.87966 | 0.08797 | 6.17944 | 0.52243
6.18069 | 21057.53273 | 0.05224 | 416.32025 | 370.84803 | 0 | 0 | 0 | 21472.70807 | 0.87987 | 0.08799 | 6.18069 | 0.52243
6.18219 | 21048.06751 | 0.05224 | 416.13312 | 370.94803 | 0 | 0 | 0 | 21463.05643 | 0.88012 | 0.08801 | 6.18219 | 0.52242
6.18444 | 21067.02626 | 0.05224 | 416.50793 | 371.048 | 0 | 0 | 0 | 21482.38772 | 0.88049 | 0.08805 | 6.18444 | 0.52241
6.18562 | 21057.23023 | 0.05224 | 416.31427 | 371.148 | 0 | 0 | 0 | 21472.39844 | 0.88069 | 0.08807 | 6.18562 | 0.52242
6.18725 | 21057.14381 | 0.05224 | 416.31256 | 371.24803 | 0 | 0 | 0 | 21472.3113 | 0.88096 | 0.0881 | 6.18725 | 0.52243
6.18906 | 21057.35242 | 0.05224 | 416.31668 | 371.34803 | 0 | 0 | 0 | 21472.52292 | 0.88126 | 0.08813 | 6.18906 | 0.52243
6.19112 | 21073.89867 | 0.05224 | 416.6438 | 371.44803 | 0 | 0 | 0 | 21489.39578 | 0.88161 | 0.08816 | 6.19112 | 0.52242
6.1925 | 21068.66539 | 0.05224 | 416.54034 | 371.548 | 0 | 0 | 0 | 21484.06038 | 0.88184 | 0.08818 | 6.1925 | 0.52241
6.19381 | 21057.78903 | 0.05224 | 416.32532 | 371.648 | 0 | 0 | 0 | 21472.96948 | 0.88206 | 0.08821 | 6.19381 | 0.52243
6.19606 | 21073.37117 | 0.05224 | 416.63339 | 371.74803 | 0 | 0 | 0 | 21488.85898 | 0.88243 | 0.08824 | 6.19606 | 0.52243
6.19731 | 21066.70439 | 0.05224 | 416.50159 | 371.84803 | 0 | 0 | 0 | 21482.05942 | 0.88264 | 0.08826 | 6.19731 | 0.52243
6.19894 | 21067.56568 | 0.05224 | 416.51859 | 371.94803 | 0 | 0 | 0 | 21482.93853 | 0.88291 | 0.08829 | 6.19894 | 0.52242
6.20069 | 21066.33186 | 0.05224 | 416.4942 | 372.048 | 0 | 0 | 0 | 21481.67976 | 0.8832 | 0.08832 | 6.20069 | 0.52241
6.20281 | 21084.07319 | 0.05224 | 416.84497 | 372.148 | 0 | 0 | 0 | 21499.77095 | 0.88356 | 0.08836 | 6.20281 | 0.52243
6.20425 | 21081.25538 | 0.05224 | 416.78925 | 372.24803 | 0 | 0 | 0 | 21496.89864 | 0.8838 | 0.08838 | 6.20425 | 0.52243
6.20544 | 21068.69817 | 0.05224 | 416.54099 | 372.34803 | 0 | 0 | 0 | 21484.09306 | 0.88399 | 0.0884 | 6.20544 | 0.52243
6.20769 | 21078.84735 | 0.05224 | 416.74164 | 372.44803 | 0 | 0 | 0 | 21494.44177 | 0.88437 | 0.08844 | 6.20769 | 0.52242
6.20906 | 21079.56409 | 0.05224 | 416.75583 | 372.548 | 0 | 0 | 0 | 21495.17308 | 0.8846 | 0.08846 | 6.20906 | 0.52241
6.21062 | 21077.19779 | 0.05224 | 416.70905 | 372.648 | 0 | 0 | 0 | 21492.75978 | 0.88486 | 0.08849 | 6.21062 | 0.52243
6.21225 | 21076.00421 | 0.05224 | 416.68542 | 372.74803 | 0 | 0 | 0 | 21491.54301 | 0.88513 | 0.08851 | 6.21225 | 0.52243
6.2145 | 21092.95577 | 0.05224 | 417.02057 | 372.84803 | 0 | 0 | 0 | 21508.82821 | 0.8855 | 0.08855 | 6.2145 | 0.52243
6.21594 | 21090.97987 | 0.05224 | 416.98151 | 372.94803 | 0 | 0 | 0 | 21506.81479 | 0.88574 | 0.08857 | 6.21594 | 0.52242
6.21712 | 21079.3823 | 0.05224 | 416.75223 | 373.048 | 0 | 0 | 0 | 21494.98792 | 0.88594 | 0.08859 | 6.21712 | 0.52241
6.21925 | 21085.38598 | 0.05224 | 416.87091 | 373.148 | 0 | 0 | 0 | 21501.11063 | 0.8863 | 0.08863 | 6.21925 | 0.52242
6.22075 | 21090.5537 | 0.05224 | 416.97308 | 373.24803 | 0 | 0 | 0 | 21506.37912 | 0.88655 | 0.08865 | 6.22075 | 0.52243
6.22237 | 21087.56155 | 0.05224 | 416.91394 | 373.34803 | 0 | 0 | 0 | 21503.32788 | 0.88682 | 0.08868 | 6.22237 | 0.52243
6.22381 | 21084.40995 | 0.05224 | 416.85162 | 373.44803 | 0 | 0 | 0 | 21500.11482 | 0.88706 | 0.08871 | 6.22381 | 0.52242
6.22612 | 21097.87762 | 0.05224 | 417.11789 | 373.548 | 0 | 0 | 0 | 21513.84775 | 0.88744 | 0.08874 | 6.22612 | 0.52241
6.22775 | 21101.75341 | 0.05224 | 417.19452 | 373.648 | 0 | 0 | 0 | 21517.7999 | 0.88771 | 0.08877 | 6.22775 | 0.52243
6.22887 | 21090.6446 | 0.05224 | 416.97488 | 373.74803 | 0 | 0 | 0 | 21506.47248 | 0.8879 | 0.08879 | 6.22887 | 0.52243
6.23087 | 21092.00209 | 0.05224 | 417.00171 | 373.84803 | 0 | 0 | 0 | 21507.85573 | 0.88823 | 0.08882 | 6.23087 | 0.52243
6.23244 | 21100.40188 | 0.05224 | 417.16779 | 373.94803 | 0 | 0 | 0 | 21516.42131 | 0.88849 | 0.08885 | 6.23244 | 0.52242
6.234 | 21094.14786 | 0.05224 | 417.04416 | 374.048 | 0 | 0 | 0 | 21510.04497 | 0.88875 | 0.08888 | 6.234 | 0.52242
6.23556 | 21094.44439 | 0.05224 | 417.05002 | 374.148 | 0 | 0 | 0 | 21510.34683 | 0.88901 | 0.0889 | 6.23556 | 0.52243
6.23781 | 21106.99415 | 0.05224 | 417.29813 | 374.24803 | 0 | 0 | 0 | 21523.14463 | 0.88939 | 0.08894 | 6.23781 | 0.52243
6.23937 | 21109.84772 | 0.05224 | 417.35455 | 374.34803 | 0 | 0 | 0 | 21526.05428 | 0.88965 | 0.08896 | 6.23937 | 0.52243
6.24056 | 21099.91461 | 0.05224 | 417.15817 | 374.44803 | 0 | 0 | 0 | 21515.92496 | 0.88985 | 0.08898 | 6.24056 | 0.52242
6.24237 | 21097.64665 | 0.05224 | 417.11331 | 374.548 | 0 | 0 | 0 | 21513.6128 | 0.89015 | 0.08901 | 6.24237 | 0.52241
6.24412 | 21111.30953 | 0.05224 | 417.38345 | 374.648 | 0 | 0 | 0 | 21527.54489 | 0.89044 | 0.08904 | 6.24412 | 0.52243
6.24562 | 21103.3836 | 0.05224 | 417.22675 | 374.74803 | 0 | 0 | 0 | 21519.46166 | 0.89069 | 0.08907 | 6.24562 | 0.52243
6.24725 | 21106.10604 | 0.05224 | 417.28058 | 374.84803 | 0 | 0 | 0 | 21522.23906 | 0.89096 | 0.0891 | 6.24725 | 0.52243
6.24937 | 21112.81157 | 0.05224 | 417.41315 | 374.94803 | 0 | 0 | 0 | 21529.07596 | 0.89132 | 0.08913 | 6.24937 | 0.52242
6.25106 | 21120.71663 | 0.05224 | 417.56943 | 375.048 | 0 | 0 | 0 | 21537.13741 | 0.8916 | 0.08916 | 6.25106 | 0.52242
6.25225 | 21111.23055 | 0.05224 | 417.38187 | 375.148 | 0 | 0 | 0 | 21527.46398 | 0.8918 | 0.08918 | 6.25225 | 0.52243
6.254 | 21107.35625 | 0.05224 | 417.3053 | 375.24803 | 0 | 0 | 0 | 21523.51339 | 0.89209 | 0.08921 | 6.254 | 0.52243
6.25594 | 21123.56275 | 0.05224 | 417.6257 | 375.34803 | 0 | 0 | 0 | 21540.03928 | 0.89241 | 0.08924 | 6.25594 | 0.52243
6.25725 | 21113.36738 | 0.05224 | 417.42413 | 375.44803 | 0 | 0 | 0 | 21529.64233 | 0.89263 | 0.08926 | 6.25725 | 0.52242
6.25887 | 21115.48036 | 0.05224 | 417.46591 | 375.548 | 0 | 0 | 0 | 21531.79734 | 0.8929 | 0.08929 | 6.25887 | 0.52241
6.26094 | 21120.19807 | 0.05224 | 417.55917 | 375.648 | 0 | 0 | 0 | 21536.60838 | 0.89324 | 0.08932 | 6.26094 | 0.52243
6.26281 | 21132.34699 | 0.05224 | 417.79938 | 375.74803 | 0 | 0 | 0 | 21548.99696 | 0.89356 | 0.08936 | 6.26281 | 0.52243
6.26406 | 21123.92187 | 0.05224 | 417.63278 | 375.84803 | 0 | 0 | 0 | 21540.40493 | 0.89376 | 0.08938 | 6.26406 | 0.52243
6.26556 | 21116.41914 | 0.05224 | 417.48447 | 375.94803 | 0 | 0 | 0 | 21532.75426 | 0.89401 | 0.0894 | 6.26556 | 0.52241
6.26775 | 21133.29172 | 0.05224 | 417.81805 | 376.048 | 0 | 0 | 0 | 21549.9601 | 0.89438 | 0.08944 | 6.26775 | 0.52241
6.269 | 21123.7967 | 0.05224 | 417.63031 | 376.148 | 0 | 0 | 0 | 21540.27734 | 0.89459 | 0.08946 | 6.269 | 0.52243
6.27062 | 21125.21529 | 0.05224 | 417.65836 | 376.24803 | 0 | 0 | 0 | 21541.72439 | 0.89486 | 0.08949 | 6.27062 | 0.52243
6.27244 | 21124.61627 | 0.05224 | 417.64651 | 376.34803 | 0 | 0 | 0 | 21541.11445 | 0.89516 | 0.08952 | 6.27244 | 0.52243
6.2745 | 21141.00158 | 0.05224 | 417.97046 | 376.44803 | 0 | 0 | 0 | 21557.82239 | 0.8955 | 0.08955 | 6.2745 | 0.52241
6.27581 | 21135.70869 | 0.05224 | 417.86581 | 376.548 | 0 | 0 | 0 | 21552.42475 | 0.89572 | 0.08957 | 6.27581 | 0.52241
6.27712 | 21123.81011 | 0.05224 | 417.63058 | 376.648 | 0 | 0 | 0 | 21540.29135 | 0.89594 | 0.08959 | 6.27712 | 0.52243
6.27937 | 21139.22238 | 0.05224 | 417.9353 | 376.74803 | 0 | 0 | 0 | 21556.00813 | 0.89632 | 0.08963 | 6.27937 | 0.52243
6.28062 | 21131.85525 | 0.05224 | 417.78964 | 376.84803 | 0 | 0 | 0 | 21548.49594 | 0.89652 | 0.08965 | 6.28062 | 0.52243
6.28231 | 21134.22006 | 0.05224 | 417.8364 | 376.94803 | 0 | 0 | 0 | 21550.90613 | 0.89681 | 0.08968 | 6.28231 | 0.52242
6.28406 | 21133.72236 | 0.05224 | 417.82657 | 377.048 | 0 | 0 | 0 | 21550.39889 | 0.8971 | 0.08971 | 6.28406 | 0.52241
6.28612 | 21149.74409 | 0.05224 | 418.14331 | 377.148 | 0 | 0 | 0 | 21566.7365 | 0.89744 | 0.08974 | 6.28612 | 0.52243
6.2875 | 21144.74922 | 0.05224 | 418.04456 | 377.24803 | 0 | 0 | 0 | 21561.64383 | 0.89767 | 0.08977 | 6.2875 | 0.52243
6.28875 | 21133.41242 | 0.05224 | 417.82043 | 377.34803 | 0 | 0 | 0 | 21550.08303 | 0.89788 | 0.08979 | 6.28875 | 0.52243
6.29106 | 21145.40935 | 0.05224 | 418.05762 | 377.44803 | 0 | 0 | 0 | 21562.31601 | 0.89826 | 0.08983 | 6.29106 | 0.52242
6.29237 | 21144.65982 | 0.05224 | 418.04279 | 377.548 | 0 | 0 | 0 | 21561.55203 | 0.89848 | 0.08985 | 6.29237 | 0.52242
6.294 | 21143.1101 | 0.05224 | 418.01215 | 377.648 | 0 | 0 | 0 | 21559.97273 | 0.89875 | 0.08988 | 6.294 | 0.52243
6.29556 | 21140.89429 | 0.05224 | 417.96835 | 377.74803 | 0 | 0 | 0 | 21557.71191 | 0.89901 | 0.0899 | 6.29556 | 0.52243
6.29781 | 21157.20809 | 0.05224 | 418.29089 | 377.84803 | 0 | 0 | 0 | 21574.34828 | 0.89939 | 0.08994 | 6.29781 | 0.52243
6.29931 | 21157.87119 | 0.05224 | 418.30399 | 377.94803 | 0 | 0 | 0 | 21575.02356 | 0.89964 | 0.08996 | 6.29931 | 0.52242
6.3005 | 21145.15752 | 0.05224 | 418.05264 | 378.048 | 0 | 0 | 0 | 21562.05928 | 0.89984 | 0.08998 | 6.3005 | 0.52241
6.30262 | 21153.23693 | 0.05224 | 418.21237 | 378.148 | 0 | 0 | 0 | 21570.2981 | 0.90019 | 0.09002 | 6.30262 | 0.52242
6.304 | 21154.41561 | 0.05224 | 418.23569 | 378.24803 | 0 | 0 | 0 | 21571.50086 | 0.90042 | 0.09004 | 6.304 | 0.52243
6.30556 | 21151.82281 | 0.05224 | 418.18442 | 378.34803 | 0 | 0 | 0 | 21568.85728 | 0.90068 | 0.09007 | 6.30556 | 0.52243
6.30725 | 21151.63356 | 0.05224 | 418.18066 | 378.44803 | 0 | 0 | 0 | 21568.66434 | 0.90096 | 0.0901 | 6.30725 | 0.52241
6.30956 | 21167.26041 | 0.05224 | 418.48962 | 378.548 | 0 | 0 | 0 | 21584.59896 | 0.90135 | 0.09013 | 6.30956 | 0.52241
6.31106 | 21168.75947 | 0.05224 | 418.51926 | 378.648 | 0 | 0 | 0 | 21586.12692 | 0.9016 | 0.09016 | 6.31106 | 0.52243
6.31212 | 21155.06679 | 0.05224 | 418.24857 | 378.74803 | 0 | 0 | 0 | 21572.16526 | 0.90177 | 0.09018 | 6.31212 | 0.52243
6.31419 | 21157.63128 | 0.05224 | 418.29926 | 378.84803 | 0 | 0 | 0 | 21574.77928 | 0.90212 | 0.09021 | 6.31419 | 0.52243
6.31575 | 21165.93719 | 0.05224 | 418.46347 | 378.94803 | 0 | 0 | 0 | 21583.24994 | 0.90238 | 0.09024 | 6.31575 | 0.52242
6.31737 | 21160.62641 | 0.05224 | 418.35846 | 379.048 | 0 | 0 | 0 | 21577.83363 | 0.90265 | 0.09026 | 6.31737 | 0.52241
6.31894 | 21161.99732 | 0.05224 | 418.38556 | 379.148 | 0 | 0 | 0 | 21579.23245 | 0.90291 | 0.09029 | 6.31894 | 0.52242
6.32119 | 21173.12104 | 0.05224 | 418.6055 | 379.24803 | 0 | 0 | 0 | 21590.57542 | 0.90328 | 0.09033 | 6.32119 | 0.52243
6.32269 | 21175.69894 | 0.05224 | 418.65646 | 379.34803 | 0 | 0 | 0 | 21593.20344 | 0.90353 | 0.09035 | 6.32269 | 0.52243
6.32387 | 21165.96401 | 0.05224 | 418.46399 | 379.44803 | 0 | 0 | 0 | 21583.27639 | 0.90373 | 0.09037 | 6.32387 | 0.52242
6.32575 | 21165.16531 | 0.05224 | 418.44821 | 379.548 | 0 | 0 | 0 | 21582.46263 | 0.90405 | 0.0904 | 6.32575 | 0.52242
6.3275 | 21177.20544 | 0.05224 | 418.68625 | 379.648 | 0 | 0 | 0 | 21594.73918 | 0.90434 | 0.09043 | 6.3275 | 0.52242
6.329 | 21169.2214 | 0.05224 | 418.52838 | 379.74803 | 0 | 0 | 0 | 21586.59838 | 0.90459 | 0.09046 | 6.329 | 0.52243
6.33056 | 21171.35674 | 0.05224 | 418.57062 | 379.84803 | 0 | 0 | 0 | 21588.77517 | 0.90485 | 0.09048 | 6.33056 | 0.52243
6.33275 | 21178.25598 | 0.05224 | 418.707 | 379.94803 | 0 | 0 | 0 | 21595.81124 | 0.90521 | 0.09052 | 6.33275 | 0.52242
6.33444 | 21187.23541 | 0.05224 | 418.88455 | 380.048 | 0 | 0 | 0 | 21604.96808 | 0.90549 | 0.09055 | 6.33444 | 0.52241
6.33562 | 21176.72116 | 0.05224 | 418.67667 | 380.148 | 0 | 0 | 0 | 21594.24594 | 0.90569 | 0.09057 | 6.33562 | 0.52242
6.33731 | 21172.27316 | 0.05224 | 418.58875 | 380.24803 | 0 | 0 | 0 | 21589.7103 | 0.90597 | 0.0906 | 6.33731 | 0.52243
6.33925 | 21188.31277 | 0.05224 | 418.90585 | 380.34803 | 0 | 0 | 0 | 21606.06659 | 0.9063 | 0.09063 | 6.33925 | 0.52242
6.34056 | 21177.2725 | 0.05224 | 418.68756 | 380.44803 | 0 | 0 | 0 | 21594.80764 | 0.90651 | 0.09065 | 6.34056 | 0.52241
6.34225 | 21180.29594 | 0.05224 | 418.74734 | 380.548 | 0 | 0 | 0 | 21597.89156 | 0.9068 | 0.09068 | 6.34225 | 0.52242
6.34425 | 21183.65765 | 0.05224 | 418.81381 | 380.648 | 0 | 0 | 0 | 21601.31935 | 0.90713 | 0.09071 | 6.34425 | 0.52243
6.34612 | 21197.09104 | 0.05224 | 419.07941 | 380.74803 | 0 | 0 | 0 | 21615.01805 | 0.90744 | 0.09074 | 6.34612 | 0.52243
6.34737 | 21189.67623 | 0.05224 | 418.9328 | 380.84803 | 0 | 0 | 0 | 21607.45607 | 0.90765 | 0.09076 | 6.34737 | 0.52242
6.34887 | 21180.19015 | 0.05224 | 418.74527 | 380.94803 | 0 | 0 | 0 | 21597.78264 | 0.9079 | 0.09079 | 6.34887 | 0.52241
6.35094 | 21196.27297 | 0.05224 | 419.06323 | 381.048 | 0 | 0 | 0 | 21614.1825 | 0.90824 | 0.09082 | 6.35094 | 0.52241
6.35225 | 21187.07299 | 0.05224 | 418.88135 | 381.148 | 0 | 0 | 0 | 21604.80159 | 0.90846 | 0.09085 | 6.35225 | 0.52242
6.35394 | 21190.11879 | 0.05224 | 418.94156 | 381.24803 | 0 | 0 | 0 | 21607.9073 | 0.90874 | 0.09087 | 6.35394 | 0.52243
6.35594 | 21193.22717 | 0.05224 | 419.00299 | 381.34803 | 0 | 0 | 0 | 21611.07679 | 0.90908 | 0.09091 | 6.35594 | 0.52242
6.35775 | 21204.59974 | 0.05224 | 419.22784 | 381.44803 | 0 | 0 | 0 | 21622.67339 | 0.90938 | 0.09094 | 6.35775 | 0.52241
6.35912 | 21199.6749 | 0.05224 | 419.13049 | 381.548 | 0 | 0 | 0 | 21617.65229 | 0.90961 | 0.09096 | 6.35912 | 0.52241
6.3605 | 21188.85517 | 0.05224 | 418.91656 | 381.648 | 0 | 0 | 0 | 21606.61896 | 0.90984 | 0.09098 | 6.3605 | 0.52242
6.36275 | 21206.28953 | 0.05224 | 419.26126 | 381.74803 | 0 | 0 | 0 | 21624.3974 | 0.91021 | 0.09102 | 6.36275 | 0.52243
6.36394 | 21198.30102 | 0.05224 | 419.10333 | 381.84803 | 0 | 0 | 0 | 21616.25193 | 0.91041 | 0.09104 | 6.36394 | 0.52243
6.36562 | 21197.18492 | 0.05224 | 419.08124 | 381.94803 | 0 | 0 | 0 | 21615.11296 | 0.91069 | 0.09107 | 6.36562 | 0.52241
6.36737 | 21197.54255 | 0.05224 | 419.08832 | 382.048 | 0 | 0 | 0 | 21615.47706 | 0.91098 | 0.0911 | 6.36737 | 0.52241
6.3695 | 21214.77276 | 0.05224 | 419.42899 | 382.148 | 0 | 0 | 0 | 21633.047 | 0.91134 | 0.09113 | 6.3695 | 0.52243
6.37094 | 21211.82829 | 0.05224 | 419.37076 | 382.24803 | 0 | 0 | 0 | 21630.04554 | 0.91158 | 0.09116 | 6.37094 | 0.52243
6.37219 | 21198.90004 | 0.05224 | 419.11517 | 382.34803 | 0 | 0 | 0 | 21616.86187 | 0.91179 | 0.09118 | 6.37219 | 0.52242
6.37444 | 21212.08608 | 0.05224 | 419.37585 | 382.44803 | 0 | 0 | 0 | 21630.3085 | 0.91216 | 0.09122 | 6.37444 | 0.52242
6.37562 | 21206.57265 | 0.05224 | 419.26685 | 382.548 | 0 | 0 | 0 | 21624.68525 | 0.91236 | 0.09124 | 6.37562 | 0.52241
6.37725 | 21203.7012 | 0.05224 | 419.21008 | 382.648 | 0 | 0 | 0 | 21621.75848 | 0.91263 | 0.09126 | 6.37725 | 0.52242
6.37894 | 21205.90955 | 0.05224 | 419.25375 | 382.74803 | 0 | 0 | 0 | 21624.00996 | 0.91291 | 0.09129 | 6.37894 | 0.52243
6.38119 | 21223.63597 | 0.05224 | 419.60422 | 382.84803 | 0 | 0 | 0 | 21642.08559 | 0.91329 | 0.09133 | 6.38119 | 0.52242
6.38262 | 21220.53802 | 0.05224 | 419.54297 | 382.94803 | 0 | 0 | 0 | 21638.92698 | 0.91352 | 0.09135 | 6.38262 | 0.52241
6.38381 | 21208.12982 | 0.05224 | 419.29764 | 383.048 | 0 | 0 | 0 | 21626.27389 | 0.91372 | 0.09137 | 6.38381 | 0.52241
6.38594 | 21216.12132 | 0.05224 | 419.45563 | 383.148 | 0 | 0 | 0 | 21634.42247 | 0.91408 | 0.09141 | 6.38594 | 0.52242
6.38737 | 21219.08814 | 0.05224 | 419.51428 | 383.24803 | 0 | 0 | 0 | 21637.44882 | 0.91432 | 0.09143 | 6.38737 | 0.52243
6.38894 | 21213.89806 | 0.05224 | 419.41168 | 383.34803 | 0 | 0 | 0 | 21632.15543 | 0.91458 | 0.09146 | 6.38894 | 0.52243
6.39056 | 21216.07959 | 0.05224 | 419.4548 | 383.44803 | 0 | 0 | 0 | 21634.38046 | 0.91485 | 0.09148 | 6.39056 | 0.52241
6.39287 | 21231.73773 | 0.05224 | 419.76437 | 383.548 | 0 | 0 | 0 | 21650.34776 | 0.91523 | 0.09152 | 6.39287 | 0.52241
6.39437 | 21231.32944 | 0.05224 | 419.75632 | 383.648 | 0 | 0 | 0 | 21649.93076 | 0.91548 | 0.09155 | 6.39437 | 0.52242
6.3955 | 21219.71399 | 0.05224 | 419.52667 | 383.74803 | 0 | 0 | 0 | 21638.08676 | 0.91567 | 0.09157 | 6.3955 | 0.52243
6.39756 | 21223.858 | 0.05224 | 419.60858 | 383.84803 | 0 | 0 | 0 | 21642.31276 | 0.91601 | 0.0916 | 6.39756 | 0.52243
6.39912 | 21230.37428 | 0.05224 | 419.73743 | 383.94803 | 0 | 0 | 0 | 21648.95672 | 0.91627 | 0.09163 | 6.39912 | 0.52241
6.40062 | 21222.51093 | 0.05224 | 419.58197 | 384.048 | 0 | 0 | 0 | 21640.93884 | 0.91652 | 0.09165 | 6.40062 | 0.52241
6.40219 | 21223.9638 | 0.05224 | 419.61069 | 384.148 | 0 | 0 | 0 | 21642.42012 | 0.91678 | 0.09168 | 6.40219 | 0.52242
6.40444 | 21235.00705 | 0.05224 | 419.82901 | 384.24803 | 0 | 0 | 0 | 21653.68063 | 0.91716 | 0.09172 | 6.40444 | 0.52243
6.40606 | 21240.7276 | 0.05224 | 419.94211 | 384.34803 | 0 | 0 | 0 | 21659.51394 | 0.91743 | 0.09174 | 6.40606 | 0.52242
6.40725 | 21230.57693 | 0.05224 | 419.74142 | 384.44803 | 0 | 0 | 0 | 21649.16367 | 0.91763 | 0.09176 | 6.40725 | 0.52241
6.40912 | 21228.4252 | 0.05224 | 419.69888 | 384.548 | 0 | 0 | 0 | 21646.96976 | 0.91794 | 0.09179 | 6.40912 | 0.52241
6.41081 | 21241.01967 | 0.05224 | 419.94791 | 384.648 | 0 | 0 | 0 | 21659.81268 | 0.91822 | 0.09182 | 6.41081 | 0.52242
6.41225 | 21230.53819 | 0.05224 | 419.74066 | 384.74803 | 0 | 0 | 0 | 21649.12477 | 0.91846 | 0.09185 | 6.41225 | 0.52243
6.41381 | 21232.92387 | 0.05224 | 419.78784 | 384.84803 | 0 | 0 | 0 | 21651.55674 | 0.91872 | 0.09187 | 6.41381 | 0.52242
6.416 | 21240.20159 | 0.05224 | 419.93173 | 384.94803 | 0 | 0 | 0 | 21658.97868 | 0.91909 | 0.09191 | 6.416 | 0.52241
6.41787 | 21253.02404 | 0.05224 | 420.18521 | 385.048 | 0 | 0 | 0 | 21672.05345 | 0.9194 | 0.09194 | 6.41787 | 0.52241
6.41894 | 21242.03444 | 0.05224 | 419.96796 | 385.148 | 0 | 0 | 0 | 21660.8474 | 0.91958 | 0.09196 | 6.41894 | 0.52243
6.42056 | 21234.5615 | 0.05224 | 419.82022 | 385.24803 | 0 | 0 | 0 | 21653.22629 | 0.91985 | 0.09198 | 6.42056 | 0.52243
6.42256 | 21251.06454 | 0.05224 | 420.14648 | 385.34803 | 0 | 0 | 0 | 21670.05559 | 0.92018 | 0.09202 | 6.42256 | 0.52243
6.42394 | 21242.14768 | 0.05224 | 419.97018 | 385.44803 | 0 | 0 | 0 | 21660.96254 | 0.92041 | 0.09204 | 6.42394 | 0.52241
6.42556 | 21244.27259 | 0.05224 | 420.01221 | 385.548 | 0 | 0 | 0 | 21663.12844 | 0.92068 | 0.09207 | 6.42556 | 0.52241
6.42756 | 21248.21246 | 0.05224 | 420.09009 | 385.648 | 0 | 0 | 0 | 21667.14749 | 0.92101 | 0.0921 | 6.42756 | 0.52242
6.42944 | 21259.99182 | 0.05224 | 420.32297 | 385.74803 | 0 | 0 | 0 | 21679.15797 | 0.92133 | 0.09213 | 6.42944 | 0.52243
6.43069 | 21253.106 | 0.05224 | 420.18686 | 385.84803 | 0 | 0 | 0 | 21672.13747 | 0.92154 | 0.09215 | 6.43069 | 0.52243
6.43219 | 21243.73317 | 0.05224 | 420.00153 | 385.94803 | 0 | 0 | 0 | 21662.57918 | 0.92178 | 0.09218 | 6.43219 | 0.52241
6.43437 | 21262.58016 | 0.05224 | 420.37415 | 386.048 | 0 | 0 | 0 | 21681.79844 | 0.92215 | 0.09221 | 6.43437 | 0.52241
6.43562 | 21253.50535 | 0.05224 | 420.19473 | 386.148 | 0 | 0 | 0 | 21672.54357 | 0.92236 | 0.09224 | 6.43562 | 0.52242
6.43725 | 21252.86162 | 0.05224 | 420.18201 | 386.24803 | 0 | 0 | 0 | 21671.88696 | 0.92263 | 0.09226 | 6.43725 | 0.52243
6.43906 | 21253.46065 | 0.05224 | 420.19385 | 386.34803 | 0 | 0 | 0 | 21672.49845 | 0.92293 | 0.09229 | 6.43906 | 0.52243
6.44119 | 21270.50161 | 0.05224 | 420.53076 | 386.44803 | 0 | 0 | 0 | 21689.87545 | 0.92328 | 0.09233 | 6.44119 | 0.52241
6.4425 | 21265.46651 | 0.05224 | 420.43121 | 386.548 | 0 | 0 | 0 | 21684.74077 | 0.9235 | 0.09235 | 6.4425 | 0.52241
6.44381 | 21253.78251 | 0.05224 | 420.20023 | 386.648 | 0 | 0 | 0 | 21672.82676 | 0.92372 | 0.09237 | 6.44381 | 0.52242
6.44606 | 21269.21415 | 0.05224 | 420.50531 | 386.74803 | 0 | 0 | 0 | 21688.56222 | 0.9241 | 0.09241 | 6.44606 | 0.52243
6.44731 | 21261.90364 | 0.05224 | 420.36078 | 386.84803 | 0 | 0 | 0 | 21681.1076 | 0.92431 | 0.09243 | 6.44731 | 0.52242
6.44894 | 21263.25816 | 0.05224 | 420.38757 | 386.94803 | 0 | 0 | 0 | 21682.48929 | 0.92458 | 0.09246 | 6.44894 | 0.52241
6.45069 | 21262.11673 | 0.05224 | 420.36499 | 387.048 | 0 | 0 | 0 | 21681.32543 | 0.92487 | 0.09249 | 6.45069 | 0.52241
6.45287 | 21278.96696 | 0.05224 | 420.69812 | 387.148 | 0 | 0 | 0 | 21698.50794 | 0.92523 | 0.09252 | 6.45287 | 0.52242
6.45431 | 21276.04783 | 0.05224 | 420.64041 | 387.24803 | 0 | 0 | 0 | 21695.53138 | 0.92547 | 0.09255 | 6.45431 | 0.52243
6.45544 | 21262.64572 | 0.05224 | 420.37546 | 387.34803 | 0 | 0 | 0 | 21681.86535 | 0.92566 | 0.09257 | 6.45544 | 0.52243
6.45769 | 21272.21376 | 0.05224 | 420.56461 | 387.44803 | 0 | 0 | 0 | 21691.62124 | 0.92603 | 0.0926 | 6.45769 | 0.52241
6.45906 | 21273.21362 | 0.05224 | 420.58438 | 387.548 | 0 | 0 | 0 | 21692.6404 | 0.92626 | 0.09263 | 6.45906 | 0.52241
6.46062 | 21270.59549 | 0.05224 | 420.53262 | 387.648 | 0 | 0 | 0 | 21689.97036 | 0.92652 | 0.09265 | 6.46062 | 0.52243
6.46225 | 21268.70304 | 0.05224 | 420.49521 | 387.74803 | 0 | 0 | 0 | 21688.04097 | 0.9268 | 0.09268 | 6.46225 | 0.52243
6.4645 | 21285.72315 | 0.05224 | 420.8317 | 387.84803 | 0 | 0 | 0 | 21705.39774 | 0.92717 | 0.09272 | 6.4645 | 0.52243
6.46594 | 21283.05882 | 0.05224 | 420.77902 | 387.94803 | 0 | 0 | 0 | 21702.67947 | 0.92741 | 0.09274 | 6.46594 | 0.52241
6.46712 | 21271.09021 | 0.05224 | 420.54242 | 388.048 | 0 | 0 | 0 | 21690.47605 | 0.92761 | 0.09276 | 6.46712 | 0.52241
6.46919 | 21277.15051 | 0.05224 | 420.66223 | 388.148 | 0 | 0 | 0 | 21696.65478 | 0.92795 | 0.0928 | 6.46919 | 0.52242
6.47075 | 21282.99624 | 0.05224 | 420.7778 | 388.24803 | 0 | 0 | 0 | 21702.61568 | 0.92821 | 0.09282 | 6.47075 | 0.52243
6.47231 | 21279.83123 | 0.05224 | 420.71521 | 388.34803 | 0 | 0 | 0 | 21699.38861 | 0.92847 | 0.09285 | 6.47231 | 0.52243
6.47381 | 21276.74073 | 0.05224 | 420.65411 | 388.44803 | 0 | 0 | 0 | 21696.23779 | 0.92872 | 0.09287 | 6.47381 | 0.52242
6.47606 | 21290.85809 | 0.05224 | 420.93323 | 388.548 | 0 | 0 | 0 | 21710.63356 | 0.9291 | 0.09291 | 6.47606 | 0.52241
6.47775 | 21295.28224 | 0.05224 | 421.02069 | 388.648 | 0 | 0 | 0 | 21715.1443 | 0.92938 | 0.09294 | 6.47775 | 0.52243
6.47887 | 21284.13916 | 0.05224 | 420.80038 | 388.74803 | 0 | 0 | 0 | 21703.7811 | 0.92957 | 0.09296 | 6.47887 | 0.52243
6.48087 | 21285.64864 | 0.05224 | 420.83023 | 388.84803 | 0 | 0 | 0 | 21705.3215 | 0.9299 | 0.09299 | 6.48087 | 0.52242
6.48244 | 21294.46119 | 0.05224 | 421.00446 | 388.94803 | 0 | 0 | 0 | 21714.30719 | 0.93016 | 0.09302 | 6.48244 | 0.52241
6.484 | 21288.19823 | 0.05224 | 420.88065 | 389.048 | 0 | 0 | 0 | 21707.92152 | 0.93042 | 0.09304 | 6.484 | 0.52241
6.48556 | 21288.5052 | 0.05224 | 420.88672 | 389.148 | 0 | 0 | 0 | 21708.23426 | 0.93068 | 0.09307 | 6.48556 | 0.52242
6.48781 | 21300.75097 | 0.05224 | 421.12881 | 389.24803 | 0 | 0 | 0 | 21720.72087 | 0.93106 | 0.09311 | 6.48781 | 0.52243
6.48944 | 21304.51351 | 0.05224 | 421.20322 | 389.34803 | 0 | 0 | 0 | 21724.55788 | 0.93133 | 0.09313 | 6.48944 | 0.52243
6.49056 | 21293.70868 | 0.05224 | 420.98959 | 389.44803 | 0 | 0 | 0 | 21713.5401 | 0.93151 | 0.09315 | 6.49056 | 0.52241
6.49237 | 21291.04733 | 0.05224 | 420.93698 | 389.548 | 0 | 0 | 0 | 21710.8265 | 0.93182 | 0.09318 | 6.49237 | 0.52241
6.49419 | 21304.52842 | 0.05224 | 421.20349 | 389.648 | 0 | 0 | 0 | 21724.57344 | 0.93212 | 0.09321 | 6.49419 | 0.52242
6.49562 | 21296.40281 | 0.05224 | 421.04285 | 389.74803 | 0 | 0 | 0 | 21716.28793 | 0.93236 | 0.09324 | 6.49562 | 0.52243
6.49725 | 21298.787 | 0.05224 | 421.09 | 389.84803 | 0 | 0 | 0 | 21718.71835 | 0.93263 | 0.09326 | 6.49725 | 0.52243
6.49937 | 21305.55212 | 0.05224 | 421.22372 | 389.94803 | 0 | 0 | 0 | 21725.61749 | 0.93298 | 0.0933 | 6.49937 | 0.52242
6.50106 | 21311.57517 | 0.05224 | 421.3428 | 390.048 | 0 | 0 | 0 | 21731.75888 | 0.93326 | 0.09333 | 6.50106 | 0.52241
6.50225 | 21302.43927 | 0.05224 | 421.1622 | 390.148 | 0 | 0 | 0 | 21722.44332 | 0.93346 | 0.09335 | 6.50225 | 0.52242
6.504 | 21298.63203 | 0.05224 | 421.08691 | 390.24803 | 0 | 0 | 0 | 21718.55964 | 0.93375 | 0.09338 | 6.504 | 0.52243
6.50594 | 21314.31997 | 0.05224 | 421.39709 | 390.34803 | 0 | 0 | 0 | 21734.55805 | 0.93408 | 0.09341 | 6.50594 | 0.52243
6.50725 | 21304.12012 | 0.05224 | 421.19543 | 390.44803 | 0 | 0 | 0 | 21724.15644 | 0.9343 | 0.09343 | 6.50725 | 0.52242
6.50887 | 21305.86356 | 0.05224 | 421.22989 | 390.548 | 0 | 0 | 0 | 21725.9349 | 0.93457 | 0.09346 | 6.50887 | 0.52241
6.51094 | 21311.1043 | 0.05224 | 421.3335 | 390.648 | 0 | 0 | 0 | 21731.27808 | 0.93491 | 0.09349 | 6.51094 | 0.52242
6.51275 | 21322.29805 | 0.05224 | 421.55481 | 390.74803 | 0 | 0 | 0 | 21742.69263 | 0.93521 | 0.09352 | 6.51275 | 0.52243
6.514 | 21314.30358 | 0.05224 | 421.39676 | 390.84803 | 0 | 0 | 0 | 21734.54094 | 0.93542 | 0.09354 | 6.514 | 0.52243
6.51556 | 21306.34189 | 0.05224 | 421.23935 | 390.94803 | 0 | 0 | 0 | 21726.42192 | 0.93568 | 0.09357 | 6.51556 | 0.52242
6.51769 | 21322.98201 | 0.05224 | 421.56833 | 391.048 | 0 | 0 | 0 | 21743.3897 | 0.93603 | 0.0936 | 6.51769 | 0.52241
6.519 | 21314.60011 | 0.05224 | 421.40262 | 391.148 | 0 | 0 | 0 | 21734.84279 | 0.93625 | 0.09363 | 6.519 | 0.52243
6.52062 | 21316.50746 | 0.05224 | 421.44034 | 391.24803 | 0 | 0 | 0 | 21736.78775 | 0.93652 | 0.09365 | 6.52062 | 0.52243
6.52237 | 21315.79965 | 0.05224 | 421.42633 | 391.34803 | 0 | 0 | 0 | 21736.06578 | 0.93682 | 0.09368 | 6.52237 | 0.52243
6.5245 | 21331.93016 | 0.05224 | 421.74524 | 391.44803 | 0 | 0 | 0 | 21752.51543 | 0.93717 | 0.09372 | 6.5245 | 0.52242
6.52581 | 21326.55084 | 0.05224 | 421.63889 | 391.548 | 0 | 0 | 0 | 21747.0291 | 0.93739 | 0.09374 | 6.52581 | 0.52241
6.52712 | 21314.47047 | 0.05224 | 421.40005 | 391.648 | 0 | 0 | 0 | 21734.71054 | 0.93761 | 0.09376 | 6.52712 | 0.52243
6.52937 | 21330.00046 | 0.05224 | 421.70709 | 391.74803 | 0 | 0 | 0 | 21750.54713 | 0.93798 | 0.0938 | 6.52937 | 0.52243
6.53062 | 21322.59309 | 0.05224 | 421.56064 | 391.84803 | 0 | 0 | 0 | 21742.99449 | 0.93819 | 0.09382 | 6.53062 | 0.52243
6.53231 | 21324.55707 | 0.05224 | 421.59949 | 391.94803 | 0 | 0 | 0 | 21744.99701 | 0.93847 | 0.09385 | 6.53231 | 0.52242
6.53406 | 21324.08917 | 0.05224 | 421.59024 | 392.048 | 0 | 0 | 0 | 21744.51933 | 0.93876 | 0.09388 | 6.53406 | 0.52241
6.53612 | 21339.77562 | 0.05224 | 421.90036 | 392.148 | 0 | 0 | 0 | 21760.51464 | 0.93911 | 0.09391 | 6.53612 | 0.52243
6.53756 | 21334.47379 | 0.05224 | 421.79553 | 392.24803 | 0 | 0 | 0 | 21755.10922 | 0.93935 | 0.09393 | 6.53756 | 0.52243
6.53875 | 21322.96562 | 0.05224 | 421.56802 | 392.34803 | 0 | 0 | 0 | 21743.37414 | 0.93955 | 0.09395 | 6.53875 | 0.52243
6.54106 | 21335.71208 | 0.05224 | 421.82001 | 392.44803 | 0 | 0 | 0 | 21756.37111 | 0.93993 | 0.09399 | 6.54106 | 0.52242
6.54237 | 21335.00278 | 0.05224 | 421.806 | 392.548 | 0 | 0 | 0 | 21755.64758 | 0.94015 | 0.09401 | 6.54237 | 0.52241
6.544 | 21333.03881 | 0.05224 | 421.76715 | 392.648 | 0 | 0 | 0 | 21753.64506 | 0.94042 | 0.09404 | 6.544 | 0.52243
6.54562 | 21330.93774 | 0.05224 | 421.72562 | 392.74803 | 0 | 0 | 0 | 21751.5025 | 0.94069 | 0.09407 | 6.54562 | 0.52244
6.54787 | 21346.86708 | 0.05224 | 422.04056 | 392.84803 | 0 | 0 | 0 | 21767.74675 | 0.94107 | 0.09411 | 6.54787 | 0.52243
6.54931 | 21347.09358 | 0.05224 | 422.04504 | 392.94803 | 0 | 0 | 0 | 21767.97704 | 0.94131 | 0.09413 | 6.54931 | 0.52242
6.5505 | 21333.9597 | 0.05224 | 421.78537 | 393.048 | 0 | 0 | 0 | 21754.58486 | 0.9415 | 0.09415 | 6.5505 | 0.52242
6.55269 | 21341.86178 | 0.05224 | 421.94159 | 393.148 | 0 | 0 | 0 | 21762.64319 | 0.94187 | 0.09419 | 6.55269 | 0.52243
6.554 | 21342.21643 | 0.05224 | 421.94861 | 393.24803 | 0 | 0 | 0 | 21763.00418 | 0.94209 | 0.09421 | 6.554 | 0.52243
6.55562 | 21339.44631 | 0.05224 | 421.89386 | 393.34803 | 0 | 0 | 0 | 21760.1801 | 0.94236 | 0.09424 | 6.55562 | 0.52243
6.55719 | 21339.23918 | 0.05224 | 421.88974 | 393.44803 | 0 | 0 | 0 | 21759.96849 | 0.94262 | 0.09426 | 6.55719 | 0.52242
6.5595 | 21353.80954 | 0.05224 | 422.17783 | 393.548 | 0 | 0 | 0 | 21774.82639 | 0.943 | 0.0943 | 6.5595 | 0.52242
6.56106 | 21355.95381 | 0.05224 | 422.22021 | 393.648 | 0 | 0 | 0 | 21777.01252 | 0.94326 | 0.09433 | 6.56106 | 0.52243
6.56212 | 21342.56512 | 0.05224 | 421.95551 | 393.74803 | 0 | 0 | 0 | 21763.35894 | 0.94344 | 0.09434 | 6.56212 | 0.52244
6.56412 | 21344.98656 | 0.05224 | 422.00339 | 393.84803 | 0 | 0 | 0 | 21765.82825 | 0.94377 | 0.09438 | 6.56412 | 0.52243
6.56575 | 21354.60824 | 0.05224 | 422.1936 | 393.94803 | 0 | 0 | 0 | 21775.64016 | 0.94405 | 0.0944 | 6.56575 | 0.52242
6.56731 | 21348.49578 | 0.05224 | 422.07275 | 394.048 | 0 | 0 | 0 | 21769.40697 | 0.94431 | 0.09443 | 6.56731 | 0.52242
6.56887 | 21349.94417 | 0.05224 | 422.10141 | 394.148 | 0 | 0 | 0 | 21770.88358 | 0.94457 | 0.09446 | 6.56887 | 0.52243
6.57112 | 21361.06044 | 0.05224 | 422.32117 | 394.24803 | 0 | 0 | 0 | 21782.22033 | 0.94494 | 0.09449 | 6.57112 | 0.52243
6.57269 | 21364.71868 | 0.05224 | 422.39349 | 394.34803 | 0 | 0 | 0 | 21785.94997 | 0.9452 | 0.09452 | 6.57269 | 0.52243
6.57387 | 21355.01951 | 0.05224 | 422.20175 | 394.44803 | 0 | 0 | 0 | 21776.06027 | 0.9454 | 0.09454 | 6.57387 | 0.52242
6.57575 | 21354.07627 | 0.05224 | 422.18307 | 394.548 | 0 | 0 | 0 | 21775.09713 | 0.94571 | 0.09457 | 6.57575 | 0.52242
6.5775 | 21366.22816 | 0.05224 | 422.42334 | 394.648 | 0 | 0 | 0 | 21787.48882 | 0.946 | 0.0946 | 6.5775 | 0.52243
6.579 | 21358.00123 | 0.05224 | 422.26068 | 394.74803 | 0 | 0 | 0 | 21779.10062 | 0.94625 | 0.09463 | 6.579 | 0.52243
6.58056 | 21359.33936 | 0.05224 | 422.28714 | 394.84803 | 0 | 0 | 0 | 21780.4652 | 0.94651 | 0.09465 | 6.58056 | 0.52243
6.58275 | 21366.8704 | 0.05224 | 422.43604 | 394.94803 | 0 | 0 | 0 | 21788.14388 | 0.94688 | 0.09469 | 6.58275 | 0.52242
6.58444 | 21375.86921 | 0.05224 | 422.61395 | 395.048 | 0 | 0 | 0 | 21797.32095 | 0.94716 | 0.09472 | 6.58444 | 0.52242
6.58562 | 21365.01074 | 0.05224 | 422.39926 | 395.148 | 0 | 0 | 0 | 21786.24716 | 0.94736 | 0.09474 | 6.58562 | 0.52243
6.58737 | 21360.7505 | 0.05224 | 422.31503 | 395.24803 | 0 | 0 | 0 | 21781.90291 | 0.94765 | 0.09476 | 6.58737 | 0.52243
6.58925 | 21376.09273 | 0.05224 | 422.61838 | 395.34803 | 0 | 0 | 0 | 21797.54812 | 0.94796 | 0.0948 | 6.58925 | 0.52243
6.59056 | 21364.52794 | 0.05224 | 422.38974 | 395.44803 | 0 | 0 | 0 | 21785.75548 | 0.94818 | 0.09482 | 6.59056 | 0.52242
6.59225 | 21367.46794 | 0.05224 | 422.44785 | 395.548 | 0 | 0 | 0 | 21788.75382 | 0.94846 | 0.09485 | 6.59225 | 0.52242
6.59425 | 21371.21409 | 0.05224 | 422.52191 | 395.648 | 0 | 0 | 0 | 21792.57371 | 0.9488 | 0.09488 | 6.59425 | 0.52243
6.59612 | 21384.27496 | 0.05224 | 422.78012 | 395.74803 | 0 | 0 | 0 | 21805.8912 | 0.94911 | 0.09491 | 6.59612 | 0.52243
6.59737 | 21376.02419 | 0.05224 | 422.617 | 395.84803 | 0 | 0 | 0 | 21797.4781 | 0.94932 | 0.09493 | 6.59737 | 0.52243
6.59887 | 21366.781 | 0.05224 | 422.43427 | 395.94803 | 0 | 0 | 0 | 21788.05363 | 0.94957 | 0.09496 | 6.59887 | 0.52242
6.601 | 21382.94578 | 0.05224 | 422.75385 | 396.048 | 0 | 0 | 0 | 21804.53595 | 0.94992 | 0.09499 | 6.601 | 0.52241
6.60219 | 21373.84117 | 0.05224 | 422.57385 | 396.148 | 0 | 0 | 0 | 21795.25308 | 0.95012 | 0.09501 | 6.60219 | 0.52243
6.60394 | 21377.07323 | 0.05224 | 422.63776 | 396.24803 | 0 | 0 | 0 | 21798.54861 | 0.95041 | 0.09504 | 6.60394 | 0.52243
6.60587 | 21380.11158 | 0.05224 | 422.69781 | 396.34803 | 0 | 0 | 0 | 21801.64653 | 0.95073 | 0.09507 | 6.60587 | 0.52243
6.60775 | 21392.27837 | 0.05224 | 422.93835 | 396.44803 | 0 | 0 | 0 | 21814.05378 | 0.95105 | 0.0951 | 6.60775 | 0.52242
6.60912 | 21386.7262 | 0.05224 | 422.82861 | 396.548 | 0 | 0 | 0 | 21808.39163 | 0.95127 | 0.09513 | 6.60912 | 0.52241
6.61044 | 21375.2225 | 0.05224 | 422.60117 | 396.648 | 0 | 0 | 0 | 21796.66122 | 0.95149 | 0.09515 | 6.61044 | 0.52243
6.61275 | 21392.44527 | 0.05224 | 422.94168 | 396.74803 | 0 | 0 | 0 | 21814.22338 | 0.95188 | 0.09519 | 6.61275 | 0.52243
6.61394 | 21385.01257 | 0.05224 | 422.79471 | 396.84803 | 0 | 0 | 0 | 21806.64428 | 0.95208 | 0.09521 | 6.61394 | 0.52243
6.61562 | 21384.18555 | 0.05224 | 422.77838 | 396.94803 | 0 | 0 | 0 | 21805.80095 | 0.95236 | 0.09524 | 6.61562 | 0.52242
6.61737 | 21384.51189 | 0.05224 | 422.78482 | 397.048 | 0 | 0 | 0 | 21806.13393 | 0.95265 | 0.09526 | 6.61737 | 0.52242
6.6195 | 21401.88515 | 0.05224 | 423.1283 | 397.148 | 0 | 0 | 0 | 21823.84857 | 0.953 | 0.0953 | 6.6195 | 0.52243
6.62094 | 21397.91995 | 0.05224 | 423.0499 | 397.24803 | 0 | 0 | 0 | 21819.80618 | 0.95324 | 0.09532 | 6.62094 | 0.52243
6.62219 | 21385.65779 | 0.05224 | 422.80746 | 397.34803 | 0 | 0 | 0 | 21807.30246 | 0.95345 | 0.09535 | 6.62219 | 0.52243
6.62437 | 21398.50706 | 0.05224 | 423.06152 | 397.44803 | 0 | 0 | 0 | 21820.40523 | 0.95382 | 0.09538 | 6.62437 | 0.52241
6.62562 | 21392.89677 | 0.05224 | 422.95059 | 397.548 | 0 | 0 | 0 | 21814.68395 | 0.95402 | 0.0954 | 6.62562 | 0.52241
6.62725 | 21389.99104 | 0.05224 | 422.89316 | 397.648 | 0 | 0 | 0 | 21811.72139 | 0.9543 | 0.09543 | 6.62725 | 0.52243
6.629 | 21392.41844 | 0.05224 | 422.94113 | 397.74803 | 0 | 0 | 0 | 21814.19538 | 0.95459 | 0.09546 | 6.629 | 0.52243
6.63119 | 21410.02566 | 0.05224 | 423.28925 | 397.84803 | 0 | 0 | 0 | 21832.14964 | 0.95495 | 0.0955 | 6.63119 | 0.52243
6.63262 | 21406.83234 | 0.05224 | 423.2261 | 397.94803 | 0 | 0 | 0 | 21828.89456 | 0.95519 | 0.09552 | 6.63262 | 0.52242
6.63381 | 21394.01883 | 0.05224 | 422.97278 | 398.048 | 0 | 0 | 0 | 21815.82758 | 0.95539 | 0.09554 | 6.63381 | 0.52242
6.636 | 21402.3605 | 0.05224 | 423.1377 | 398.148 | 0 | 0 | 0 | 21824.33403 | 0.95575 | 0.09558 | 6.636 | 0.52243
6.63737 | 21404.12629 | 0.05224 | 423.17261 | 398.24803 | 0 | 0 | 0 | 21826.13428 | 0.95598 | 0.0956 | 6.63737 | 0.52243
6.63894 | 21399.54716 | 0.05224 | 423.08206 | 398.34803 | 0 | 0 | 0 | 21821.46484 | 0.95624 | 0.09562 | 6.63894 | 0.52243
6.64056 | 21401.29507 | 0.05224 | 423.11664 | 398.44803 | 0 | 0 | 0 | 21823.24797 | 0.95651 | 0.09565 | 6.64056 | 0.52242
6.64287 | 21416.56727 | 0.05224 | 423.41858 | 398.548 | 0 | 0 | 0 | 21838.82161 | 0.9569 | 0.09569 | 6.64287 | 0.52241
6.64437 | 21415.90863 | 0.05224 | 423.40555 | 398.648 | 0 | 0 | 0 | 21838.14943 | 0.95715 | 0.09571 | 6.64437 | 0.52243
6.64556 | 21404.17397 | 0.05224 | 423.17355 | 398.74803 | 0 | 0 | 0 | 21826.18252 | 0.95735 | 0.09573 | 6.64556 | 0.52244
6.64756 | 21407.90224 | 0.05224 | 423.24725 | 398.84803 | 0 | 0 | 0 | 21829.98529 | 0.95768 | 0.09577 | 6.64756 | 0.52243
6.64912 | 21414.17265 | 0.05224 | 423.37125 | 398.94803 | 0 | 0 | 0 | 21836.37875 | 0.95794 | 0.09579 | 6.64912 | 0.52242
6.65062 | 21407.46713 | 0.05224 | 423.23865 | 399.048 | 0 | 0 | 0 | 21829.54184 | 0.95819 | 0.09582 | 6.65062 | 0.52242
6.65219 | 21408.02443 | 0.05224 | 423.24966 | 399.148 | 0 | 0 | 0 | 21830.10977 | 0.95845 | 0.09585 | 6.65219 | 0.52243
6.65437 | 21418.53571 | 0.05224 | 423.45749 | 399.24803 | 0 | 0 | 0 | 21840.8288 | 0.95882 | 0.09588 | 6.65437 | 0.52243
6.65606 | 21425.91625 | 0.05224 | 423.60342 | 399.34803 | 0 | 0 | 0 | 21848.35344 | 0.9591 | 0.09591 | 6.65606 | 0.52243
6.65725 | 21415.51226 | 0.05224 | 423.39771 | 399.44803 | 0 | 0 | 0 | 21837.74488 | 0.9593 | 0.09593 | 6.65725 | 0.52242
6.65912 | 21413.40375 | 0.05224 | 423.35602 | 399.548 | 0 | 0 | 0 | 21835.59454 | 0.95961 | 0.09596 | 6.65912 | 0.52242
6.66081 | 21425.86261 | 0.05224 | 423.60236 | 399.648 | 0 | 0 | 0 | 21848.29898 | 0.95989 | 0.09599 | 6.66081 | 0.52243
6.66225 | 21415.81029 | 0.05224 | 423.40359 | 399.74803 | 0 | 0 | 0 | 21838.0483 | 0.96013 | 0.09601 | 6.66225 | 0.52243
6.66381 | 21418.12891 | 0.05224 | 423.44946 | 399.84803 | 0 | 0 | 0 | 21840.41336 | 0.96039 | 0.09604 | 6.66381 | 0.52243
6.666 | 21425.02964 | 0.05224 | 423.58588 | 399.94803 | 0 | 0 | 0 | 21847.44943 | 0.96075 | 0.09608 | 6.666 | 0.52242
6.66787 | 21437.82526 | 0.05224 | 423.83887 | 400.048 | 0 | 0 | 0 | 21860.49774 | 0.96107 | 0.09611 | 6.66787 | 0.52241
6.66894 | 21425.49008 | 0.05224 | 423.59497 | 400.148 | 0 | 0 | 0 | 21847.91933 | 0.96124 | 0.09612 | 6.66894 | 0.52243
6.67056 | 21418.30921 | 0.05224 | 423.453 | 400.24803 | 0 | 0 | 0 | 21840.59696 | 0.96151 | 0.09615 | 6.67056 | 0.52243
6.67262 | 21434.63343 | 0.05224 | 423.77576 | 400.34803 | 0 | 0 | 0 | 21857.24266 | 0.96186 | 0.09619 | 6.67262 | 0.52243
6.674 | 21425.73744 | 0.05224 | 423.59988 | 400.44803 | 0 | 0 | 0 | 21848.17139 | 0.96209 | 0.09621 | 6.674 | 0.52242
6.67562 | 21427.63138 | 0.05224 | 423.63733 | 400.548 | 0 | 0 | 0 | 21850.10234 | 0.96236 | 0.09624 | 6.67562 | 0.52241
6.67762 | 21430.85897 | 0.05224 | 423.70114 | 400.648 | 0 | 0 | 0 | 21853.39476 | 0.96269 | 0.09627 | 6.67762 | 0.52243
6.67944 | 21441.68615 | 0.05224 | 423.91519 | 400.74803 | 0 | 0 | 0 | 21864.43432 | 0.96299 | 0.0963 | 6.67944 | 0.52243
6.68069 | 21434.76903 | 0.05224 | 423.77844 | 400.84803 | 0 | 0 | 0 | 21857.38114 | 0.9632 | 0.09632 | 6.68069 | 0.52243
6.68219 | 21424.9596 | 0.05224 | 423.5845 | 400.94803 | 0 | 0 | 0 | 21847.37941 | 0.96345 | 0.09635 | 6.68219 | 0.52242
6.68437 | 21443.53539 | 0.05224 | 423.95175 | 401.048 | 0 | 0 | 0 | 21866.32015 | 0.96382 | 0.09638 | 6.68437 | 0.52241
6.68562 | 21434.52168 | 0.05224 | 423.77353 | 401.148 | 0 | 0 | 0 | 21857.12908 | 0.96402 | 0.0964 | 6.68562 | 0.52243
6.68719 | 21433.87645 | 0.05224 | 423.76077 | 401.24803 | 0 | 0 | 0 | 21856.4709 | 0.96429 | 0.09643 | 6.68719 | 0.52243
6.68906 | 21434.48293 | 0.05224 | 423.77277 | 401.34803 | 0 | 0 | 0 | 21857.09018 | 0.9646 | 0.09646 | 6.68906 | 0.52243
6.69119 | 21451.89196 | 0.05224 | 424.11697 | 401.44803 | 0 | 0 | 0 | 21874.84216 | 0.96495 | 0.0965 | 6.69119 | 0.52242
6.6925 | 21446.38747 | 0.05224 | 424.00815 | 401.548 | 0 | 0 | 0 | 21869.22825 | 0.96517 | 0.09652 | 6.6925 | 0.52242
6.69381 | 21435.20862 | 0.05224 | 423.78714 | 401.648 | 0 | 0 | 0 | 21857.82926 | 0.96539 | 0.09654 | 6.69381 | 0.52243
6.696 | 21450.28412 | 0.05224 | 424.08517 | 401.74803 | 0 | 0 | 0 | 21873.20218 | 0.96575 | 0.09658 | 6.696 | 0.52243
6.69725 | 21443.31783 | 0.05224 | 423.94745 | 401.84803 | 0 | 0 | 0 | 21866.0992 | 0.96596 | 0.0966 | 6.69725 | 0.52243
6.69894 | 21444.84818 | 0.05224 | 423.97769 | 401.94803 | 0 | 0 | 0 | 21867.65984 | 0.96624 | 0.09662 | 6.69894 | 0.52242
6.70069 | 21443.78126 | 0.05224 | 423.9566 | 402.048 | 0 | 0 | 0 | 21866.57066 | 0.96654 | 0.09665 | 6.70069 | 0.52241
6.70287 | 21461.43317 | 0.05224 | 424.3056 | 402.148 | 0 | 0 | 0 | 21884.5716 | 0.9669 | 0.09669 | 6.70287 | 0.52243
6.70425 | 21458.45443 | 0.05224 | 424.2467 | 402.24803 | 0 | 0 | 0 | 21881.53436 | 0.96713 | 0.09671 | 6.70425 | 0.52244
6.70544 | 21445.10448 | 0.05224 | 423.98276 | 402.34803 | 0 | 0 | 0 | 21867.92124 | 0.96733 | 0.09673 | 6.70544 | 0.52243
6.70769 | 21454.8111 | 0.05224 | 424.17468 | 402.44803 | 0 | 0 | 0 | 21877.81872 | 0.9677 | 0.09677 | 6.70769 | 0.52242
6.70906 | 21456.18498 | 0.05224 | 424.20184 | 402.548 | 0 | 0 | 0 | 21879.21909 | 0.96793 | 0.09679 | 6.70906 | 0.52241
6.71062 | 21453.22859 | 0.05224 | 424.1434 | 402.648 | 0 | 0 | 0 | 21876.20519 | 0.96819 | 0.09682 | 6.71062 | 0.52242
6.71231 | 21450.93083 | 0.05224 | 424.09796 | 402.74803 | 0 | 0 | 0 | 21873.86191 | 0.96847 | 0.09685 | 6.71231 | 0.52243
6.7145 | 21468.59467 | 0.05224 | 424.44717 | 402.84803 | 0 | 0 | 0 | 21891.87374 | 0.96884 | 0.09688 | 6.7145 | 0.52243
6.71594 | 21465.96909 | 0.05224 | 424.39526 | 402.94803 | 0 | 0 | 0 | 21889.19748 | 0.96908 | 0.09691 | 6.71594 | 0.52241
6.71719 | 21453.29714 | 0.05224 | 424.14474 | 403.048 | 0 | 0 | 0 | 21876.27521 | 0.96929 | 0.09693 | 6.71719 | 0.52241
6.71925 | 21459.42152 | 0.05224 | 424.26584 | 403.148 | 0 | 0 | 0 | 21882.51929 | 0.96963 | 0.09696 | 6.71925 | 0.52242
6.72075 | 21465.10929 | 0.05224 | 424.37827 | 403.24803 | 0 | 0 | 0 | 21888.31992 | 0.96988 | 0.09699 | 6.72075 | 0.52243
6.72231 | 21461.68202 | 0.05224 | 424.31052 | 403.34803 | 0 | 0 | 0 | 21884.82522 | 0.97014 | 0.09701 | 6.72231 | 0.52243
6.72381 | 21457.78686 | 0.05224 | 424.23352 | 403.44803 | 0 | 0 | 0 | 21880.85285 | 0.97039 | 0.09704 | 6.72381 | 0.52241
6.72612 | 21471.93849 | 0.05224 | 424.51331 | 403.548 | 0 | 0 | 0 | 21895.28441 | 0.97077 | 0.09708 | 6.72612 | 0.52241
6.72775 | 21476.36861 | 0.05224 | 424.60089 | 403.648 | 0 | 0 | 0 | 21899.80137 | 0.97105 | 0.0971 | 6.72775 | 0.52242
6.72887 | 21464.43129 | 0.05224 | 424.36487 | 403.74803 | 0 | 0 | 0 | 21887.62907 | 0.97123 | 0.09712 | 6.72887 | 0.52243
6.73087 | 21466.15833 | 0.05224 | 424.39902 | 403.84803 | 0 | 0 | 0 | 21889.39042 | 0.97157 | 0.09716 | 6.73087 | 0.52243
6.73244 | 21474.27052 | 0.05224 | 424.55942 | 403.94803 | 0 | 0 | 0 | 21897.66192 | 0.97183 | 0.09718 | 6.73244 | 0.52241
6.734 | 21467.35936 | 0.05224 | 424.42276 | 404.048 | 0 | 0 | 0 | 21890.61496 | 0.97209 | 0.09721 | 6.734 | 0.52241
6.73556 | 21468.01203 | 0.05224 | 424.43567 | 404.148 | 0 | 0 | 0 | 21891.27936 | 0.97235 | 0.09723 | 6.73556 | 0.52243
6.73781 | 21480.08049 | 0.05224 | 424.67426 | 404.24803 | 0 | 0 | 0 | 21903.58703 | 0.97272 | 0.09727 | 6.73781 | 0.52243
6.73937 | 21483.75362 | 0.05224 | 424.74689 | 404.34803 | 0 | 0 | 0 | 21907.33224 | 0.97298 | 0.0973 | 6.73937 | 0.52243
6.74056 | 21473.40328 | 0.05224 | 424.54227 | 404.44803 | 0 | 0 | 0 | 21896.77814 | 0.97318 | 0.09732 | 6.74056 | 0.52242
6.74231 | 21470.36642 | 0.05224 | 424.48221 | 404.548 | 0 | 0 | 0 | 21893.68021 | 0.97347 | 0.09735 | 6.74231 | 0.52241
6.74412 | 21484.22003 | 0.05224 | 424.7561 | 404.648 | 0 | 0 | 0 | 21907.8068 | 0.97377 | 0.09738 | 6.74412 | 0.52242
6.74562 | 21476.19724 | 0.05224 | 424.5975 | 404.74803 | 0 | 0 | 0 | 21899.62711 | 0.97402 | 0.0974 | 6.74562 | 0.52243
6.74725 | 21479.32649 | 0.05224 | 424.65936 | 404.84803 | 0 | 0 | 0 | 21902.81683 | 0.9743 | 0.09743 | 6.74725 | 0.52243
6.74937 | 21485.90535 | 0.05224 | 424.78943 | 404.94803 | 0 | 0 | 0 | 21909.52614 | 0.97465 | 0.09746 | 6.74937 | 0.52242
6.75106 | 21491.96118 | 0.05224 | 424.90915 | 405.048 | 0 | 0 | 0 | 21915.70176 | 0.97493 | 0.09749 | 6.75106 | 0.52241
6.75225 | 21483.10244 | 0.05224 | 424.73401 | 405.148 | 0 | 0 | 0 | 21906.66784 | 0.97513 | 0.09751 | 6.75225 | 0.52242
6.754 | 21479.32798 | 0.05224 | 424.65939 | 405.24803 | 0 | 0 | 0 | 21902.81839 | 0.97542 | 0.09754 | 6.754 | 0.52243
6.75594 | 21495.2752 | 0.05224 | 424.97467 | 405.34803 | 0 | 0 | 0 | 21919.08132 | 0.97574 | 0.09757 | 6.75594 | 0.52243
6.75725 | 21484.6462 | 0.05224 | 424.76453 | 405.44803 | 0 | 0 | 0 | 21908.24247 | 0.97596 | 0.0976 | 6.75725 | 0.52242
6.75887 | 21485.78465 | 0.05224 | 424.78705 | 405.548 | 0 | 0 | 0 | 21909.40322 | 0.97623 | 0.09762 | 6.75887 | 0.52241
6.76094 | 21491.23251 | 0.05224 | 424.89474 | 405.648 | 0 | 0 | 0 | 21914.95801 | 0.97658 | 0.09766 | 6.76094 | 0.52243
6.76281 | 21502.85393 | 0.05224 | 425.12451 | 405.74803 | 0 | 0 | 0 | 21926.80823 | 0.97689 | 0.09769 | 6.76281 | 0.52243
6.764 | 21494.25745 | 0.05224 | 424.95456 | 405.84803 | 0 | 0 | 0 | 21918.04349 | 0.97709 | 0.09771 | 6.764 | 0.52243
6.76556 | 21486.42093 | 0.05224 | 424.79962 | 405.94803 | 0 | 0 | 0 | 21910.05206 | 0.97735 | 0.09773 | 6.76556 | 0.52242
6.76769 | 21502.53057 | 0.05224 | 425.11813 | 406.048 | 0 | 0 | 0 | 21926.47837 | 0.9777 | 0.09777 | 6.76769 | 0.52241
6.769 | 21493.4513 | 0.05224 | 424.93863 | 406.148 | 0 | 0 | 0 | 21917.22038 | 0.97792 | 0.09779 | 6.769 | 0.52242
6.77062 | 21495.31245 | 0.05224 | 424.9754 | 406.24803 | 0 | 0 | 0 | 21919.11866 | 0.97819 | 0.09782 | 6.77062 | 0.52243
6.77244 | 21493.60925 | 0.05224 | 424.94174 | 406.34803 | 0 | 0 | 0 | 21917.3822 | 0.97849 | 0.09785 | 6.77244 | 0.52243
6.7745 | 21510.10185 | 0.05224 | 425.26782 | 406.44803 | 0 | 0 | 0 | 21934.19906 | 0.97884 | 0.09788 | 6.7745 | 0.52241
6.77581 | 21504.6674 | 0.05224 | 425.16037 | 406.548 | 0 | 0 | 0 | 21928.65827 | 0.97906 | 0.09791 | 6.77581 | 0.52241
6.77712 | 21492.68985 | 0.05224 | 424.92355 | 406.648 | 0 | 0 | 0 | 21916.44396 | 0.97927 | 0.09793 | 6.77712 | 0.52243
6.77937 | 21508.03357 | 0.05224 | 425.22693 | 406.74803 | 0 | 0 | 0 | 21932.09073 | 0.97965 | 0.09796 | 6.77937 | 0.52243
6.78056 | 21500.60534 | 0.05224 | 425.08005 | 406.84803 | 0 | 0 | 0 | 21924.5163 | 0.97985 | 0.09798 | 6.78056 | 0.52243
6.78231 | 21503.26371 | 0.05224 | 425.13263 | 406.94803 | 0 | 0 | 0 | 21927.22678 | 0.98014 | 0.09801 | 6.78231 | 0.52242
6.78406 | 21502.30557 | 0.05224 | 425.11368 | 407.048 | 0 | 0 | 0 | 21926.24964 | 0.98043 | 0.09804 | 6.78406 | 0.52241
6.78612 | 21517.82513 | 0.05224 | 425.4205 | 407.148 | 0 | 0 | 0 | 21942.07534 | 0.98077 | 0.09808 | 6.78612 | 0.52242
6.7875 | 21513.37266 | 0.05224 | 425.33249 | 407.24803 | 0 | 0 | 0 | 21937.53504 | 0.981 | 0.0981 | 6.7875 | 0.52243
6.78875 | 21502.48736 | 0.05224 | 425.11728 | 407.34803 | 0 | 0 | 0 | 21926.4348 | 0.98121 | 0.09812 | 6.78875 | 0.52243
6.79106 | 21514.42617 | 0.05224 | 425.3533 | 407.44803 | 0 | 0 | 0 | 21938.60866 | 0.9816 | 0.09816 | 6.79106 | 0.52242
6.79237 | 21513.40693 | 0.05224 | 425.33316 | 407.548 | 0 | 0 | 0 | 21937.56927 | 0.98182 | 0.09818 | 6.79237 | 0.52241
6.794 | 21511.47723 | 0.05224 | 425.29501 | 407.648 | 0 | 0 | 0 | 21935.60254 | 0.98209 | 0.09821 | 6.794 | 0.52243
6.79556 | 21508.74436 | 0.05224 | 425.24097 | 407.74803 | 0 | 0 | 0 | 21932.81581 | 0.98235 | 0.09823 | 6.79556 | 0.52243
6.79781 | 21524.20282 | 0.05224 | 425.5466 | 407.84803 | 0 | 0 | 0 | 21948.57927 | 0.98272 | 0.09827 | 6.79781 | 0.52243
6.79931 | 21524.64688 | 0.05224 | 425.55536 | 407.94803 | 0 | 0 | 0 | 21949.03206 | 0.98297 | 0.0983 | 6.79931 | 0.52242
6.8005 | 21511.73949 | 0.05224 | 425.3002 | 408.048 | 0 | 0 | 0 | 21935.87016 | 0.98317 | 0.09832 | 6.8005 | 0.52242
6.80269 | 21519.54025 | 0.05224 | 425.45441 | 408.148 | 0 | 0 | 0 | 21943.82425 | 0.98354 | 0.09835 | 6.80269 | 0.52243
6.804 | 21519.70118 | 0.05224 | 425.45758 | 408.24803 | 0 | 0 | 0 | 21943.98762 | 0.98375 | 0.09838 | 6.804 | 0.52243
6.80562 | 21517.65674 | 0.05224 | 425.41718 | 408.34803 | 0 | 0 | 0 | 21941.90419 | 0.98402 | 0.0984 | 6.80562 | 0.52243
6.80725 | 21517.48985 | 0.05224 | 425.41388 | 408.44803 | 0 | 0 | 0 | 21941.73303 | 0.9843 | 0.09843 | 6.80725 | 0.52242
6.80956 | 21531.41499 | 0.05224 | 425.68918 | 408.548 | 0 | 0 | 0 | 21955.93275 | 0.98468 | 0.09847 | 6.80956 | 0.52241
6.81106 | 21533.85133 | 0.05224 | 425.73737 | 408.648 | 0 | 0 | 0 | 21958.41763 | 0.98493 | 0.09849 | 6.81106 | 0.52242
6.81212 | 21519.77867 | 0.05224 | 425.45914 | 408.74803 | 0 | 0 | 0 | 21944.06698 | 0.98511 | 0.09851 | 6.81212 | 0.52243
6.81419 | 21522.668 | 0.05224 | 425.51624 | 408.84803 | 0 | 0 | 0 | 21947.01397 | 0.98545 | 0.09855 | 6.81419 | 0.52243
6.81575 | 21530.85023 | 0.05224 | 425.67801 | 408.94803 | 0 | 0 | 0 | 21955.35705 | 0.98571 | 0.09857 | 6.81575 | 0.52242
6.81737 | 21525.20418 | 0.05224 | 425.56641 | 409.04803 | 0 | 0 | 0 | 21949.59998 | 0.98598 | 0.0986 | 6.81737 | 0.52242
6.81894 | 21526.72857 | 0.05224 | 425.59653 | 409.148 | 0 | 0 | 0 | 21951.15439 | 0.98624 | 0.09862 | 6.81894 | 0.52243
6.82112 | 21537.50807 | 0.05224 | 425.80966 | 409.24803 | 0 | 0 | 0 | 21962.14572 | 0.98661 | 0.09866 | 6.82112 | 0.52243
6.82269 | 21540.04127 | 0.05224 | 425.85974 | 409.34803 | 0 | 0 | 0 | 21964.72862 | 0.98687 | 0.09869 | 6.82269 | 0.52243
6.82387 | 21529.99043 | 0.05224 | 425.66101 | 409.44803 | 0 | 0 | 0 | 21954.48104 | 0.98707 | 0.09871 | 6.82387 | 0.52242
6.82581 | 21529.10233 | 0.05224 | 425.64346 | 409.54803 | 0 | 0 | 0 | 21953.57391 | 0.98739 | 0.09874 | 6.82581 | 0.52242
6.8275 | 21541.38982 | 0.05224 | 425.88638 | 409.648 | 0 | 0 | 0 | 21966.10409 | 0.98767 | 0.09877 | 6.8275 | 0.52243
6.829 | 21532.81868 | 0.05224 | 425.71695 | 409.74803 | 0 | 0 | 0 | 21957.36424 | 0.98792 | 0.09879 | 6.829 | 0.52243
6.83056 | 21534.44439 | 0.05224 | 425.74908 | 409.84803 | 0 | 0 | 0 | 21959.02134 | 0.98818 | 0.09882 | 6.83056 | 0.52243
6.83269 | 21540.93236 | 0.05224 | 425.87735 | 409.94803 | 0 | 0 | 0 | 21965.6373 | 0.98853 | 0.09885 | 6.83269 | 0.52242
6.83444 | 21550.76712 | 0.05224 | 426.07178 | 410.04803 | 0 | 0 | 0 | 21975.66704 | 0.98883 | 0.09888 | 6.83444 | 0.52242
6.83556 | 21540.05021 | 0.05224 | 425.85989 | 410.148 | 0 | 0 | 0 | 21964.73795 | 0.98901 | 0.0989 | 6.83556 | 0.52243
6.83731 | 21535.59476 | 0.05224 | 425.77182 | 410.24803 | 0 | 0 | 0 | 21960.19454 | 0.98931 | 0.09893 | 6.83731 | 0.52243
6.83925 | 21551.70888 | 0.05224 | 426.09039 | 410.34803 | 0 | 0 | 0 | 21976.62707 | 0.98963 | 0.09896 | 6.83925 | 0.52243
6.84056 | 21540.24094 | 0.05224 | 425.86368 | 410.44803 | 0 | 0 | 0 | 21964.93245 | 0.98985 | 0.09898 | 6.84056 | 0.52242
6.84225 | 21543.40446 | 0.05224 | 425.92621 | 410.54803 | 0 | 0 | 0 | 21968.15952 | 0.99013 | 0.09901 | 6.84225 | 0.52242
6.84425 | 21546.25505 | 0.05224 | 425.98257 | 410.648 | 0 | 0 | 0 | 21971.06606 | 0.99046 | 0.09905 | 6.84425 | 0.52243
6.84619 | 21559.32337 | 0.05224 | 426.24094 | 410.74803 | 0 | 0 | 0 | 21984.39133 | 0.99079 | 0.09908 | 6.84619 | 0.52243
6.84737 | 21551.0115 | 0.05224 | 426.07663 | 410.84803 | 0 | 0 | 0 | 21975.91599 | 0.99098 | 0.0991 | 6.84737 | 0.52243
6.84887 | 21541.69679 | 0.05224 | 425.89246 | 410.94803 | 0 | 0 | 0 | 21966.41684 | 0.99123 | 0.09912 | 6.84887 | 0.52242
6.851 | 21557.53374 | 0.05224 | 426.20557 | 411.04803 | 0 | 0 | 0 | 21982.56618 | 0.99159 | 0.09916 | 6.851 | 0.52241
6.85225 | 21548.88958 | 0.05224 | 426.03467 | 411.148 | 0 | 0 | 0 | 21973.75165 | 0.9918 | 0.09918 | 6.85225 | 0.52243
6.854 | 21551.80424 | 0.05224 | 426.09229 | 411.24803 | 0 | 0 | 0 | 21976.72354 | 0.99209 | 0.09921 | 6.854 | 0.52243
6.85594 | 21554.56394 | 0.05224 | 426.14685 | 411.34803 | 0 | 0 | 0 | 21979.53828 | 0.99241 | 0.09924 | 6.85594 | 0.52243
6.85775 | 21566.30456 | 0.05224 | 426.37897 | 411.44803 | 0 | 0 | 0 | 21991.50986 | 0.99271 | 0.09927 | 6.85775 | 0.52242
6.85912 | 21560.99677 | 0.05224 | 426.27405 | 411.54803 | 0 | 0 | 0 | 21986.09822 | 0.99294 | 0.09929 | 6.85912 | 0.52241
6.8605 | 21549.24124 | 0.05224 | 426.04163 | 411.648 | 0 | 0 | 0 | 21974.11108 | 0.99317 | 0.09932 | 6.8605 | 0.52243
6.86275 | 21567.01088 | 0.05224 | 426.39294 | 411.74803 | 0 | 0 | 0 | 21992.23027 | 0.99355 | 0.09935 | 6.86275 | 0.52243
6.86394 | 21558.71987 | 0.05224 | 426.229 | 411.84803 | 0 | 0 | 0 | 21983.77672 | 0.99374 | 0.09937 | 6.86394 | 0.52243
6.86562 | 21557.81537 | 0.05224 | 426.21112 | 411.94803 | 0 | 0 | 0 | 21982.85403 | 0.99402 | 0.0994 | 6.86562 | 0.52242
6.86731 | 21557.18058 | 0.05224 | 426.19858 | 412.04803 | 0 | 0 | 0 | 21982.20675 | 0.99431 | 0.09943 | 6.86731 | 0.52242
6.86944 | 21575.08582 | 0.05224 | 426.55258 | 412.148 | 0 | 0 | 0 | 22000.46443 | 0.99466 | 0.09947 | 6.86944 | 0.52243
6.87094 | 21571.76882 | 0.05224 | 426.487 | 412.24803 | 0 | 0 | 0 | 21997.08176 | 0.99491 | 0.09949 | 6.87094 | 0.52243
6.87219 | 21558.94041 | 0.05224 | 426.23337 | 412.34803 | 0 | 0 | 0 | 21984.00078 | 0.99512 | 0.09951 | 6.87219 | 0.52243
6.87444 | 21572.06982 | 0.05224 | 426.49295 | 412.44803 | 0 | 0 | 0 | 21997.38985 | 0.99549 | 0.09955 | 6.87444 | 0.52242
6.87562 | 21566.11979 | 0.05224 | 426.37531 | 412.54803 | 0 | 0 | 0 | 21991.32159 | 0.99569 | 0.09957 | 6.87562 | 0.52242
6.87725 | 21563.88462 | 0.05224 | 426.33112 | 412.648 | 0 | 0 | 0 | 21989.0421 | 0.99596 | 0.0996 | 6.87725 | 0.52243
6.87894 | 21566.00207 | 0.05224 | 426.37299 | 412.74803 | 0 | 0 | 0 | 21991.20178 | 0.99624 | 0.09962 | 6.87894 | 0.52243
6.88119 | 21583.88346 | 0.05224 | 426.72653 | 412.84803 | 0 | 0 | 0 | 22009.43611 | 0.99662 | 0.09966 | 6.88119 | 0.52243
6.88262 | 21580.75571 | 0.05224 | 426.66467 | 412.94803 | 0 | 0 | 0 | 22006.24639 | 0.99686 | 0.09969 | 6.88262 | 0.52242
6.88381 | 21567.74104 | 0.05224 | 426.40738 | 413.04803 | 0 | 0 | 0 | 21992.97558 | 0.99706 | 0.09971 | 6.88381 | 0.52242
6.886 | 21576.03651 | 0.05224 | 426.57138 | 413.148 | 0 | 0 | 0 | 22001.43379 | 0.99742 | 0.09974 | 6.886 | 0.52243
6.88737 | 21577.97068 | 0.05224 | 426.60962 | 413.24803 | 0 | 0 | 0 | 22003.40676 | 0.99765 | 0.09976 | 6.88737 | 0.52243
6.88894 | 21572.31718 | 0.05224 | 426.49783 | 413.34803 | 0 | 0 | 0 | 21997.64191 | 0.99791 | 0.09979 | 6.88894 | 0.52243
6.89056 | 21573.93396 | 0.05224 | 426.52982 | 413.44803 | 0 | 0 | 0 | 21999.28968 | 0.99818 | 0.09982 | 6.89056 | 0.52242
6.89287 | 21588.853 | 0.05224 | 426.82477 | 413.54803 | 0 | 0 | 0 | 22014.50389 | 0.99857 | 0.09986 | 6.89287 | 0.52242
6.89437 | 21588.87088 | 0.05224 | 426.82513 | 413.648 | 0 | 0 | 0 | 22014.521 | 0.99882 | 0.09988 | 6.89437 | 0.52243
6.8955 | 21576.81286 | 0.05224 | 426.58673 | 413.74803 | 0 | 0 | 0 | 22002.22578 | 0.999 | 0.0999 | 6.8955 | 0.52243
6.89756 | 21580.76614 | 0.05224 | 426.66489 | 413.84803 | 0 | 0 | 0 | 22006.25728 | 0.99935 | 0.09993 | 6.89756 | 0.52243
6.89912 | 21587.68624 | 0.05224 | 426.8017 | 413.94803 | 0 | 0 | 0 | 22013.31358 | 0.99961 | 0.09996 | 6.89912 | 0.52242
6.90062 | 21580.06728 | 0.05224 | 426.65106 | 414.04803 | 0 | 0 | 0 | 22005.54465 | 0.99986 | 0.09999 | 6.90062 | 0.52242
6.90219 | 21581.00009 | 0.05224 | 426.66953 | 414.148 | 0 | 0 | 0 | 22006.49534 | 1.00012 | 0.10001 | 6.90219 | 0.52243
6.90444 | 21591.97628 | 0.05224 | 426.88651 | 414.24803 | 0 | 0 | 0 | 22017.68894 | 1.00049 | 0.10005 | 6.90444 | 0.52243
6.90606 | 21598.04702 | 0.05224 | 427.00653 | 414.34803 | 0 | 0 | 0 | 22023.87857 | 1.00076 | 0.10008 | 6.90606 | 0.52243
6.90725 | 21586.98291 | 0.05224 | 426.78778 | 414.44803 | 0 | 0 | 0 | 22012.59628 | 1.00096 | 0.1001 | 6.90725 | 0.52242
6.90912 | 21585.00552 | 0.05224 | 426.74869 | 414.54803 | 0 | 0 | 0 | 22010.57975 | 1.00127 | 0.10013 | 6.90912 | 0.52241
6.91081 | 21597.60445 | 0.05224 | 426.9978 | 414.648 | 0 | 0 | 0 | 22023.42734 | 1.00156 | 0.10016 | 6.91081 | 0.52242
6.91225 | 21587.41355 | 0.05224 | 426.7963 | 414.74803 | 0 | 0 | 0 | 22013.03506 | 1.0018 | 0.10018 | 6.91225 | 0.52244
6.91381 | 21589.26874 | 0.05224 | 426.83298 | 414.84803 | 0 | 0 | 0 | 22014.92711 | 1.00206 | 0.10021 | 6.91381 | 0.52243
6.916 | 21596.17245 | 0.05224 | 426.96948 | 414.94803 | 0 | 0 | 0 | 22021.96784 | 1.00242 | 0.10024 | 6.916 | 0.52242
6.91787 | 21608.68645 | 0.05224 | 427.21689 | 415.04803 | 0 | 0 | 0 | 22034.7283 | 1.00273 | 0.10027 | 6.91787 | 0.52242
6.91894 | 21597.24683 | 0.05224 | 426.99072 | 415.148 | 0 | 0 | 0 | 22023.06324 | 1.00291 | 0.10029 | 6.91894 | 0.52243
6.92056 | 21589.96612 | 0.05224 | 426.84677 | 415.24803 | 0 | 0 | 0 | 22015.63818 | 1.00318 | 0.10032 | 6.92056 | 0.52243
6.92256 | 21606.17411 | 0.05224 | 427.16721 | 415.34803 | 0 | 0 | 0 | 22032.16563 | 1.00351 | 0.10035 | 6.92256 | 0.52243
6.92394 | 21597.51803 | 0.05224 | 426.99609 | 415.44803 | 0 | 0 | 0 | 22023.33865 | 1.00374 | 0.10037 | 6.92394 | 0.52242
6.92562 | 21600.11083 | 0.05224 | 427.04733 | 415.54803 | 0 | 0 | 0 | 22025.98379 | 1.00402 | 0.1004 | 6.92562 | 0.52241
6.92756 | 21602.85711 | 0.05224 | 427.10162 | 415.648 | 0 | 0 | 0 | 22028.78296 | 1.00435 | 0.10043 | 6.92756 | 0.52243
6.92944 | 21614.6484 | 0.05224 | 427.33475 | 415.74803 | 0 | 0 | 0 | 22040.80745 | 1.00466 | 0.10047 | 6.92944 | 0.52243
6.93069 | 21607.25594 | 0.05224 | 427.1886 | 415.84803 | 0 | 0 | 0 | 22033.26881 | 1.00487 | 0.10049 | 6.93069 | 0.52243
6.93219 | 21598.1856 | 0.05224 | 427.00928 | 415.94803 | 0 | 0 | 0 | 22024.02016 | 1.00512 | 0.10051 | 6.93219 | 0.52242
6.93444 | 21616.43505 | 0.05224 | 427.37009 | 416.04803 | 0 | 0 | 0 | 22042.62948 | 1.00549 | 0.10055 | 6.93444 | 0.52242
6.93562 | 21606.94897 | 0.05224 | 427.18253 | 416.148 | 0 | 0 | 0 | 22032.95606 | 1.00569 | 0.10057 | 6.93562 | 0.52243
6.93725 | 21606.89384 | 0.05224 | 427.18146 | 416.24803 | 0 | 0 | 0 | 22032.90004 | 1.00596 | 0.1006 | 6.93725 | 0.52243
6.93906 | 21607.12481 | 0.05224 | 427.186 | 416.34803 | 0 | 0 | 0 | 22033.13499 | 1.00626 | 0.10063 | 6.93906 | 0.52243
6.94112 | 21622.59221 | 0.05224 | 427.49182 | 416.44803 | 0 | 0 | 0 | 22048.9078 | 1.00661 | 0.10066 | 6.94112 | 0.52242
6.9425 | 21617.54072 | 0.05224 | 427.39194 | 416.54803 | 0 | 0 | 0 | 22043.756 | 1.00684 | 0.10068 | 6.9425 | 0.52241
6.94381 | 21606.00275 | 0.05224 | 427.16382 | 416.648 | 0 | 0 | 0 | 22031.99136 | 1.00706 | 0.10071 | 6.94381 | 0.52243
6.94606 | 21620.73553 | 0.05224 | 427.45511 | 416.74803 | 0 | 0 | 0 | 22047.01419 | 1.00743 | 0.10074 | 6.94606 | 0.52244
6.94731 | 21613.91973 | 0.05224 | 427.32034 | 416.84803 | 0 | 0 | 0 | 22040.0637 | 1.00764 | 0.10076 | 6.94731 | 0.52243
6.94894 | 21614.68565 | 0.05224 | 427.33551 | 416.94803 | 0 | 0 | 0 | 22040.84479 | 1.00791 | 0.10079 | 6.94894 | 0.52242
6.95069 | 21613.45482 | 0.05224 | 427.31116 | 417.04803 | 0 | 0 | 0 | 22039.59069 | 1.0082 | 0.10082 | 6.95069 | 0.52242
6.95287 | 21630.46747 | 0.05224 | 427.64752 | 417.148 | 0 | 0 | 0 | 22056.93812 | 1.00857 | 0.10086 | 6.95287 | 0.52243
6.95425 | 21627.10279 | 0.05224 | 427.58099 | 417.24803 | 0 | 0 | 0 | 22053.50722 | 1.0088 | 0.10088 | 6.95425 | 0.52243
6.9555 | 21613.96742 | 0.05224 | 427.32129 | 417.34803 | 0 | 0 | 0 | 22040.11349 | 1.009 | 0.1009 | 6.9555 | 0.52243
6.95769 | 21623.19869 | 0.05224 | 427.50381 | 417.44803 | 0 | 0 | 0 | 22049.52551 | 1.00937 | 0.10094 | 6.95769 | 0.52242
6.95906 | 21624.30435 | 0.05224 | 427.52567 | 417.54803 | 0 | 0 | 0 | 22050.65359 | 1.0096 | 0.10096 | 6.95906 | 0.52241
6.96062 | 21621.67877 | 0.05224 | 427.47375 | 417.648 | 0 | 0 | 0 | 22047.97577 | 1.00986 | 0.10099 | 6.96062 | 0.52243
6.96225 | 21620.19014 | 0.05224 | 427.44434 | 417.74803 | 0 | 0 | 0 | 22046.45871 | 1.01013 | 0.10101 | 6.96225 | 0.52243
6.9645 | 21637.3831 | 0.05224 | 427.78424 | 417.84803 | 0 | 0 | 0 | 22063.98975 | 1.0105 | 0.10105 | 6.9645 | 0.52243
6.96594 | 21635.43999 | 0.05224 | 427.74582 | 417.94803 | 0 | 0 | 0 | 22062.00901 | 1.01074 | 0.10107 | 6.96594 | 0.52242
6.96712 | 21623.09885 | 0.05224 | 427.50183 | 418.04803 | 0 | 0 | 0 | 22049.42438 | 1.01094 | 0.10109 | 6.96712 | 0.52242
6.96925 | 21628.98779 | 0.05224 | 427.61826 | 418.148 | 0 | 0 | 0 | 22055.42884 | 1.0113 | 0.10113 | 6.96925 | 0.52243
6.97075 | 21635.05107 | 0.05224 | 427.73813 | 418.24803 | 0 | 0 | 0 | 22061.61224 | 1.01155 | 0.10115 | 6.97075 | 0.52244
6.97237 | 21631.78325 | 0.05224 | 427.67352 | 418.34803 | 0 | 0 | 0 | 22058.27936 | 1.01182 | 0.10118 | 6.97237 | 0.52243
6.97381 | 21627.89851 | 0.05224 | 427.59671 | 418.44803 | 0 | 0 | 0 | 22054.31944 | 1.01206 | 0.10121 | 6.97381 | 0.52242
6.97606 | 21641.73573 | 0.05224 | 427.8703 | 418.54803 | 0 | 0 | 0 | 22068.42891 | 1.01243 | 0.10124 | 6.97606 | 0.52242
6.97775 | 21645.4044 | 0.05224 | 427.94281 | 418.648 | 0 | 0 | 0 | 22072.16945 | 1.01271 | 0.10127 | 6.97775 | 0.52243
6.97887 | 21634.45204 | 0.05224 | 427.72629 | 418.74803 | 0 | 0 | 0 | 22061.00074 | 1.0129 | 0.10129 | 6.97887 | 0.52243
6.98087 | 21635.28204 | 0.05224 | 427.74271 | 418.84803 | 0 | 0 | 0 | 22061.84719 | 1.01323 | 0.10132 | 6.98087 | 0.52243
6.98244 | 21643.42999 | 0.05224 | 427.90378 | 418.94803 | 0 | 0 | 0 | 22070.15603 | 1.01349 | 0.10135 | 6.98244 | 0.52242
6.984 | 21636.46817 | 0.05224 | 427.76614 | 419.04803 | 0 | 0 | 0 | 22063.05773 | 1.01375 | 0.10138 | 6.984 | 0.52242
6.98556 | 21636.91968 | 0.05224 | 427.77509 | 419.148 | 0 | 0 | 0 | 22063.51829 | 1.01401 | 0.1014 | 6.98556 | 0.52243
6.98781 | 21649.09989 | 0.05224 | 428.0159 | 419.24803 | 0 | 0 | 0 | 22075.93799 | 1.01439 | 0.10144 | 6.98781 | 0.52243
6.98944 | 21652.43775 | 0.05224 | 428.08188 | 419.34803 | 0 | 0 | 0 | 22079.34244 | 1.01466 | 0.10147 | 6.98944 | 0.52243
6.99056 | 21641.12031 | 0.05224 | 427.85812 | 419.44803 | 0 | 0 | 0 | 22067.80186 | 1.01485 | 0.10148 | 6.99056 | 0.52242
6.99237 | 21638.99988 | 0.05224 | 427.81619 | 419.54803 | 0 | 0 | 0 | 22065.63907 | 1.01515 | 0.10151 | 6.99237 | 0.52242
6.99412 | 21651.80147 | 0.05224 | 428.06931 | 419.648 | 0 | 0 | 0 | 22078.6936 | 1.01544 | 0.10154 | 6.99412 | 0.52243
6.99562 | 21643.60732 | 0.05224 | 427.90729 | 419.74803 | 0 | 0 | 0 | 22070.33652 | 1.01569 | 0.10157 | 6.99562 | 0.52244
6.99725 | 21646.07793 | 0.05224 | 427.95615 | 419.84803 | 0 | 0 | 0 | 22072.85718 | 1.01596 | 0.1016 | 6.99725 | 0.52243
6.99937 | 21652.52417 | 0.05224 | 428.08359 | 419.94803 | 0 | 0 | 0 | 22079.42957 | 1.01632 | 0.10163 | 6.99937 | 0.52242
7.00106 | 21659.07919 | 0.05224 | 428.2132 | 420.04803 | 0 | 0 | 0 | 22086.11399 | 1.0166 | 0.10166 | 7.00106 | 0.52241
7.00225 | 21649.73766 | 0.05224 | 428.0285 | 420.148 | 0 | 0 | 0 | 22076.58839 | 1.0168 | 0.10168 | 7.00225 | 0.52243
7.004 | 21645.83504 | 0.05224 | 427.95132 | 420.24803 | 0 | 0 | 0 | 22072.60823 | 1.01709 | 0.10171 | 7.004 | 0.52243
7.00594 | 21661.96406 | 0.05224 | 428.27023 | 420.34803 | 0 | 0 | 0 | 22089.05632 | 1.01741 | 0.10174 | 7.00594 | 0.52243
7.00725 | 21650.94763 | 0.05224 | 428.05243 | 420.44803 | 0 | 0 | 0 | 22077.82226 | 1.01763 | 0.10176 | 7.00725 | 0.52242
7.00887 | 21652.83859 | 0.05224 | 428.08981 | 420.54803 | 0 | 0 | 0 | 22079.7501 | 1.0179 | 0.10179 | 7.00887 | 0.52242
7.01094 | 21657.93031 | 0.05224 | 428.19046 | 420.648 | 0 | 0 | 0 | 22084.94235 | 1.01824 | 0.10182 | 7.01094 | 0.52243
7.01275 | 21669.43103 | 0.05224 | 428.41785 | 420.74803 | 0 | 0 | 0 | 22096.66965 | 1.01855 | 0.10185 | 7.01275 | 0.52243
7.014 | 21661.29202 | 0.05224 | 428.25693 | 420.84803 | 0 | 0 | 0 | 22088.37014 | 1.01875 | 0.10188 | 7.014 | 0.52243
7.01556 | 21653.70136 | 0.05224 | 428.10687 | 420.94803 | 0 | 0 | 0 | 22080.63078 | 1.01901 | 0.1019 | 7.01556 | 0.52242
7.01769 | 21669.86018 | 0.05224 | 428.42633 | 421.04803 | 0 | 0 | 0 | 22097.10843 | 1.01937 | 0.10194 | 7.01769 | 0.52242
7.019 | 21661.25178 | 0.05224 | 428.25613 | 421.148 | 0 | 0 | 0 | 22088.32969 | 1.01959 | 0.10196 | 7.019 | 0.52243
7.02062 | 21662.62865 | 0.05224 | 428.28336 | 421.24803 | 0 | 0 | 0 | 22089.73316 | 1.01986 | 0.10199 | 7.02062 | 0.52243
7.02244 | 21661.39334 | 0.05224 | 428.25894 | 421.34803 | 0 | 0 | 0 | 22088.47439 | 1.02016 | 0.10202 | 7.02244 | 0.52243
7.0245 | 21677.8174 | 0.05224 | 428.58365 | 421.44803 | 0 | 0 | 0 | 22105.22122 | 1.0205 | 0.10205 | 7.0245 | 0.52242
7.02581 | 21672.12069 | 0.05224 | 428.47101 | 421.54803 | 0 | 0 | 0 | 22099.41281 | 1.02072 | 0.10207 | 7.02581 | 0.52242
7.02712 | 21659.59328 | 0.05224 | 428.22336 | 421.648 | 0 | 0 | 0 | 22086.63835 | 1.02094 | 0.10209 | 7.02712 | 0.52243
7.02937 | 21675.33189 | 0.05224 | 428.53452 | 421.74803 | 0 | 0 | 0 | 22102.68812 | 1.02132 | 0.10213 | 7.02937 | 0.52243
7.03062 | 21667.63246 | 0.05224 | 428.38229 | 421.84803 | 0 | 0 | 0 | 22094.83672 | 1.02152 | 0.10215 | 7.03062 | 0.52243
7.03231 | 21670.0688 | 0.05224 | 428.43045 | 421.94803 | 0 | 0 | 0 | 22097.32004 | 1.02181 | 0.10218 | 7.03231 | 0.52242
7.03406 | 21669.0436 | 0.05224 | 428.41019 | 422.04803 | 0 | 0 | 0 | 22096.27443 | 1.0221 | 0.10221 | 7.03406 | 0.52242
7.03612 | 21684.7375 | 0.05224 | 428.72046 | 422.148 | 0 | 0 | 0 | 22112.27908 | 1.02244 | 0.10224 | 7.03612 | 0.52243
7.0375 | 21679.20619 | 0.05224 | 428.61111 | 422.24803 | 0 | 0 | 0 | 22106.63871 | 1.02267 | 0.10227 | 7.0375 | 0.52243
7.03875 | 21667.55199 | 0.05224 | 428.38071 | 422.34803 | 0 | 0 | 0 | 22094.75426 | 1.02288 | 0.10229 | 7.03875 | 0.52243
7.04106 | 21680.2299 | 0.05224 | 428.63135 | 422.44803 | 0 | 0 | 0 | 22107.6812 | 1.02326 | 0.10233 | 7.04106 | 0.52242
7.04237 | 21679.08847 | 0.05224 | 428.60876 | 422.54803 | 0 | 0 | 0 | 22106.51734 | 1.02348 | 0.10235 | 7.04237 | 0.52241
7.044 | 21677.0649 | 0.05224 | 428.56876 | 422.648 | 0 | 0 | 0 | 22104.45413 | 1.02375 | 0.10238 | 7.044 | 0.52243
7.04556 | 21674.87144 | 0.05224 | 428.52539 | 422.74803 | 0 | 0 | 0 | 22102.21822 | 1.02401 | 0.1024 | 7.04556 | 0.52243
7.04781 | 21689.90076 | 0.05224 | 428.82254 | 422.84803 | 0 | 0 | 0 | 22117.5429 | 1.02439 | 0.10244 | 7.04781 | 0.52243
7.04931 | 21690.79036 | 0.05224 | 428.84012 | 422.94803 | 0 | 0 | 0 | 22118.45003 | 1.02464 | 0.10246 | 7.04931 | 0.52242
7.0505 | 21677.51491 | 0.05224 | 428.57767 | 423.04803 | 0 | 0 | 0 | 22104.91314 | 1.02484 | 0.10248 | 7.0505 | 0.52242
7.05269 | 21685.29779 | 0.05224 | 428.73154 | 423.148 | 0 | 0 | 0 | 22112.85011 | 1.0252 | 0.10252 | 7.05269 | 0.52243
7.054 | 21686.29318 | 0.05224 | 428.75122 | 423.24803 | 0 | 0 | 0 | 22113.8646 | 1.02542 | 0.10254 | 7.054 | 0.52243
7.05562 | 21683.61694 | 0.05224 | 428.6983 | 423.34803 | 0 | 0 | 0 | 22111.13544 | 1.02569 | 0.10257 | 7.05562 | 0.52243
7.05719 | 21683.39491 | 0.05224 | 428.69391 | 423.44803 | 0 | 0 | 0 | 22110.90983 | 1.02595 | 0.1026 | 7.05719 | 0.52242
7.05956 | 21697.855 | 0.05224 | 428.9798 | 423.54803 | 0 | 0 | 0 | 22125.65414 | 1.02635 | 0.10263 | 7.05956 | 0.52242
7.06106 | 21699.79364 | 0.05224 | 429.01813 | 423.648 | 0 | 0 | 0 | 22127.63177 | 1.0266 | 0.10266 | 7.06106 | 0.52243
7.06212 | 21685.5675 | 0.05224 | 428.73688 | 423.74803 | 0 | 0 | 0 | 22113.12552 | 1.02677 | 0.10268 | 7.06212 | 0.52243
7.06419 | 21688.10964 | 0.05224 | 428.78714 | 423.84803 | 0 | 0 | 0 | 22115.71775 | 1.02712 | 0.10271 | 7.06419 | 0.52243
7.06575 | 21696.45131 | 0.05224 | 428.95206 | 423.94803 | 0 | 0 | 0 | 22124.22265 | 1.02738 | 0.10274 | 7.06575 | 0.52242
7.06737 | 21690.543 | 0.05224 | 428.83524 | 424.04803 | 0 | 0 | 0 | 22118.19796 | 1.02765 | 0.10276 | 7.06737 | 0.52242
7.06894 | 21692.42352 | 0.05224 | 428.87241 | 424.148 | 0 | 0 | 0 | 22120.11646 | 1.02791 | 0.10279 | 7.06894 | 0.52243
7.07112 | 21702.3626 | 0.05224 | 429.06891 | 424.24803 | 0 | 0 | 0 | 22130.25045 | 1.02827 | 0.10283 | 7.07112 | 0.52243
7.07269 | 21705.63489 | 0.05224 | 429.13361 | 424.34803 | 0 | 0 | 0 | 22133.58799 | 1.02854 | 0.10285 | 7.07269 | 0.52243
7.07387 | 21695.49465 | 0.05224 | 428.93314 | 424.44803 | 0 | 0 | 0 | 22123.24706 | 1.02873 | 0.10287 | 7.07387 | 0.52242
7.07581 | 21694.71234 | 0.05224 | 428.91766 | 424.54803 | 0 | 0 | 0 | 22122.45041 | 1.02906 | 0.10291 | 7.07581 | 0.52241
7.0775 | 21706.44999 | 0.05224 | 429.14972 | 424.648 | 0 | 0 | 0 | 22134.41888 | 1.02934 | 0.10293 | 7.0775 | 0.52243
7.079 | 21698.31693 | 0.05224 | 428.98892 | 424.74803 | 0 | 0 | 0 | 22126.12559 | 1.02959 | 0.10296 | 7.079 | 0.52243
7.08056 | 21699.65506 | 0.05224 | 429.01538 | 424.84803 | 0 | 0 | 0 | 22127.49017 | 1.02985 | 0.10298 | 7.08056 | 0.52243
7.08275 | 21706.09683 | 0.05224 | 429.14276 | 424.94803 | 0 | 0 | 0 | 22134.05945 | 1.03021 | 0.10302 | 7.08275 | 0.52242
7.08444 | 21715.21783 | 0.05224 | 429.32309 | 425.04803 | 0 | 0 | 0 | 22143.35945 | 1.03049 | 0.10305 | 7.08444 | 0.52241
7.08562 | 21704.28336 | 0.05224 | 429.1069 | 425.148 | 0 | 0 | 0 | 22132.20941 | 1.03069 | 0.10307 | 7.08562 | 0.52243
7.08731 | 21699.51349 | 0.05224 | 429.0126 | 425.24803 | 0 | 0 | 0 | 22127.34547 | 1.03097 | 0.1031 | 7.08731 | 0.52243
7.08925 | 21715.28637 | 0.05224 | 429.32443 | 425.34803 | 0 | 0 | 0 | 22143.42946 | 1.0313 | 0.10313 | 7.08925 | 0.52243
7.09056 | 21703.90338 | 0.05224 | 429.0994 | 425.44803 | 0 | 0 | 0 | 22131.82198 | 1.03151 | 0.10315 | 7.09056 | 0.52242
7.09225 | 21706.67797 | 0.05224 | 429.15424 | 425.54803 | 0 | 0 | 0 | 22134.65072 | 1.0318 | 0.10318 | 7.09225 | 0.52242
7.09425 | 21709.49429 | 0.05224 | 429.20993 | 425.648 | 0 | 0 | 0 | 22137.52303 | 1.03213 | 0.10321 | 7.09425 | 0.52243
7.09612 | 21723.11246 | 0.05224 | 429.47916 | 425.74803 | 0 | 0 | 0 | 22151.41 | 1.03244 | 0.10324 | 7.09612 | 0.52243
7.09737 | 21714.80507 | 0.05224 | 429.31491 | 425.84803 | 0 | 0 | 0 | 22142.93934 | 1.03265 | 0.10326 | 7.09737 | 0.52243
7.09887 | 21705.78092 | 0.05224 | 429.13651 | 425.94803 | 0 | 0 | 0 | 22133.73737 | 1.0329 | 0.10329 | 7.09887 | 0.52242
7.10094 | 21721.1023 | 0.05224 | 429.43942 | 426.04803 | 0 | 0 | 0 | 22149.3608 | 1.03324 | 0.10332 | 7.10094 | 0.52241
7.10219 | 21711.56704 | 0.05224 | 429.25089 | 426.148 | 0 | 0 | 0 | 22139.63758 | 1.03345 | 0.10335 | 7.10219 | 0.52243
7.10394 | 21714.48469 | 0.05224 | 429.30859 | 426.24803 | 0 | 0 | 0 | 22142.61258 | 1.03374 | 0.10337 | 7.10394 | 0.52243
7.10587 | 21717.46045 | 0.05224 | 429.3674 | 426.34803 | 0 | 0 | 0 | 22145.64671 | 1.03407 | 0.10341 | 7.10587 | 0.52243
7.10775 | 21729.63917 | 0.05224 | 429.60818 | 426.44803 | 0 | 0 | 0 | 22158.06486 | 1.03438 | 0.10344 | 7.10775 | 0.52242
7.10912 | 21724.60258 | 0.05224 | 429.50861 | 426.54803 | 0 | 0 | 0 | 22152.93018 | 1.03461 | 0.10346 | 7.10912 | 0.52242
7.1105 | 21712.91709 | 0.05224 | 429.27759 | 426.648 | 0 | 0 | 0 | 22141.01305 | 1.03484 | 0.10348 | 7.1105 | 0.52243
7.11275 | 21730.1175 | 0.05224 | 429.61765 | 426.74803 | 0 | 0 | 0 | 22158.55343 | 1.03521 | 0.10352 | 7.11275 | 0.52243
7.11394 | 21722.12154 | 0.05224 | 429.45956 | 426.84803 | 0 | 0 | 0 | 22150.40018 | 1.03541 | 0.10354 | 7.11394 | 0.52243
7.11562 | 21721.39436 | 0.05224 | 429.44519 | 426.94803 | 0 | 0 | 0 | 22149.65799 | 1.03569 | 0.10357 | 7.11562 | 0.52242
7.11731 | 21720.92795 | 0.05224 | 429.43597 | 427.04803 | 0 | 0 | 0 | 22149.18186 | 1.03597 | 0.1036 | 7.11731 | 0.52242
7.1195 | 21738.36976 | 0.05224 | 429.78079 | 427.148 | 0 | 0 | 0 | 22166.96808 | 1.03634 | 0.10363 | 7.1195 | 0.52243
7.12094 | 21734.84713 | 0.05224 | 429.71115 | 427.24803 | 0 | 0 | 0 | 22163.37536 | 1.03658 | 0.10366 | 7.12094 | 0.52244
7.12219 | 21722.14687 | 0.05224 | 429.46008 | 427.34803 | 0 | 0 | 0 | 22150.42508 | 1.03679 | 0.10368 | 7.12219 | 0.52244
7.12444 | 21735.01998 | 0.05224 | 429.71457 | 427.44803 | 0 | 0 | 0 | 22163.55274 | 1.03716 | 0.10372 | 7.12444 | 0.52242
7.12562 | 21729.0774 | 0.05224 | 429.59708 | 427.54803 | 0 | 0 | 0 | 22157.49226 | 1.03736 | 0.10374 | 7.12562 | 0.52242
7.12725 | 21726.40264 | 0.05224 | 429.54422 | 427.648 | 0 | 0 | 0 | 22154.76466 | 1.03763 | 0.10376 | 7.12725 | 0.52243
7.129 | 21728.2787 | 0.05224 | 429.5813 | 427.74803 | 0 | 0 | 0 | 22156.67849 | 1.03792 | 0.10379 | 7.129 | 0.52244
7.13119 | 21746.01108 | 0.05224 | 429.93188 | 427.84803 | 0 | 0 | 0 | 22174.76034 | 1.03829 | 0.10383 | 7.13119 | 0.52243
7.13262 | 21742.28132 | 0.05224 | 429.85815 | 427.94803 | 0 | 0 | 0 | 22170.95601 | 1.03852 | 0.10385 | 7.13262 | 0.52242
7.13381 | 21729.48122 | 0.05224 | 429.60507 | 428.04803 | 0 | 0 | 0 | 22157.90459 | 1.03872 | 0.10387 | 7.13381 | 0.52242
7.13594 | 21737.47569 | 0.05224 | 429.76312 | 428.148 | 0 | 0 | 0 | 22166.05628 | 1.03908 | 0.10391 | 7.13594 | 0.52243
7.13737 | 21739.40986 | 0.05224 | 429.80136 | 428.24803 | 0 | 0 | 0 | 22168.02925 | 1.03932 | 0.10393 | 7.13737 | 0.52243
7.13894 | 21734.49546 | 0.05224 | 429.70419 | 428.34803 | 0 | 0 | 0 | 22163.01749 | 1.03958 | 0.10396 | 7.13894 | 0.52243
7.14056 | 21735.87084 | 0.05224 | 429.73141 | 428.44803 | 0 | 0 | 0 | 22164.41941 | 1.03985 | 0.10398 | 7.14056 | 0.52242
7.14287 | 21750.92995 | 0.05224 | 430.02911 | 428.54803 | 0 | 0 | 0 | 22179.77521 | 1.04023 | 0.10402 | 7.14287 | 0.52242
7.14437 | 21750.88823 | 0.05224 | 430.02829 | 428.648 | 0 | 0 | 0 | 22179.7332 | 1.04048 | 0.10405 | 7.14437 | 0.52243
7.1455 | 21739.2236 | 0.05224 | 429.7977 | 428.74803 | 0 | 0 | 0 | 22167.83942 | 1.04067 | 0.10407 | 7.1455 | 0.52243
7.14756 | 21742.9623 | 0.05224 | 429.87161 | 428.84803 | 0 | 0 | 0 | 22171.65153 | 1.04101 | 0.1041 | 7.14756 | 0.52243
7.14906 | 21749.02707 | 0.05224 | 429.99152 | 428.94803 | 0 | 0 | 0 | 22177.83493 | 1.04126 | 0.10413 | 7.14906 | 0.52242
7.15062 | 21741.99075 | 0.05224 | 429.85239 | 429.04803 | 0 | 0 | 0 | 22170.66038 | 1.04152 | 0.10415 | 7.15062 | 0.52242
7.15219 | 21743.03532 | 0.05224 | 429.87305 | 429.148 | 0 | 0 | 0 | 22171.72622 | 1.04179 | 0.10418 | 7.15219 | 0.52243
7.15437 | 21752.93416 | 0.05224 | 430.06876 | 429.24803 | 0 | 0 | 0 | 22181.81975 | 1.04215 | 0.10421 | 7.15437 | 0.52244
7.15606 | 21759.46832 | 0.05224 | 430.19794 | 429.34803 | 0 | 0 | 0 | 22188.48239 | 1.04243 | 0.10424 | 7.15606 | 0.52243
7.15725 | 21749.05986 | 0.05224 | 429.99216 | 429.44803 | 0 | 0 | 0 | 22177.86916 | 1.04263 | 0.10426 | 7.15725 | 0.52242
7.15912 | 21746.6265 | 0.05224 | 429.94406 | 429.54803 | 0 | 0 | 0 | 22175.3874 | 1.04294 | 0.10429 | 7.15912 | 0.52242
7.16081 | 21758.98999 | 0.05224 | 430.18848 | 429.648 | 0 | 0 | 0 | 22187.99537 | 1.04322 | 0.10432 | 7.16081 | 0.52243
7.16225 | 21748.86316 | 0.05224 | 429.98828 | 429.74803 | 0 | 0 | 0 | 22177.66844 | 1.04346 | 0.10435 | 7.16225 | 0.52244
7.16381 | 21751.05959 | 0.05224 | 430.03168 | 429.84803 | 0 | 0 | 0 | 22179.90747 | 1.04372 | 0.10437 | 7.16381 | 0.52243
7.166 | 21757.40451 | 0.05224 | 430.15714 | 429.94803 | 0 | 0 | 0 | 22186.37872 | 1.04409 | 0.10441 | 7.166 | 0.52242
7.16787 | 21770.30593 | 0.05224 | 430.4122 | 430.04803 | 0 | 0 | 0 | 22199.53439 | 1.0444 | 0.10444 | 7.16787 | 0.52242
7.16894 | 21757.92903 | 0.05224 | 430.16751 | 430.148 | 0 | 0 | 0 | 22186.91242 | 1.04458 | 0.10446 | 7.16894 | 0.52243
7.17056 | 21750.31453 | 0.05224 | 430.01697 | 430.24803 | 0 | 0 | 0 | 22179.14816 | 1.04485 | 0.10448 | 7.17056 | 0.52243
7.17256 | 21765.84452 | 0.05224 | 430.32401 | 430.34803 | 0 | 0 | 0 | 22194.98476 | 1.04518 | 0.10452 | 7.17256 | 0.52243
7.17394 | 21757.35831 | 0.05224 | 430.15622 | 430.44803 | 0 | 0 | 0 | 22186.33049 | 1.04541 | 0.10454 | 7.17394 | 0.52242
7.17562 | 21759.20606 | 0.05224 | 430.19275 | 430.54803 | 0 | 0 | 0 | 22188.21476 | 1.04569 | 0.10457 | 7.17562 | 0.52242
7.17756 | 21762.33828 | 0.05224 | 430.25467 | 430.648 | 0 | 0 | 0 | 22191.40915 | 1.04601 | 0.1046 | 7.17756 | 0.52243
7.17944 | 21774.11318 | 0.05224 | 430.48749 | 430.74803 | 0 | 0 | 0 | 22203.41652 | 1.04633 | 0.10463 | 7.17944 | 0.52244
7.18069 | 21766.40779 | 0.05224 | 430.33514 | 430.84803 | 0 | 0 | 0 | 22195.55891 | 1.04653 | 0.10465 | 7.18069 | 0.52243
7.18219 | 21756.77568 | 0.05224 | 430.14471 | 430.94803 | 0 | 0 | 0 | 22185.73767 | 1.04678 | 0.10468 | 7.18219 | 0.52242
7.18437 | 21775.56008 | 0.05224 | 430.51608 | 431.04803 | 0 | 0 | 0 | 22204.89158 | 1.04715 | 0.10471 | 7.18437 | 0.52242
7.18562 | 21765.78939 | 0.05224 | 430.32291 | 431.148 | 0 | 0 | 0 | 22194.92874 | 1.04736 | 0.10474 | 7.18562 | 0.52243
7.18725 | 21765.5465 | 0.05224 | 430.31812 | 431.24803 | 0 | 0 | 0 | 22194.68134 | 1.04763 | 0.10476 | 7.18725 | 0.52244
7.18906 | 21766.09784 | 0.05224 | 430.32901 | 431.34803 | 0 | 0 | 0 | 22195.24305 | 1.04793 | 0.10479 | 7.18906 | 0.52243
7.19112 | 21783.03897 | 0.05224 | 430.66394 | 431.44803 | 0 | 0 | 0 | 22212.51735 | 1.04827 | 0.10483 | 7.19112 | 0.52242
7.1925 | 21777.81463 | 0.05224 | 430.56067 | 431.54803 | 0 | 0 | 0 | 22207.19129 | 1.0485 | 0.10485 | 7.1925 | 0.52242
7.19381 | 21766.32583 | 0.05224 | 430.33353 | 431.648 | 0 | 0 | 0 | 22195.47489 | 1.04872 | 0.10487 | 7.19381 | 0.52243
7.19606 | 21780.94089 | 0.05224 | 430.62247 | 431.74803 | 0 | 0 | 0 | 22210.3779 | 1.0491 | 0.10491 | 7.19606 | 0.52243
7.19731 | 21774.51849 | 0.05224 | 430.49548 | 431.84803 | 0 | 0 | 0 | 22203.82885 | 1.04931 | 0.10493 | 7.19731 | 0.52243
7.19894 | 21775.66439 | 0.05224 | 430.51816 | 431.94803 | 0 | 0 | 0 | 22204.99738 | 1.04958 | 0.10496 | 7.19894 | 0.52242
7.20069 | 21773.96715 | 0.05224 | 430.48459 | 432.04803 | 0 | 0 | 0 | 22203.26715 | 1.04987 | 0.10499 | 7.20069 | 0.52242
7.20287 | 21791.14223 | 0.05224 | 430.82416 | 432.148 | 0 | 0 | 0 | 22220.78108 | 1.05023 | 0.10502 | 7.20287 | 0.52243
7.20431 | 21787.84013 | 0.05224 | 430.75885 | 432.24803 | 0 | 0 | 0 | 22217.41397 | 1.05047 | 0.10505 | 7.20431 | 0.52244
7.2055 | 21774.19662 | 0.05224 | 430.48914 | 432.34803 | 0 | 0 | 0 | 22203.5021 | 1.05067 | 0.10507 | 7.2055 | 0.52243
7.20769 | 21783.95689 | 0.05224 | 430.6821 | 432.44803 | 0 | 0 | 0 | 22213.45404 | 1.05104 | 0.1051 | 7.20769 | 0.52242
7.20906 | 21784.5425 | 0.05224 | 430.69366 | 432.54803 | 0 | 0 | 0 | 22214.05153 | 1.05126 | 0.10513 | 7.20906 | 0.52242
7.21062 | 21782.32074 | 0.05224 | 430.64975 | 432.648 | 0 | 0 | 0 | 22211.78605 | 1.05152 | 0.10515 | 7.21062 | 0.52243
7.21225 | 21779.53273 | 0.05224 | 430.59464 | 432.74803 | 0 | 0 | 0 | 22208.94331 | 1.0518 | 0.10518 | 7.21225 | 0.52244
7.2145 | 21796.56029 | 0.05224 | 430.93127 | 432.84803 | 0 | 0 | 0 | 22226.3063 | 1.05217 | 0.10522 | 7.2145 | 0.52243
7.21594 | 21793.74397 | 0.05224 | 430.87558 | 432.94803 | 0 | 0 | 0 | 22223.43399 | 1.05241 | 0.10524 | 7.21594 | 0.52242
7.21719 | 21781.82602 | 0.05224 | 430.63995 | 433.04803 | 0 | 0 | 0 | 22211.28192 | 1.05262 | 0.10526 | 7.21719 | 0.52242
7.21925 | 21787.40799 | 0.05224 | 430.75034 | 433.148 | 0 | 0 | 0 | 22216.97363 | 1.05296 | 0.1053 | 7.21925 | 0.52243
7.22075 | 21792.65022 | 0.05224 | 430.85397 | 433.24803 | 0 | 0 | 0 | 22222.31837 | 1.05321 | 0.10532 | 7.22075 | 0.52243
7.22237 | 21789.26766 | 0.05224 | 430.78708 | 433.34803 | 0 | 0 | 0 | 22218.8688 | 1.05348 | 0.10535 | 7.22237 | 0.52243
7.22381 | 21785.50959 | 0.05224 | 430.7128 | 433.44803 | 0 | 0 | 0 | 22215.03801 | 1.05372 | 0.10537 | 7.22381 | 0.52242
7.22612 | 21799.4228 | 0.05224 | 430.98785 | 433.54803 | 0 | 0 | 0 | 22229.22529 | 1.05411 | 0.10541 | 7.22612 | 0.52242
7.22775 | 21802.99312 | 0.05224 | 431.05844 | 433.648 | 0 | 0 | 0 | 22232.86624 | 1.05438 | 0.10544 | 7.22775 | 0.52243
7.22887 | 21791.98414 | 0.05224 | 430.84079 | 433.74803 | 0 | 0 | 0 | 22221.63997 | 1.05457 | 0.10546 | 7.22887 | 0.52244
7.23087 | 21793.18517 | 0.05224 | 430.86453 | 433.84803 | 0 | 0 | 0 | 22222.86451 | 1.0549 | 0.10549 | 7.23087 | 0.52243
7.23244 | 21801.38379 | 0.05224 | 431.02664 | 433.94803 | 0 | 0 | 0 | 22231.2247 | 1.05516 | 0.10552 | 7.23244 | 0.52242
7.234 | 21794.01666 | 0.05224 | 430.88098 | 434.04803 | 0 | 0 | 0 | 22223.71251 | 1.05542 | 0.10554 | 7.234 | 0.52242
7.2355 | 21794.81536 | 0.05224 | 430.89676 | 434.148 | 0 | 0 | 0 | 22224.52628 | 1.05567 | 0.10557 | 7.2355 | 0.52243
7.23781 | 21806.99855 | 0.05224 | 431.13763 | 434.24803 | 0 | 0 | 0 | 22236.95065 | 1.05606 | 0.10561 | 7.23781 | 0.52244
7.23937 | 21810.51522 | 0.05224 | 431.20715 | 434.34803 | 0 | 0 | 0 | 22240.53559 | 1.05632 | 0.10563 | 7.23937 | 0.52243
7.24056 | 21800.27068 | 0.05224 | 431.00464 | 434.44803 | 0 | 0 | 0 | 22230.08885 | 1.05651 | 0.10565 | 7.24056 | 0.52242
7.24231 | 21797.1161 | 0.05224 | 430.94226 | 434.54803 | 0 | 0 | 0 | 22226.87267 | 1.05681 | 0.10568 | 7.24231 | 0.52242
7.24412 | 21810.46158 | 0.05224 | 431.20612 | 434.648 | 0 | 0 | 0 | 22240.48113 | 1.05711 | 0.10571 | 7.24412 | 0.52243
7.24562 | 21802.85454 | 0.05224 | 431.05569 | 434.74803 | 0 | 0 | 0 | 22232.72465 | 1.05736 | 0.10574 | 7.24562 | 0.52244
7.24725 | 21805.10759 | 0.05224 | 431.10025 | 434.84803 | 0 | 0 | 0 | 22235.02125 | 1.05763 | 0.10576 | 7.24725 | 0.52243
7.24937 | 21812.14243 | 0.05224 | 431.23935 | 434.94803 | 0 | 0 | 0 | 22242.1958 | 1.05798 | 0.1058 | 7.24937 | 0.52242
7.25106 | 21817.66182 | 0.05224 | 431.34845 | 435.04803 | 0 | 0 | 0 | 22247.82372 | 1.05826 | 0.10583 | 7.25106 | 0.52242
7.25225 | 21808.62576 | 0.05224 | 431.1698 | 435.148 | 0 | 0 | 0 | 22238.6093 | 1.05846 | 0.10585 | 7.25225 | 0.52243
7.254 | 21805.03458 | 0.05224 | 431.09882 | 435.24803 | 0 | 0 | 0 | 22234.94657 | 1.05875 | 0.10588 | 7.254 | 0.52243
7.25594 | 21820.10114 | 0.05224 | 431.3967 | 435.34803 | 0 | 0 | 0 | 22250.31015 | 1.05908 | 0.10591 | 7.25594 | 0.52243
7.25725 | 21809.46469 | 0.05224 | 431.1864 | 435.44803 | 0 | 0 | 0 | 22239.46508 | 1.0593 | 0.10593 | 7.25725 | 0.52242
7.25887 | 21810.99355 | 0.05224 | 431.21661 | 435.54803 | 0 | 0 | 0 | 22241.02416 | 1.05957 | 0.10596 | 7.25887 | 0.52242
7.261 | 21816.17171 | 0.05224 | 431.319 | 435.648 | 0 | 0 | 0 | 22246.30354 | 1.05992 | 0.10599 | 7.261 | 0.52243
7.26281 | 21826.77686 | 0.05224 | 431.52866 | 435.74803 | 0 | 0 | 0 | 22257.11749 | 1.06022 | 0.10602 | 7.26281 | 0.52244
7.264 | 21818.25191 | 0.05224 | 431.36014 | 435.84803 | 0 | 0 | 0 | 22248.42588 | 1.06042 | 0.10604 | 7.264 | 0.52243
7.26556 | 21810.37515 | 0.05224 | 431.20441 | 435.94803 | 0 | 0 | 0 | 22240.39244 | 1.06068 | 0.10607 | 7.26556 | 0.52242
7.26769 | 21825.7755 | 0.05224 | 431.50888 | 436.04803 | 0 | 0 | 0 | 22256.09678 | 1.06104 | 0.1061 | 7.26769 | 0.52242
7.269 | 21816.60682 | 0.05224 | 431.32761 | 436.148 | 0 | 0 | 0 | 22246.74699 | 1.06125 | 0.10613 | 7.269 | 0.52243
7.27062 | 21818.57079 | 0.05224 | 431.36642 | 436.24803 | 0 | 0 | 0 | 22248.75107 | 1.06152 | 0.10615 | 7.27062 | 0.52244
7.27244 | 21817.99412 | 0.05224 | 431.35504 | 436.34803 | 0 | 0 | 0 | 22248.16292 | 1.06183 | 0.10618 | 7.27244 | 0.52244
7.2745 | 21833.96071 | 0.05224 | 431.67068 | 436.44803 | 0 | 0 | 0 | 22264.44297 | 1.06217 | 0.10622 | 7.2745 | 0.52243
7.27581 | 21827.77375 | 0.05224 | 431.54837 | 436.54803 | 0 | 0 | 0 | 22258.13509 | 1.06239 | 0.10624 | 7.27581 | 0.52242
7.27712 | 21816.26856 | 0.05224 | 431.32092 | 436.648 | 0 | 0 | 0 | 22246.40313 | 1.06261 | 0.10626 | 7.27712 | 0.52243
7.27931 | 21830.87021 | 0.05224 | 431.60959 | 436.74803 | 0 | 0 | 0 | 22261.29214 | 1.06297 | 0.1063 | 7.27931 | 0.52244
7.28056 | 21823.57311 | 0.05224 | 431.46533 | 436.84803 | 0 | 0 | 0 | 22253.85152 | 1.06318 | 0.10632 | 7.28056 | 0.52243
7.28231 | 21826.31344 | 0.05224 | 431.5195 | 436.94803 | 0 | 0 | 0 | 22256.64603 | 1.06347 | 0.10635 | 7.28231 | 0.52242
7.28406 | 21824.98127 | 0.05224 | 431.49316 | 437.04803 | 0 | 0 | 0 | 22255.28768 | 1.06376 | 0.10638 | 7.28406 | 0.52242
7.28612 | 21840.26986 | 0.05224 | 431.79544 | 437.148 | 0 | 0 | 0 | 22270.87687 | 1.06411 | 0.10641 | 7.28612 | 0.52243
7.2875 | 21835.06191 | 0.05224 | 431.69247 | 437.24803 | 0 | 0 | 0 | 22265.56637 | 1.06434 | 0.10643 | 7.2875 | 0.52244
7.28875 | 21824.19896 | 0.05224 | 431.47769 | 437.34803 | 0 | 0 | 0 | 22254.48947 | 1.06455 | 0.10645 | 7.28875 | 0.52244
7.29106 | 21835.70862 | 0.05224 | 431.70526 | 437.44803 | 0 | 0 | 0 | 22266.2261 | 1.06493 | 0.10649 | 7.29106 | 0.52242
7.29237 | 21834.69832 | 0.05224 | 431.68527 | 437.54803 | 0 | 0 | 0 | 22265.19605 | 1.06515 | 0.10651 | 7.29237 | 0.52242
7.294 | 21832.83865 | 0.05224 | 431.6485 | 437.648 | 0 | 0 | 0 | 22263.29933 | 1.06542 | 0.10654 | 7.294 | 0.52243
7.29556 | 21829.79137 | 0.05224 | 431.58826 | 437.74803 | 0 | 0 | 0 | 22260.19207 | 1.06568 | 0.10657 | 7.29556 | 0.52244
7.29781 | 21845.72667 | 0.05224 | 431.90332 | 437.84803 | 0 | 0 | 0 | 22276.441 | 1.06606 | 0.10661 | 7.29781 | 0.52244
7.29931 | 21846.21692 | 0.05224 | 431.91299 | 437.94803 | 0 | 0 | 0 | 22276.94202 | 1.06631 | 0.10663 | 7.29931 | 0.52242
7.3005 | 21832.6211 | 0.05224 | 431.64423 | 438.04803 | 0 | 0 | 0 | 22263.07839 | 1.0665 | 0.10665 | 7.3005 | 0.52242
7.30269 | 21840.71243 | 0.05224 | 431.80417 | 438.148 | 0 | 0 | 0 | 22271.3281 | 1.06687 | 0.10669 | 7.30269 | 0.52243
7.304 | 21841.27569 | 0.05224 | 431.81531 | 438.24803 | 0 | 0 | 0 | 22271.90225 | 1.06709 | 0.10671 | 7.304 | 0.52244
7.30562 | 21838.34612 | 0.05224 | 431.75739 | 438.34803 | 0 | 0 | 0 | 22268.91636 | 1.06736 | 0.10674 | 7.30562 | 0.52243
7.30725 | 21837.68302 | 0.05224 | 431.74429 | 438.44803 | 0 | 0 | 0 | 22268.23952 | 1.06763 | 0.10676 | 7.30725 | 0.52242
7.30956 | 21852.82856 | 0.05224 | 432.04373 | 438.54803 | 0 | 0 | 0 | 22283.68401 | 1.06801 | 0.1068 | 7.30956 | 0.52242
7.31106 | 21853.98787 | 0.05224 | 432.06665 | 438.648 | 0 | 0 | 0 | 22284.86499 | 1.06826 | 0.10683 | 7.31106 | 0.52243
7.31212 | 21839.84071 | 0.05224 | 431.78696 | 438.74803 | 0 | 0 | 0 | 22270.43965 | 1.06844 | 0.10684 | 7.31212 | 0.52244
7.31419 | 21842.14294 | 0.05224 | 431.83246 | 438.84803 | 0 | 0 | 0 | 22272.7876 | 1.06879 | 0.10688 | 7.31419 | 0.52244
7.31575 | 21850.45481 | 0.05224 | 431.9968 | 438.94803 | 0 | 0 | 0 | 22281.26293 | 1.06905 | 0.1069 | 7.31575 | 0.52242
7.31737 | 21844.79088 | 0.05224 | 431.88483 | 439.04803 | 0 | 0 | 0 | 22275.48719 | 1.06932 | 0.10693 | 7.31737 | 0.52242
7.31894 | 21845.86376 | 0.05224 | 431.90604 | 439.148 | 0 | 0 | 0 | 22276.58104 | 1.06958 | 0.10696 | 7.31894 | 0.52243
7.32112 | 21857.18119 | 0.05224 | 432.12979 | 439.24803 | 0 | 0 | 0 | 22288.12162 | 1.06994 | 0.10699 | 7.32112 | 0.52244
7.32269 | 21859.67565 | 0.05224 | 432.17911 | 439.34803 | 0 | 0 | 0 | 22290.66562 | 1.0702 | 0.10702 | 7.32269 | 0.52244
7.32387 | 21849.50858 | 0.05224 | 431.97809 | 439.44803 | 0 | 0 | 0 | 22280.29823 | 1.0704 | 0.10704 | 7.32387 | 0.52242
7.32575 | 21848.5713 | 0.05224 | 431.95956 | 439.54803 | 0 | 0 | 0 | 22279.34287 | 1.07071 | 0.10707 | 7.32575 | 0.52242
7.3275 | 21860.56077 | 0.05224 | 432.19659 | 439.648 | 0 | 0 | 0 | 22291.56808 | 1.071 | 0.1071 | 7.3275 | 0.52243
7.329 | 21852.29212 | 0.05224 | 432.03311 | 439.74803 | 0 | 0 | 0 | 22283.13631 | 1.07125 | 0.10713 | 7.329 | 0.52244
7.33056 | 21853.86121 | 0.05224 | 432.06415 | 439.84803 | 0 | 0 | 0 | 22284.73584 | 1.07151 | 0.10715 | 7.33056 | 0.52244
7.33275 | 21860.44753 | 0.05224 | 432.19437 | 439.94803 | 0 | 0 | 0 | 22291.45294 | 1.07188 | 0.10719 | 7.33275 | 0.52242
7.33444 | 21869.97682 | 0.05224 | 432.38275 | 440.04803 | 0 | 0 | 0 | 22301.16993 | 1.07216 | 0.10722 | 7.33444 | 0.52242
7.33562 | 21858.65194 | 0.05224 | 432.15884 | 440.148 | 0 | 0 | 0 | 22289.62157 | 1.07236 | 0.10724 | 7.33562 | 0.52243
7.33737 | 21853.79416 | 0.05224 | 432.06281 | 440.24803 | 0 | 0 | 0 | 22284.66893 | 1.07265 | 0.10726 | 7.33737 | 0.52244
7.33925 | 21869.63111 | 0.05224 | 432.37592 | 440.34803 | 0 | 0 | 0 | 22300.81672 | 1.07296 | 0.1073 | 7.33925 | 0.52243
7.34056 | 21858.03503 | 0.05224 | 432.14667 | 440.44803 | 0 | 0 | 0 | 22288.99296 | 1.07318 | 0.10732 | 7.34056 | 0.52242
7.34225 | 21861.45484 | 0.05224 | 432.21426 | 440.54803 | 0 | 0 | 0 | 22292.47987 | 1.07346 | 0.10735 | 7.34225 | 0.52242
7.34425 | 21864.19517 | 0.05224 | 432.26846 | 440.648 | 0 | 0 | 0 | 22295.27438 | 1.0738 | 0.10738 | 7.34425 | 0.52243
7.34612 | 21877.32607 | 0.05224 | 432.52805 | 440.74803 | 0 | 0 | 0 | 22308.66345 | 1.07411 | 0.10741 | 7.34612 | 0.52244
7.34737 | 21868.46584 | 0.05224 | 432.35287 | 440.84803 | 0 | 0 | 0 | 22299.62952 | 1.07432 | 0.10743 | 7.34737 | 0.52244
7.34887 | 21858.87396 | 0.05224 | 432.16324 | 440.94803 | 0 | 0 | 0 | 22289.84874 | 1.07457 | 0.10746 | 7.34887 | 0.52242
7.351 | 21874.97318 | 0.05224 | 432.48154 | 441.04803 | 0 | 0 | 0 | 22306.26415 | 1.07492 | 0.10749 | 7.351 | 0.52242
7.35219 | 21865.00728 | 0.05224 | 432.28452 | 441.148 | 0 | 0 | 0 | 22296.10215 | 1.07512 | 0.10751 | 7.35219 | 0.52244
7.35394 | 21867.80572 | 0.05224 | 432.33984 | 441.24803 | 0 | 0 | 0 | 22298.95579 | 1.07541 | 0.10754 | 7.35394 | 0.52244
7.35594 | 21871.00351 | 0.05224 | 432.40305 | 441.34803 | 0 | 0 | 0 | 22302.21709 | 1.07574 | 0.10757 | 7.35594 | 0.52243
7.35775 | 21883.08537 | 0.05224 | 432.64191 | 441.44803 | 0 | 0 | 0 | 22314.53721 | 1.07605 | 0.1076 | 7.35775 | 0.52242
7.35912 | 21877.25604 | 0.05224 | 432.52667 | 441.54803 | 0 | 0 | 0 | 22308.59343 | 1.07627 | 0.10763 | 7.35912 | 0.52242
7.3605 | 21865.26656 | 0.05224 | 432.28964 | 441.648 | 0 | 0 | 0 | 22296.36667 | 1.0765 | 0.10765 | 7.3605 | 0.52243
7.36275 | 21882.4178 | 0.05224 | 432.62872 | 441.74803 | 0 | 0 | 0 | 22313.8557 | 1.07688 | 0.10769 | 7.36275 | 0.52244
7.36394 | 21874.56936 | 0.05224 | 432.47354 | 441.84803 | 0 | 0 | 0 | 22305.85338 | 1.07708 | 0.10771 | 7.36394 | 0.52243
7.36562 | 21873.31617 | 0.05224 | 432.44879 | 441.94803 | 0 | 0 | 0 | 22304.57438 | 1.07736 | 0.10774 | 7.36562 | 0.52243
7.36731 | 21873.08222 | 0.05224 | 432.44415 | 442.04803 | 0 | 0 | 0 | 22304.33631 | 1.07764 | 0.10776 | 7.36731 | 0.52242
7.3695 | 21890.99193 | 0.05224 | 432.79825 | 442.148 | 0 | 0 | 0 | 22322.59866 | 1.078 | 0.1078 | 7.3695 | 0.52243
7.37094 | 21887.39926 | 0.05224 | 432.7272 | 442.24803 | 0 | 0 | 0 | 22318.93592 | 1.07824 | 0.10782 | 7.37094 | 0.52244
7.37219 | 21874.11934 | 0.05224 | 432.46466 | 442.34803 | 0 | 0 | 0 | 22305.39437 | 1.07845 | 0.10785 | 7.37219 | 0.52244
7.37437 | 21887.65258 | 0.05224 | 432.73221 | 442.44803 | 0 | 0 | 0 | 22319.19421 | 1.07882 | 0.10788 | 7.37437 | 0.52242
7.37556 | 21881.54161 | 0.05224 | 432.61139 | 442.54803 | 0 | 0 | 0 | 22312.96257 | 1.07901 | 0.1079 | 7.37556 | 0.52242
7.37725 | 21878.67612 | 0.05224 | 432.55475 | 442.648 | 0 | 0 | 0 | 22310.04047 | 1.0793 | 0.10793 | 7.37725 | 0.52243
7.37894 | 21880.71012 | 0.05224 | 432.59497 | 442.74803 | 0 | 0 | 0 | 22312.11457 | 1.07958 | 0.10796 | 7.37894 | 0.52244
7.38119 | 21898.40525 | 0.05224 | 432.94479 | 442.84803 | 0 | 0 | 0 | 22330.15908 | 1.07995 | 0.108 | 7.38119 | 0.52244
7.38262 | 21895.09869 | 0.05224 | 432.87943 | 442.94803 | 0 | 0 | 0 | 22326.78731 | 1.08019 | 0.10802 | 7.38262 | 0.52242
7.38381 | 21881.87391 | 0.05224 | 432.61798 | 443.04803 | 0 | 0 | 0 | 22313.30177 | 1.08039 | 0.10804 | 7.38381 | 0.52242
7.386 | 21890.36459 | 0.05224 | 432.78583 | 443.148 | 0 | 0 | 0 | 22321.95915 | 1.08075 | 0.10808 | 7.386 | 0.52243
7.38737 | 21892.13634 | 0.05224 | 432.82086 | 443.24803 | 0 | 0 | 0 | 22323.76563 | 1.08098 | 0.1081 | 7.38737 | 0.52243
7.38894 | 21886.60055 | 0.05224 | 432.71143 | 443.34803 | 0 | 0 | 0 | 22318.12215 | 1.08124 | 0.10812 | 7.38894 | 0.52243
7.39056 | 21888.14729 | 0.05224 | 432.742 | 443.44803 | 0 | 0 | 0 | 22319.69834 | 1.08151 | 0.10815 | 7.39056 | 0.52242
7.39287 | 21903.41353 | 0.05224 | 433.04382 | 443.54803 | 0 | 0 | 0 | 22335.26575 | 1.0819 | 0.10819 | 7.39287 | 0.52242
7.39437 | 21902.16035 | 0.05224 | 433.01904 | 443.648 | 0 | 0 | 0 | 22333.98831 | 1.08215 | 0.10821 | 7.39437 | 0.52243
7.39556 | 21890.4078 | 0.05224 | 432.78668 | 443.74803 | 0 | 0 | 0 | 22322.00428 | 1.08235 | 0.10823 | 7.39556 | 0.52244
7.39756 | 21894.17034 | 0.05224 | 432.86108 | 443.84803 | 0 | 0 | 0 | 22325.83973 | 1.08268 | 0.10827 | 7.39756 | 0.52244
7.39912 | 21900.00862 | 0.05224 | 432.9765 | 443.94803 | 0 | 0 | 0 | 22331.7944 | 1.08294 | 0.10829 | 7.39912 | 0.52243
7.40062 | 21892.92908 | 0.05224 | 432.83655 | 444.04803 | 0 | 0 | 0 | 22324.57473 | 1.08319 | 0.10832 | 7.40062 | 0.52242
7.40219 | 21893.94981 | 0.05224 | 432.85672 | 444.148 | 0 | 0 | 0 | 22325.61567 | 1.08345 | 0.10835 | 7.40219 | 0.52243
7.40444 | 21904.41042 | 0.05224 | 433.06354 | 444.24803 | 0 | 0 | 0 | 22336.2818 | 1.08383 | 0.10838 | 7.40444 | 0.52244
7.40606 | 21909.89703 | 0.05224 | 433.172 | 444.34803 | 0 | 0 | 0 | 22341.87704 | 1.0841 | 0.10841 | 7.40606 | 0.52244
7.40719 | 21899.64801 | 0.05224 | 432.96936 | 444.44803 | 0 | 0 | 0 | 22331.42564 | 1.08428 | 0.10843 | 7.40719 | 0.52242
7.40912 | 21897.58122 | 0.05224 | 432.92853 | 444.54803 | 0 | 0 | 0 | 22329.31886 | 1.08461 | 0.10846 | 7.40912 | 0.52242
7.41081 | 21909.76292 | 0.05224 | 433.16934 | 444.648 | 0 | 0 | 0 | 22341.74012 | 1.08489 | 0.10849 | 7.41081 | 0.52243
7.41225 | 21899.86706 | 0.05224 | 432.97369 | 444.74803 | 0 | 0 | 0 | 22331.6497 | 1.08513 | 0.10851 | 7.41225 | 0.52244
7.41381 | 21901.93832 | 0.05224 | 433.01465 | 444.84803 | 0 | 0 | 0 | 22333.76114 | 1.08539 | 0.10854 | 7.41381 | 0.52243
7.416 | 21907.9867 | 0.05224 | 433.13425 | 444.94803 | 0 | 0 | 0 | 22339.92898 | 1.08575 | 0.10858 | 7.416 | 0.52242
7.41787 | 21921.00137 | 0.05224 | 433.39154 | 445.04803 | 0 | 0 | 0 | 22353.19979 | 1.08607 | 0.10861 | 7.41787 | 0.52242
7.41894 | 21909.35612 | 0.05224 | 433.16132 | 445.148 | 0 | 0 | 0 | 22341.32623 | 1.08624 | 0.10862 | 7.41894 | 0.52243
7.42056 | 21902.54033 | 0.05224 | 433.02655 | 445.24803 | 0 | 0 | 0 | 22334.37574 | 1.08651 | 0.10865 | 7.42056 | 0.52244
7.42256 | 21917.23287 | 0.05224 | 433.31705 | 445.34803 | 0 | 0 | 0 | 22349.35812 | 1.08685 | 0.10868 | 7.42256 | 0.52243
7.42394 | 21908.90312 | 0.05224 | 433.15234 | 445.44803 | 0 | 0 | 0 | 22340.86411 | 1.08708 | 0.10871 | 7.42394 | 0.52242
7.42562 | 21910.79855 | 0.05224 | 433.18982 | 445.54803 | 0 | 0 | 0 | 22342.79662 | 1.08736 | 0.10874 | 7.42562 | 0.52242
7.42762 | 21913.77878 | 0.05224 | 433.24875 | 445.648 | 0 | 0 | 0 | 22345.83541 | 1.08769 | 0.10877 | 7.42762 | 0.52243
7.42944 | 21925.06194 | 0.05224 | 433.47183 | 445.74803 | 0 | 0 | 0 | 22357.34176 | 1.08799 | 0.1088 | 7.42944 | 0.52244
7.43069 | 21917.74398 | 0.05224 | 433.32715 | 445.84803 | 0 | 0 | 0 | 22349.87936 | 1.0882 | 0.10882 | 7.43069 | 0.52244
7.43219 | 21908.16402 | 0.05224 | 433.13776 | 445.94803 | 0 | 0 | 0 | 22340.10947 | 1.08845 | 0.10885 | 7.43219 | 0.52243
7.43437 | 21925.57156 | 0.05224 | 433.4819 | 446.04803 | 0 | 0 | 0 | 22357.86146 | 1.08882 | 0.10888 | 7.43437 | 0.52242
7.43562 | 21916.13466 | 0.05224 | 433.29532 | 446.148 | 0 | 0 | 0 | 22348.23782 | 1.08902 | 0.1089 | 7.43562 | 0.52243
7.43725 | 21915.94541 | 0.05224 | 433.2916 | 446.24803 | 0 | 0 | 0 | 22348.04488 | 1.0893 | 0.10893 | 7.43725 | 0.52244
7.43906 | 21916.25983 | 0.05224 | 433.29779 | 446.34803 | 0 | 0 | 0 | 22348.36541 | 1.0896 | 0.10896 | 7.43906 | 0.52244
7.44119 | 21932.20556 | 0.05224 | 433.61307 | 446.44803 | 0 | 0 | 0 | 22364.62523 | 1.08995 | 0.109 | 7.44119 | 0.52243
7.4425 | 21925.94856 | 0.05224 | 433.48935 | 446.54803 | 0 | 0 | 0 | 22358.24578 | 1.09017 | 0.10902 | 7.4425 | 0.52242
7.44381 | 21914.73991 | 0.05224 | 433.26776 | 446.648 | 0 | 0 | 0 | 22346.81567 | 1.09039 | 0.10904 | 7.44381 | 0.52244
7.446 | 21929.00479 | 0.05224 | 433.54977 | 446.74803 | 0 | 0 | 0 | 22361.36237 | 1.09075 | 0.10908 | 7.446 | 0.52244
7.44731 | 21922.6405 | 0.05224 | 433.42395 | 446.84803 | 0 | 0 | 0 | 22354.87245 | 1.09097 | 0.1091 | 7.44731 | 0.52244
7.44894 | 21923.38705 | 0.05224 | 433.43872 | 446.94803 | 0 | 0 | 0 | 22355.63332 | 1.09124 | 0.10912 | 7.44894 | 0.52243
7.45069 | 21921.66299 | 0.05224 | 433.40463 | 447.04803 | 0 | 0 | 0 | 22353.87508 | 1.09153 | 0.10915 | 7.45069 | 0.52243
7.45281 | 21938.42083 | 0.05224 | 433.73593 | 447.148 | 0 | 0 | 0 | 22370.96267 | 1.09189 | 0.10919 | 7.45281 | 0.52243
7.45425 | 21935.48083 | 0.05224 | 433.67783 | 447.24803 | 0 | 0 | 0 | 22367.96588 | 1.09213 | 0.10921 | 7.45425 | 0.52244
7.45544 | 21922.59431 | 0.05224 | 433.42303 | 447.34803 | 0 | 0 | 0 | 22354.82422 | 1.09233 | 0.10923 | 7.45544 | 0.52244
7.45769 | 21931.79727 | 0.05224 | 433.60498 | 447.44803 | 0 | 0 | 0 | 22364.20979 | 1.0927 | 0.10927 | 7.45769 | 0.52243
7.45906 | 21932.8016 | 0.05224 | 433.62485 | 447.54803 | 0 | 0 | 0 | 22365.23361 | 1.09293 | 0.10929 | 7.45906 | 0.52243
7.46062 | 21930.0732 | 0.05224 | 433.57089 | 447.648 | 0 | 0 | 0 | 22362.45155 | 1.09319 | 0.10932 | 7.46062 | 0.52243
7.46225 | 21928.57862 | 0.05224 | 433.54135 | 447.74803 | 0 | 0 | 0 | 22360.9267 | 1.09346 | 0.10935 | 7.46225 | 0.52244
7.4645 | 21944.73147 | 0.05224 | 433.86069 | 447.84803 | 0 | 0 | 0 | 22377.39813 | 1.09384 | 0.10938 | 7.4645 | 0.52244
7.46594 | 21942.83307 | 0.05224 | 433.82318 | 447.94803 | 0 | 0 | 0 | 22375.46251 | 1.09408 | 0.10941 | 7.46594 | 0.52242
7.46719 | 21931.13416 | 0.05224 | 433.59189 | 448.04803 | 0 | 0 | 0 | 22363.53294 | 1.09429 | 0.10943 | 7.46719 | 0.52242
7.46925 | 21936.82045 | 0.05224 | 433.70428 | 448.148 | 0 | 0 | 0 | 22369.33202 | 1.09463 | 0.10946 | 7.46925 | 0.52243
7.47075 | 21941.65289 | 0.05224 | 433.79984 | 448.24803 | 0 | 0 | 0 | 22374.25975 | 1.09488 | 0.10949 | 7.47075 | 0.52244
7.47231 | 21938.06022 | 0.05224 | 433.72882 | 448.34803 | 0 | 0 | 0 | 22370.59546 | 1.09514 | 0.10951 | 7.47231 | 0.52244
7.47381 | 21933.64799 | 0.05224 | 433.64157 | 448.44803 | 0 | 0 | 0 | 22366.09717 | 1.09539 | 0.10954 | 7.47381 | 0.52243
7.47612 | 21947.65508 | 0.05224 | 433.91852 | 448.54803 | 0 | 0 | 0 | 22380.37936 | 1.09577 | 0.10958 | 7.47612 | 0.52242
7.47775 | 21951.40421 | 0.05224 | 433.99261 | 448.648 | 0 | 0 | 0 | 22384.20236 | 1.09605 | 0.1096 | 7.47775 | 0.52243
7.47887 | 21939.35215 | 0.05224 | 433.75436 | 448.74803 | 0 | 0 | 0 | 22371.91336 | 1.09623 | 0.10962 | 7.47887 | 0.52244
7.48087 | 21940.95701 | 0.05224 | 433.78607 | 448.84803 | 0 | 0 | 0 | 22373.55024 | 1.09657 | 0.10966 | 7.48087 | 0.52244
7.48244 | 21948.92615 | 0.05224 | 433.94363 | 448.94803 | 0 | 0 | 0 | 22381.67548 | 1.09683 | 0.10968 | 7.48244 | 0.52243
7.484 | 21941.91366 | 0.05224 | 433.80499 | 449.04803 | 0 | 0 | 0 | 22374.52582 | 1.09709 | 0.10971 | 7.484 | 0.52242
7.48556 | 21942.31451 | 0.05224 | 433.81293 | 449.148 | 0 | 0 | 0 | 22374.93349 | 1.09735 | 0.10973 | 7.48556 | 0.52244
7.48781 | 21953.92847 | 0.05224 | 434.04254 | 449.24803 | 0 | 0 | 0 | 22386.77748 | 1.09772 | 0.10977 | 7.48781 | 0.52244
7.48944 | 21957.20673 | 0.05224 | 434.10733 | 449.34803 | 0 | 0 | 0 | 22390.11969 | 1.09799 | 0.1098 | 7.48944 | 0.52244
7.49056 | 21946.23947 | 0.05224 | 433.8905 | 449.44803 | 0 | 0 | 0 | 22378.93698 | 1.09818 | 0.10982 | 7.49056 | 0.52243
7.49237 | 21943.65114 | 0.05224 | 433.83936 | 449.54803 | 0 | 0 | 0 | 22376.29651 | 1.09848 | 0.10985 | 7.49237 | 0.52243
7.49412 | 21956.31415 | 0.05224 | 434.08969 | 449.648 | 0 | 0 | 0 | 22389.20945 | 1.09877 | 0.10988 | 7.49412 | 0.52244
7.49562 | 21947.59995 | 0.05224 | 433.91742 | 449.74803 | 0 | 0 | 0 | 22380.32334 | 1.09902 | 0.1099 | 7.49562 | 0.52244
7.49725 | 21950.23596 | 0.05224 | 433.96954 | 449.84803 | 0 | 0 | 0 | 22383.01205 | 1.0993 | 0.10993 | 7.49725 | 0.52244
7.49937 | 21956.63303 | 0.05224 | 434.09601 | 449.94803 | 0 | 0 | 0 | 22389.53465 | 1.09965 | 0.10996 | 7.49937 | 0.52243
7.50106 | 21963.67085 | 0.05224 | 434.23514 | 450.04803 | 0 | 0 | 0 | 22396.71075 | 1.09993 | 0.10999 | 7.50106 | 0.52243
7.50225 | 21954.59008 | 0.05224 | 434.0556 | 450.148 | 0 | 0 | 0 | 22387.45121 | 1.10013 | 0.11001 | 7.50225 | 0.52244
7.50394 | 21950.15252 | 0.05224 | 433.96786 | 450.24803 | 0 | 0 | 0 | 22382.92647 | 1.10041 | 0.11004 | 7.50394 | 0.52244
7.50594 | 21965.65717 | 0.05224 | 434.27441 | 450.34803 | 0 | 0 | 0 | 22398.73662 | 1.10074 | 0.11007 | 7.50594 | 0.52244
7.50725 | 21955.12652 | 0.05224 | 434.06622 | 450.44803 | 0 | 0 | 0 | 22387.99891 | 1.10096 | 0.1101 | 7.50725 | 0.52242
7.50887 | 21956.60025 | 0.05224 | 434.09537 | 450.54803 | 0 | 0 | 0 | 22389.50197 | 1.10123 | 0.11012 | 7.50887 | 0.52242
7.51094 | 21962.0809 | 0.05224 | 434.2037 | 450.648 | 0 | 0 | 0 | 22395.08944 | 1.10158 | 0.11016 | 7.51094 | 0.52243
7.51281 | 21973.67251 | 0.05224 | 434.43289 | 450.74803 | 0 | 0 | 0 | 22406.91009 | 1.10189 | 0.11019 | 7.51281 | 0.52244
7.514 | 21964.48147 | 0.05224 | 434.25116 | 450.84803 | 0 | 0 | 0 | 22397.53852 | 1.10209 | 0.11021 | 7.514 | 0.52243
7.51556 | 21956.96533 | 0.05224 | 434.10257 | 450.94803 | 0 | 0 | 0 | 22389.87385 | 1.10235 | 0.11023 | 7.51556 | 0.52242
7.51769 | 21973.13607 | 0.05224 | 434.42227 | 451.04803 | 0 | 0 | 0 | 22406.36239 | 1.1027 | 0.11027 | 7.51769 | 0.52242
7.519 | 21963.94056 | 0.05224 | 434.24048 | 451.148 | 0 | 0 | 0 | 22396.98616 | 1.10292 | 0.11029 | 7.519 | 0.52243
7.52062 | 21965.99096 | 0.05224 | 434.28101 | 451.24803 | 0 | 0 | 0 | 22399.07737 | 1.10319 | 0.11032 | 7.52062 | 0.52244
7.52244 | 21964.09255 | 0.05224 | 434.24347 | 451.34803 | 0 | 0 | 0 | 22397.14175 | 1.10349 | 0.11035 | 7.52244 | 0.52244
7.5245 | 21980.61943 | 0.05224 | 434.57022 | 451.44803 | 0 | 0 | 0 | 22413.99439 | 1.10384 | 0.11038 | 7.5245 | 0.52243
7.52581 | 21974.18362 | 0.05224 | 434.44299 | 451.54803 | 0 | 0 | 0 | 22407.43134 | 1.10406 | 0.11041 | 7.52581 | 0.52242
7.52712 | 21962.2612 | 0.05224 | 434.20728 | 451.648 | 0 | 0 | 0 | 22395.2746 | 1.10427 | 0.11043 | 7.52712 | 0.52243
7.52937 | 21977.26816 | 0.05224 | 434.50397 | 451.74803 | 0 | 0 | 0 | 22410.57594 | 1.10465 | 0.11046 | 7.52937 | 0.52244
7.53062 | 21969.43462 | 0.05224 | 434.34909 | 451.84803 | 0 | 0 | 0 | 22402.58918 | 1.10486 | 0.11049 | 7.53062 | 0.52244
7.53231 | 21971.28683 | 0.05224 | 434.38571 | 451.94803 | 0 | 0 | 0 | 22404.47812 | 1.10514 | 0.11051 | 7.53231 | 0.52243
7.53406 | 21970.28399 | 0.05224 | 434.36591 | 452.04803 | 0 | 0 | 0 | 22403.4543 | 1.10543 | 0.11054 | 7.53406 | 0.52243
7.53612 | 21986.17309 | 0.05224 | 434.68002 | 452.148 | 0 | 0 | 0 | 22419.65654 | 1.10577 | 0.11058 | 7.53612 | 0.52244
7.5375 | 21981.19164 | 0.05224 | 434.58154 | 452.24803 | 0 | 0 | 0 | 22414.57788 | 1.106 | 0.1106 | 7.5375 | 0.52244
7.53881 | 21968.89967 | 0.05224 | 434.33853 | 452.34803 | 0 | 0 | 0 | 22402.04304 | 1.10622 | 0.11062 | 7.53881 | 0.52244
7.54106 | 21981.17971 | 0.05224 | 434.5813 | 452.44803 | 0 | 0 | 0 | 22414.56543 | 1.1066 | 0.11066 | 7.54106 | 0.52243
7.54237 | 21979.98017 | 0.05224 | 434.55759 | 452.54803 | 0 | 0 | 0 | 22413.34244 | 1.10682 | 0.11068 | 7.54237 | 0.52242
7.544 | 21977.9551 | 0.05224 | 434.51755 | 452.648 | 0 | 0 | 0 | 22411.27768 | 1.10709 | 0.11071 | 7.544 | 0.52243
7.54556 | 21974.96891 | 0.05224 | 434.45853 | 452.74803 | 0 | 0 | 0 | 22408.23266 | 1.10735 | 0.11073 | 7.54556 | 0.52244
7.54781 | 21991.06663 | 0.05224 | 434.77676 | 452.84803 | 0 | 0 | 0 | 22424.64652 | 1.10772 | 0.11077 | 7.54781 | 0.52244
7.54931 | 21991.74017 | 0.05224 | 434.7901 | 452.94803 | 0 | 0 | 0 | 22425.33426 | 1.10797 | 0.1108 | 7.54931 | 0.52243
7.5505 | 21977.91189 | 0.05224 | 434.51669 | 453.04803 | 0 | 0 | 0 | 22411.23256 | 1.10817 | 0.11082 | 7.5505 | 0.52243
7.55269 | 21986.46665 | 0.05224 | 434.68582 | 453.148 | 0 | 0 | 0 | 22419.95685 | 1.10853 | 0.11085 | 7.55269 | 0.52243
7.554 | 21986.46665 | 0.05224 | 434.68582 | 453.24803 | 0 | 0 | 0 | 22419.95685 | 1.10875 | 0.11088 | 7.554 | 0.52244
7.55562 | 21984.1823 | 0.05224 | 434.64066 | 453.34803 | 0 | 0 | 0 | 22417.62757 | 1.10902 | 0.1109 | 7.55562 | 0.52244
7.55725 | 21983.57582 | 0.05224 | 434.62869 | 453.44803 | 0 | 0 | 0 | 22417.00829 | 1.1093 | 0.11093 | 7.55725 | 0.52243
7.55956 | 21997.7513 | 0.05224 | 434.90894 | 453.54803 | 0 | 0 | 0 | 22431.4632 | 1.10968 | 0.11097 | 7.55956 | 0.52243
7.56106 | 21999.34125 | 0.05224 | 434.94037 | 453.648 | 0 | 0 | 0 | 22433.08451 | 1.10993 | 0.11099 | 7.56106 | 0.52244
7.56212 | 21985.02421 | 0.05224 | 434.65732 | 453.74803 | 0 | 0 | 0 | 22418.4849 | 1.11011 | 0.11101 | 7.56212 | 0.52244
7.56419 | 21987.45012 | 0.05224 | 434.70526 | 453.84803 | 0 | 0 | 0 | 22420.95889 | 1.11045 | 0.11105 | 7.56419 | 0.52244
7.56575 | 21995.44609 | 0.05224 | 434.86337 | 453.94803 | 0 | 0 | 0 | 22429.11369 | 1.11071 | 0.11107 | 7.56575 | 0.52243
7.56737 | 21989.33959 | 0.05224 | 434.74265 | 454.04803 | 0 | 0 | 0 | 22422.88672 | 1.11098 | 0.1111 | 7.56737 | 0.52243
7.56894 | 21990.74477 | 0.05224 | 434.77042 | 454.148 | 0 | 0 | 0 | 22424.31821 | 1.11124 | 0.11112 | 7.56894 | 0.52244
7.57112 | 22000.51993 | 0.05224 | 434.96368 | 454.24803 | 0 | 0 | 0 | 22434.28727 | 1.11161 | 0.11116 | 7.57112 | 0.52244
7.57269 | 22003.3735 | 0.05224 | 435.02008 | 454.34803 | 0 | 0 | 0 | 22437.19692 | 1.11187 | 0.11119 | 7.57269 | 0.52244
7.57387 | 21993.42251 | 0.05224 | 434.82336 | 454.44803 | 0 | 0 | 0 | 22427.04893 | 1.11207 | 0.11121 | 7.57387 | 0.52243
7.57581 | 21992.27959 | 0.05224 | 434.80075 | 454.54803 | 0 | 0 | 0 | 22425.88351 | 1.11239 | 0.11124 | 7.57581 | 0.52243
7.5775 | 22004.16327 | 0.05224 | 435.03571 | 454.648 | 0 | 0 | 0 | 22438.00135 | 1.11267 | 0.11127 | 7.5775 | 0.52244
7.579 | 21996.22393 | 0.05224 | 434.87875 | 454.74803 | 0 | 0 | 0 | 22429.90568 | 1.11292 | 0.11129 | 7.579 | 0.52244
7.58056 | 21997.01071 | 0.05224 | 434.89429 | 454.84803 | 0 | 0 | 0 | 22430.70855 | 1.11318 | 0.11132 | 7.58056 | 0.52244
7.58275 | 22004.15134 | 0.05224 | 435.03546 | 454.94803 | 0 | 0 | 0 | 22437.99046 | 1.11355 | 0.11135 | 7.58275 | 0.52243
7.58444 | 22013.36175 | 0.05224 | 435.21756 | 455.04803 | 0 | 0 | 0 | 22447.38226 | 1.11383 | 0.11138 | 7.58444 | 0.52242
7.58562 | 22002.15757 | 0.05224 | 434.99606 | 455.148 | 0 | 0 | 0 | 22435.95682 | 1.11402 | 0.1114 | 7.58562 | 0.52244
7.58731 | 21997.52331 | 0.05224 | 434.90442 | 455.24803 | 0 | 0 | 0 | 22431.23136 | 1.11431 | 0.11143 | 7.58731 | 0.52244
7.58925 | 22012.94601 | 0.05224 | 435.20935 | 455.34803 | 0 | 0 | 0 | 22446.95748 | 1.11463 | 0.11146 | 7.58925 | 0.52244
7.59056 | 22001.5347 | 0.05224 | 434.98373 | 455.44803 | 0 | 0 | 0 | 22435.32198 | 1.11485 | 0.11148 | 7.59056 | 0.52243
7.59225 | 22004.46725 | 0.05224 | 435.04172 | 455.54803 | 0 | 0 | 0 | 22438.31255 | 1.11513 | 0.11151 | 7.59225 | 0.52242
7.59425 | 22007.93475 | 0.05224 | 435.11026 | 455.648 | 0 | 0 | 0 | 22441.8477 | 1.11546 | 0.11155 | 7.59425 | 0.52243
7.59612 | 22020.81829 | 0.05224 | 435.36499 | 455.74803 | 0 | 0 | 0 | 22454.98469 | 1.11577 | 0.11158 | 7.59612 | 0.52244
7.59731 | 22012.57944 | 0.05224 | 435.20209 | 455.84803 | 0 | 0 | 0 | 22446.58405 | 1.11597 | 0.1116 | 7.59731 | 0.52244
7.59887 | 22002.03091 | 0.05224 | 434.99356 | 455.94803 | 0 | 0 | 0 | 22435.82767 | 1.11623 | 0.11162 | 7.59887 | 0.52243
7.60094 | 22018.0735 | 0.05224 | 435.31073 | 456.04803 | 0 | 0 | 0 | 22452.18707 | 1.11658 | 0.11166 | 7.60094 | 0.52242
7.60225 | 22008.95548 | 0.05224 | 435.13046 | 456.148 | 0 | 0 | 0 | 22442.88864 | 1.1168 | 0.11168 | 7.60225 | 0.52244
7.60394 | 22011.42013 | 0.05224 | 435.17917 | 456.24803 | 0 | 0 | 0 | 22445.40152 | 1.11708 | 0.11171 | 7.60394 | 0.52244
7.60594 | 22014.5762 | 0.05224 | 435.24158 | 456.34803 | 0 | 0 | 0 | 22448.6208 | 1.11741 | 0.11174 | 7.60594 | 0.52244
7.60775 | 22025.57921 | 0.05224 | 435.45911 | 456.44803 | 0 | 0 | 0 | 22459.84086 | 1.11771 | 0.11177 | 7.60775 | 0.52243
7.60912 | 22020.32506 | 0.05224 | 435.35522 | 456.54803 | 0 | 0 | 0 | 22454.48212 | 1.11794 | 0.11179 | 7.60912 | 0.52242
7.6105 | 22008.43245 | 0.05224 | 435.12012 | 456.648 | 0 | 0 | 0 | 22442.35494 | 1.11817 | 0.11182 | 7.6105 | 0.52243
7.61275 | 22025.31695 | 0.05224 | 435.45392 | 456.74803 | 0 | 0 | 0 | 22459.57323 | 1.11855 | 0.11185 | 7.61275 | 0.52244
7.61394 | 22017.53855 | 0.05224 | 435.30014 | 456.84803 | 0 | 0 | 0 | 22451.64093 | 1.11874 | 0.11187 | 7.61394 | 0.52244
7.61562 | 22016.12741 | 0.05224 | 435.27225 | 456.94803 | 0 | 0 | 0 | 22450.20166 | 1.11902 | 0.1119 | 7.61562 | 0.52243
7.61737 | 22015.89197 | 0.05224 | 435.26758 | 457.04803 | 0 | 0 | 0 | 22449.96204 | 1.11932 | 0.11193 | 7.61737 | 0.52242
7.6195 | 22033.35315 | 0.05224 | 435.61279 | 457.148 | 0 | 0 | 0 | 22467.76693 | 1.11967 | 0.11197 | 7.6195 | 0.52243
7.62094 | 22029.51461 | 0.05224 | 435.53693 | 457.24803 | 0 | 0 | 0 | 22463.85369 | 1.11991 | 0.11199 | 7.62094 | 0.52244
7.62219 | 22016.8069 | 0.05224 | 435.28568 | 457.34803 | 0 | 0 | 0 | 22450.89562 | 1.12012 | 0.11201 | 7.62219 | 0.52244
7.62437 | 22029.56229 | 0.05224 | 435.53787 | 457.44803 | 0 | 0 | 0 | 22463.90192 | 1.12048 | 0.11205 | 7.62437 | 0.52243
7.62562 | 22023.41259 | 0.05224 | 435.41629 | 457.54803 | 0 | 0 | 0 | 22457.63139 | 1.12069 | 0.11207 | 7.62562 | 0.52242
7.62725 | 22020.74081 | 0.05224 | 435.36346 | 457.648 | 0 | 0 | 0 | 22454.9069 | 1.12096 | 0.1121 | 7.62725 | 0.52244
7.629 | 22022.9283 | 0.05224 | 435.40671 | 457.74803 | 0 | 0 | 0 | 22457.13659 | 1.12125 | 0.11213 | 7.629 | 0.52244
7.63119 | 22039.40004 | 0.05224 | 435.73236 | 457.84803 | 0 | 0 | 0 | 22473.93322 | 1.12162 | 0.11216 | 7.63119 | 0.52244
7.63262 | 22035.85356 | 0.05224 | 435.66223 | 457.94803 | 0 | 0 | 0 | 22470.31716 | 1.12186 | 0.11219 | 7.63262 | 0.52243
7.63381 | 22023.57948 | 0.05224 | 435.41959 | 458.04803 | 0 | 0 | 0 | 22457.80099 | 1.12206 | 0.11221 | 7.63381 | 0.52242
7.63594 | 22031.13586 | 0.05224 | 435.56897 | 458.148 | 0 | 0 | 0 | 22465.50612 | 1.12241 | 0.11224 | 7.63594 | 0.52244
7.63737 | 22033.43809 | 0.05224 | 435.61447 | 458.24803 | 0 | 0 | 0 | 22467.85407 | 1.12265 | 0.11226 | 7.63737 | 0.52244
7.63894 | 22028.02747 | 0.05224 | 435.50751 | 458.34803 | 0 | 0 | 0 | 22462.33662 | 1.12291 | 0.11229 | 7.63894 | 0.52244
7.64056 | 22029.7277 | 0.05224 | 435.54114 | 458.44803 | 0 | 0 | 0 | 22464.06997 | 1.12318 | 0.11232 | 7.64056 | 0.52243
7.64287 | 22043.74373 | 0.05224 | 435.81824 | 458.54803 | 0 | 0 | 0 | 22478.36305 | 1.12357 | 0.11236 | 7.64287 | 0.52243
7.64437 | 22043.32054 | 0.05224 | 435.80988 | 458.648 | 0 | 0 | 0 | 22477.93204 | 1.12382 | 0.11238 | 7.64437 | 0.52243
7.64556 | 22031.91668 | 0.05224 | 435.58441 | 458.74803 | 0 | 0 | 0 | 22466.30277 | 1.12401 | 0.1124 | 7.64556 | 0.52244
7.64756 | 22034.92373 | 0.05224 | 435.64386 | 458.84803 | 0 | 0 | 0 | 22469.36958 | 1.12435 | 0.11243 | 7.64756 | 0.52244
7.64906 | 22040.4923 | 0.05224 | 435.75394 | 458.94803 | 0 | 0 | 0 | 22475.04729 | 1.1246 | 0.11246 | 7.64906 | 0.52243
7.65062 | 22033.65564 | 0.05224 | 435.61877 | 459.04803 | 0 | 0 | 0 | 22468.07657 | 1.12486 | 0.11249 | 7.65062 | 0.52242
7.65219 | 22034.59591 | 0.05224 | 435.63739 | 459.148 | 0 | 0 | 0 | 22469.03505 | 1.12512 | 0.11251 | 7.65219 | 0.52243
7.65444 | 22044.5931 | 0.05224 | 435.83502 | 459.24803 | 0 | 0 | 0 | 22479.22972 | 1.12549 | 0.11255 | 7.65444 | 0.52244
7.65606 | 22050.16315 | 0.05224 | 435.94516 | 459.34803 | 0 | 0 | 0 | 22484.90898 | 1.12576 | 0.11258 | 7.65606 | 0.52244
7.65719 | 22039.92158 | 0.05224 | 435.74268 | 459.44803 | 0 | 0 | 0 | 22474.46536 | 1.12595 | 0.1126 | 7.65719 | 0.52242
7.65912 | 22037.63425 | 0.05224 | 435.69745 | 459.54803 | 0 | 0 | 0 | 22472.13297 | 1.12627 | 0.11263 | 7.65912 | 0.52242
7.66081 | 22049.281 | 0.05224 | 435.9277 | 459.648 | 0 | 0 | 0 | 22484.00964 | 1.12656 | 0.11266 | 7.66081 | 0.52243
7.66225 | 22039.60568 | 0.05224 | 435.73642 | 459.74803 | 0 | 0 | 0 | 22474.14327 | 1.1268 | 0.11268 | 7.66225 | 0.52244
7.66381 | 22040.92145 | 0.05224 | 435.76245 | 459.84803 | 0 | 0 | 0 | 22475.48451 | 1.12706 | 0.11271 | 7.66381 | 0.52244
7.666 | 22047.67019 | 0.05224 | 435.89587 | 459.94803 | 0 | 0 | 0 | 22482.36654 | 1.12742 | 0.11274 | 7.666 | 0.52242
7.66787 | 22060.26763 | 0.05224 | 436.14493 | 460.04803 | 0 | 0 | 0 | 22495.21257 | 1.12773 | 0.11277 | 7.66787 | 0.52242
7.66894 | 22048.60151 | 0.05224 | 435.91428 | 460.148 | 0 | 0 | 0 | 22483.31568 | 1.12791 | 0.11279 | 7.66894 | 0.52243
7.67062 | 22041.02874 | 0.05224 | 435.76456 | 460.24803 | 0 | 0 | 0 | 22475.59499 | 1.12819 | 0.11282 | 7.67062 | 0.52244
7.67256 | 22055.71085 | 0.05224 | 436.05484 | 460.34803 | 0 | 0 | 0 | 22490.56647 | 1.12851 | 0.11285 | 7.67256 | 0.52244
7.67394 | 22047.75214 | 0.05224 | 435.89749 | 460.44803 | 0 | 0 | 0 | 22482.45056 | 1.12874 | 0.11287 | 7.67394 | 0.52242
7.67556 | 22049.27653 | 0.05224 | 435.92761 | 460.54803 | 0 | 0 | 0 | 22484.00497 | 1.12901 | 0.1129 | 7.67556 | 0.52242
7.67756 | 22052.25676 | 0.05224 | 435.98654 | 460.648 | 0 | 0 | 0 | 22487.04377 | 1.12935 | 0.11293 | 7.67756 | 0.52243
7.67944 | 22064.18961 | 0.05224 | 436.22247 | 460.74803 | 0 | 0 | 0 | 22499.2114 | 1.12966 | 0.11297 | 7.67944 | 0.52244
7.68062 | 22056.40674 | 0.05224 | 436.0686 | 460.84803 | 0 | 0 | 0 | 22491.27599 | 1.12986 | 0.11299 | 7.68062 | 0.52244
7.68219 | 22046.89384 | 0.05224 | 435.88052 | 460.94803 | 0 | 0 | 0 | 22481.57455 | 1.13012 | 0.11301 | 7.68219 | 0.52243
7.68437 | 22064.42505 | 0.05224 | 436.22711 | 461.04803 | 0 | 0 | 0 | 22499.45257 | 1.13048 | 0.11305 | 7.68437 | 0.52242
7.68562 | 22055.95225 | 0.05224 | 436.0596 | 461.148 | 0 | 0 | 0 | 22490.81231 | 1.13069 | 0.11307 | 7.68562 | 0.52243
7.68725 | 22055.07904 | 0.05224 | 436.04233 | 461.24803 | 0 | 0 | 0 | 22489.9223 | 1.13096 | 0.1131 | 7.68725 | 0.52244
7.68906 | 22055.70638 | 0.05224 | 436.05475 | 461.34803 | 0 | 0 | 0 | 22490.5618 | 1.13126 | 0.11313 | 7.68906 | 0.52244
7.69119 | 22071.60294 | 0.05224 | 436.36902 | 461.44803 | 0 | 0 | 0 | 22506.77183 | 1.13162 | 0.11316 | 7.69119 | 0.52243
7.6925 | 22066.06418 | 0.05224 | 436.25952 | 461.54803 | 0 | 0 | 0 | 22501.12368 | 1.13184 | 0.11318 | 7.6925 | 0.52242
7.69381 | 22054.51131 | 0.05224 | 436.03113 | 461.648 | 0 | 0 | 0 | 22489.34348 | 1.13206 | 0.11321 | 7.69381 | 0.52244
7.69606 | 22068.65996 | 0.05224 | 436.31085 | 461.74803 | 0 | 0 | 0 | 22503.77037 | 1.13243 | 0.11324 | 7.69606 | 0.52244
7.69731 | 22061.99765 | 0.05224 | 436.17914 | 461.84803 | 0 | 0 | 0 | 22496.97704 | 1.13264 | 0.11326 | 7.69731 | 0.52244
7.69894 | 22062.5028 | 0.05224 | 436.18912 | 461.94803 | 0 | 0 | 0 | 22497.49206 | 1.13291 | 0.11329 | 7.69894 | 0.52243
7.70069 | 22060.78768 | 0.05224 | 436.15521 | 462.04803 | 0 | 0 | 0 | 22495.74316 | 1.1332 | 0.11332 | 7.70069 | 0.52242
7.70287 | 22077.47996 | 0.05224 | 436.48523 | 462.148 | 0 | 0 | 0 | 22512.76384 | 1.13357 | 0.11336 | 7.70287 | 0.52243
7.70431 | 22074.41181 | 0.05224 | 436.42456 | 462.24803 | 0 | 0 | 0 | 22509.63636 | 1.13381 | 0.11338 | 7.70431 | 0.52244
7.7055 | 22060.96202 | 0.05224 | 436.15866 | 462.34803 | 0 | 0 | 0 | 22495.92054 | 1.134 | 0.1134 | 7.7055 | 0.52244
7.70769 | 22070.07408 | 0.05224 | 436.33881 | 462.44803 | 0 | 0 | 0 | 22505.21275 | 1.13437 | 0.11344 | 7.70769 | 0.52242
7.70906 | 22070.22309 | 0.05224 | 436.34174 | 462.54803 | 0 | 0 | 0 | 22505.36368 | 1.1346 | 0.11346 | 7.70906 | 0.52242
7.71062 | 22067.34717 | 0.05224 | 436.28488 | 462.648 | 0 | 0 | 0 | 22502.43224 | 1.13486 | 0.11349 | 7.71062 | 0.52243
7.71225 | 22065.036 | 0.05224 | 436.2392 | 462.74803 | 0 | 0 | 0 | 22500.07496 | 1.13513 | 0.11351 | 7.71225 | 0.52244
7.7145 | 22082.45695 | 0.05224 | 436.58362 | 462.84803 | 0 | 0 | 0 | 22517.83939 | 1.1355 | 0.11355 | 7.7145 | 0.52244
7.716 | 22079.68682 | 0.05224 | 436.52884 | 462.94803 | 0 | 0 | 0 | 22515.01532 | 1.13575 | 0.11358 | 7.716 | 0.52243
7.71719 | 22067.49171 | 0.05224 | 436.28775 | 463.04803 | 0 | 0 | 0 | 22502.57851 | 1.13595 | 0.1136 | 7.71719 | 0.52242
7.71925 | 22073.06474 | 0.05224 | 436.39792 | 463.148 | 0 | 0 | 0 | 22508.26244 | 1.1363 | 0.11363 | 7.71925 | 0.52244
7.72075 | 22078.35764 | 0.05224 | 436.50256 | 463.24803 | 0 | 0 | 0 | 22513.65852 | 1.13655 | 0.11365 | 7.72075 | 0.52244
7.72231 | 22075.56367 | 0.05224 | 436.44733 | 463.34803 | 0 | 0 | 0 | 22510.80955 | 1.13681 | 0.11368 | 7.72231 | 0.52244
7.72381 | 22071.6998 | 0.05224 | 436.37094 | 463.44803 | 0 | 0 | 0 | 22506.86985 | 1.13706 | 0.11371 | 7.72381 | 0.52243
7.72606 | 22085.09147 | 0.05224 | 436.63571 | 463.54803 | 0 | 0 | 0 | 22520.52654 | 1.13743 | 0.11374 | 7.72606 | 0.52242
7.72775 | 22089.03581 | 0.05224 | 436.71368 | 463.648 | 0 | 0 | 0 | 22524.54871 | 1.13771 | 0.11377 | 7.72775 | 0.52243
7.72887 | 22077.4278 | 0.05224 | 436.48419 | 463.74803 | 0 | 0 | 0 | 22512.71094 | 1.1379 | 0.11379 | 7.72887 | 0.52244
7.73087 | 22078.96411 | 0.05224 | 436.51456 | 463.84803 | 0 | 0 | 0 | 22514.27779 | 1.13823 | 0.11382 | 7.73087 | 0.52244
7.73244 | 22087.05544 | 0.05224 | 436.67453 | 463.94803 | 0 | 0 | 0 | 22522.52907 | 1.13849 | 0.11385 | 7.73244 | 0.52243
7.734 | 22080.34694 | 0.05224 | 436.5419 | 464.04803 | 0 | 0 | 0 | 22515.6875 | 1.13875 | 0.11388 | 7.734 | 0.52242
7.73556 | 22080.81633 | 0.05224 | 436.55118 | 464.148 | 0 | 0 | 0 | 22516.16673 | 1.13901 | 0.1139 | 7.73556 | 0.52243
7.73781 | 22092.76855 | 0.05224 | 436.78748 | 464.24803 | 0 | 0 | 0 | 22528.3546 | 1.13939 | 0.11394 | 7.73781 | 0.52244
7.73944 | 22096.27032 | 0.05224 | 436.85672 | 464.34803 | 0 | 0 | 0 | 22531.92553 | 1.13966 | 0.11397 | 7.73944 | 0.52244
7.74056 | 22084.786 | 0.05224 | 436.62967 | 464.44803 | 0 | 0 | 0 | 22520.2138 | 1.13985 | 0.11398 | 7.74056 | 0.52242
7.74237 | 22081.76553 | 0.05224 | 436.56995 | 464.54803 | 0 | 0 | 0 | 22517.13454 | 1.14015 | 0.11401 | 7.74237 | 0.52242
7.74412 | 22094.97541 | 0.05224 | 436.83112 | 464.648 | 0 | 0 | 0 | 22530.60452 | 1.14044 | 0.11404 | 7.74412 | 0.52243
7.74562 | 22086.20906 | 0.05224 | 436.65781 | 464.74803 | 0 | 0 | 0 | 22521.66551 | 1.14069 | 0.11407 | 7.74562 | 0.52244
7.74725 | 22088.11492 | 0.05224 | 436.69547 | 464.84803 | 0 | 0 | 0 | 22523.60891 | 1.14096 | 0.1141 | 7.74725 | 0.52244
7.74937 | 22094.82491 | 0.05224 | 436.82816 | 464.94803 | 0 | 0 | 0 | 22530.45048 | 1.14132 | 0.11413 | 7.74937 | 0.52242
7.75106 | 22101.07744 | 0.05224 | 436.95175 | 465.04803 | 0 | 0 | 0 | 22536.82682 | 1.1416 | 0.11416 | 7.75106 | 0.52242
7.75225 | 22091.38423 | 0.05224 | 436.7601 | 465.148 | 0 | 0 | 0 | 22526.94334 | 1.1418 | 0.11418 | 7.75225 | 0.52243
7.754 | 22087.33708 | 0.05224 | 436.68011 | 465.24803 | 0 | 0 | 0 | 22522.81537 | 1.14209 | 0.11421 | 7.754 | 0.52244
7.75594 | 22102.70464 | 0.05224 | 436.98392 | 465.34803 | 0 | 0 | 0 | 22538.48703 | 1.14241 | 0.11424 | 7.75594 | 0.52244
7.75725 | 22091.50195 | 0.05224 | 436.76245 | 465.44803 | 0 | 0 | 0 | 22527.06315 | 1.14263 | 0.11426 | 7.75725 | 0.52242
7.75887 | 22092.88776 | 0.05224 | 436.78986 | 465.54803 | 0 | 0 | 0 | 22528.47596 | 1.1429 | 0.11429 | 7.75887 | 0.52242
7.76094 | 22098.19853 | 0.05224 | 436.89484 | 465.648 | 0 | 0 | 0 | 22533.89071 | 1.14324 | 0.11432 | 7.76094 | 0.52243
7.76275 | 22108.92588 | 0.05224 | 437.10693 | 465.74803 | 0 | 0 | 0 | 22544.83069 | 1.14355 | 0.11435 | 7.76275 | 0.52244
7.764 | 22100.69448 | 0.05224 | 436.94418 | 465.84803 | 0 | 0 | 0 | 22536.43627 | 1.14375 | 0.11438 | 7.764 | 0.52244
7.76556 | 22092.93246 | 0.05224 | 436.79074 | 465.94803 | 0 | 0 | 0 | 22528.52108 | 1.14401 | 0.1144 | 7.76556 | 0.52243
7.76769 | 22109.05701 | 0.05224 | 437.10953 | 466.04803 | 0 | 0 | 0 | 22544.96451 | 1.14437 | 0.11444 | 7.76769 | 0.52242
7.769 | 22100.19082 | 0.05224 | 436.93423 | 466.148 | 0 | 0 | 0 | 22535.9228 | 1.14459 | 0.11446 | 7.769 | 0.52243
7.77062 | 22101.90892 | 0.05224 | 436.9682 | 466.24803 | 0 | 0 | 0 | 22537.67482 | 1.14486 | 0.11449 | 7.77062 | 0.52244
7.77244 | 22100.76153 | 0.05224 | 436.94553 | 466.34803 | 0 | 0 | 0 | 22536.50473 | 1.14516 | 0.11452 | 7.77244 | 0.52244
7.7745 | 22116.20063 | 0.05224 | 437.25076 | 466.44803 | 0 | 0 | 0 | 22552.24797 | 1.1455 | 0.11455 | 7.7745 | 0.52242
7.77581 | 22110.31169 | 0.05224 | 437.13434 | 466.54803 | 0 | 0 | 0 | 22546.24351 | 1.14572 | 0.11457 | 7.77581 | 0.52242
7.77712 | 22098.39374 | 0.05224 | 436.89871 | 466.648 | 0 | 0 | 0 | 22534.08988 | 1.14594 | 0.11459 | 7.77712 | 0.52243
7.77931 | 22113.0386 | 0.05224 | 437.18823 | 466.74803 | 0 | 0 | 0 | 22549.02401 | 1.14631 | 0.11463 | 7.77931 | 0.52244
7.78062 | 22105.55375 | 0.05224 | 437.04025 | 466.84803 | 0 | 0 | 0 | 22541.39201 | 1.14652 | 0.11465 | 7.78062 | 0.52244
7.78231 | 22107.68312 | 0.05224 | 437.08237 | 466.94803 | 0 | 0 | 0 | 22543.56258 | 1.14681 | 0.11468 | 7.78231 | 0.52242
7.78406 | 22106.80246 | 0.05224 | 437.06494 | 467.04803 | 0 | 0 | 0 | 22542.66479 | 1.1471 | 0.11471 | 7.78406 | 0.52243
7.78612 | 22122.28775 | 0.05224 | 437.37109 | 467.148 | 0 | 0 | 0 | 22558.45471 | 1.14744 | 0.11474 | 7.78612 | 0.52243
7.7875 | 22116.25576 | 0.05224 | 437.25183 | 467.24803 | 0 | 0 | 0 | 22552.30399 | 1.14767 | 0.11477 | 7.7875 | 0.52244
7.78881 | 22105.05307 | 0.05224 | 437.03036 | 467.34803 | 0 | 0 | 0 | 22540.88166 | 1.14789 | 0.11479 | 7.78881 | 0.52244
7.79106 | 22117.34205 | 0.05224 | 437.27332 | 467.44803 | 0 | 0 | 0 | 22553.41183 | 1.14826 | 0.11483 | 7.79106 | 0.52242
7.79237 | 22115.73571 | 0.05224 | 437.24155 | 467.54803 | 0 | 0 | 0 | 22551.77496 | 1.14848 | 0.11485 | 7.79237 | 0.52242
7.794 | 22113.24275 | 0.05224 | 437.19226 | 467.648 | 0 | 0 | 0 | 22549.23251 | 1.14875 | 0.11488 | 7.794 | 0.52243
7.79556 | 22110.77213 | 0.05224 | 437.14343 | 467.74803 | 0 | 0 | 0 | 22546.71341 | 1.14901 | 0.1149 | 7.79556 | 0.52244
7.79781 | 22125.81038 | 0.05224 | 437.44073 | 467.84803 | 0 | 0 | 0 | 22562.04743 | 1.14939 | 0.11494 | 7.79781 | 0.52244
7.79931 | 22125.78505 | 0.05224 | 437.44025 | 467.94803 | 0 | 0 | 0 | 22562.02098 | 1.14964 | 0.11496 | 7.79931 | 0.52243
7.8005 | 22112.45 | 0.05224 | 437.17661 | 468.04803 | 0 | 0 | 0 | 22548.42341 | 1.14984 | 0.11498 | 7.8005 | 0.52242
7.80269 | 22120.11814 | 0.05224 | 437.32822 | 468.148 | 0 | 0 | 0 | 22556.24369 | 1.1502 | 0.11502 | 7.80269 | 0.52244
7.804 | 22120.7127 | 0.05224 | 437.33997 | 468.24803 | 0 | 0 | 0 | 22556.84895 | 1.15042 | 0.11504 | 7.804 | 0.52244
7.80562 | 22118.02006 | 0.05224 | 437.28671 | 468.34803 | 0 | 0 | 0 | 22554.10424 | 1.15069 | 0.11507 | 7.80562 | 0.52244
7.80725 | 22117.3346 | 0.05224 | 437.27316 | 468.44803 | 0 | 0 | 0 | 22553.40405 | 1.15096 | 0.1151 | 7.80725 | 0.52243
7.8095 | 22131.45196 | 0.05224 | 437.55228 | 468.54803 | 0 | 0 | 0 | 22567.79983 | 1.15134 | 0.11513 | 7.8095 | 0.52242
7.81106 | 22133.28332 | 0.05224 | 437.5885 | 468.648 | 0 | 0 | 0 | 22569.66854 | 1.1516 | 0.11516 | 7.81106 | 0.52243
7.81212 | 22118.98118 | 0.05224 | 437.30573 | 468.74803 | 0 | 0 | 0 | 22555.08449 | 1.15177 | 0.11518 | 7.81212 | 0.52244
7.81419 | 22121.63806 | 0.05224 | 437.35825 | 468.84803 | 0 | 0 | 0 | 22557.79342 | 1.15212 | 0.11521 | 7.81419 | 0.52244
7.81575 | 22129.8784 | 0.05224 | 437.52118 | 468.94803 | 0 | 0 | 0 | 22566.19563 | 1.15238 | 0.11524 | 7.81575 | 0.52243
7.81731 | 22123.97605 | 0.05224 | 437.40448 | 469.04803 | 0 | 0 | 0 | 22560.17716 | 1.15264 | 0.11526 | 7.81731 | 0.52243
7.81894 | 22125.83423 | 0.05224 | 437.44122 | 469.148 | 0 | 0 | 0 | 22562.07232 | 1.15291 | 0.11529 | 7.81894 | 0.52244
7.82112 | 22135.84781 | 0.05224 | 437.63919 | 469.24803 | 0 | 0 | 0 | 22572.28256 | 1.15327 | 0.11533 | 7.82112 | 0.52244
7.82269 | 22138.85337 | 0.05224 | 437.69861 | 469.34803 | 0 | 0 | 0 | 22575.3478 | 1.15353 | 0.11535 | 7.82269 | 0.52244
7.82387 | 22128.30335 | 0.05224 | 437.49002 | 469.44803 | 0 | 0 | 0 | 22564.58987 | 1.15373 | 0.11537 | 7.82387 | 0.52243
7.82581 | 22127.69687 | 0.05224 | 437.47803 | 469.54803 | 0 | 0 | 0 | 22563.9706 | 1.15406 | 0.11541 | 7.82581 | 0.52242
7.8275 | 22138.67903 | 0.05224 | 437.69516 | 469.648 | 0 | 0 | 0 | 22575.17042 | 1.15434 | 0.11543 | 7.8275 | 0.52243
7.829 | 22129.79198 | 0.05224 | 437.51947 | 469.74803 | 0 | 0 | 0 | 22566.10694 | 1.15459 | 0.11546 | 7.829 | 0.52244
7.83056 | 22131.71124 | 0.05224 | 437.5574 | 469.84803 | 0 | 0 | 0 | 22568.06434 | 1.15485 | 0.11548 | 7.83056 | 0.52244
7.83275 | 22138.10086 | 0.05224 | 437.68375 | 469.94803 | 0 | 0 | 0 | 22574.58071 | 1.15521 | 0.11552 | 7.83275 | 0.52243
7.83444 | 22146.88957 | 0.05224 | 437.85748 | 470.04803 | 0 | 0 | 0 | 22583.54306 | 1.15549 | 0.11555 | 7.83444 | 0.52243
7.83562 | 22135.64068 | 0.05224 | 437.6351 | 470.148 | 0 | 0 | 0 | 22572.07095 | 1.15569 | 0.11557 | 7.83562 | 0.52244
7.83737 | 22130.77545 | 0.05224 | 437.53891 | 470.24803 | 0 | 0 | 0 | 22567.11053 | 1.15598 | 0.1156 | 7.83737 | 0.52245
7.83925 | 22145.8748 | 0.05224 | 437.83743 | 470.34803 | 0 | 0 | 0 | 22582.50835 | 1.1563 | 0.11563 | 7.83925 | 0.52244
7.84056 | 22134.08053 | 0.05224 | 437.60425 | 470.44803 | 0 | 0 | 0 | 22570.48075 | 1.15651 | 0.11565 | 7.84056 | 0.52243
7.84225 | 22136.52134 | 0.05224 | 437.6525 | 470.54803 | 0 | 0 | 0 | 22572.97029 | 1.1568 | 0.11568 | 7.84225 | 0.52243
7.84425 | 22139.61482 | 0.05224 | 437.71365 | 470.648 | 0 | 0 | 0 | 22576.12423 | 1.15713 | 0.11571 | 7.84425 | 0.52244
7.84619 | 22152.46856 | 0.05224 | 437.9678 | 470.74803 | 0 | 0 | 0 | 22589.23167 | 1.15745 | 0.11575 | 7.84619 | 0.52244
7.84731 | 22144.22822 | 0.05224 | 437.80487 | 470.84803 | 0 | 0 | 0 | 22580.82791 | 1.15764 | 0.11576 | 7.84731 | 0.52244
7.84887 | 22134.58568 | 0.05224 | 437.61423 | 470.94803 | 0 | 0 | 0 | 22570.99577 | 1.1579 | 0.11579 | 7.84887 | 0.52243
7.85094 | 22150.17527 | 0.05224 | 437.92245 | 471.04803 | 0 | 0 | 0 | 22586.89305 | 1.15824 | 0.11582 | 7.85094 | 0.52243
7.85219 | 22140.56551 | 0.05224 | 437.73245 | 471.148 | 0 | 0 | 0 | 22577.0936 | 1.15845 | 0.11585 | 7.85219 | 0.52244
7.85394 | 22143.62323 | 0.05224 | 437.79291 | 471.24803 | 0 | 0 | 0 | 22580.21175 | 1.15874 | 0.11587 | 7.85394 | 0.52244
7.85587 | 22146.42316 | 0.05224 | 437.84827 | 471.34803 | 0 | 0 | 0 | 22583.06694 | 1.15907 | 0.11591 | 7.85587 | 0.52244
7.85775 | 22158.03564 | 0.05224 | 438.07785 | 471.44803 | 0 | 0 | 0 | 22594.90782 | 1.15938 | 0.11594 | 7.85775 | 0.52243
7.85912 | 22153.08845 | 0.05224 | 437.98004 | 471.54803 | 0 | 0 | 0 | 22589.86339 | 1.15961 | 0.11596 | 7.85912 | 0.52243
7.8605 | 22140.99467 | 0.05224 | 437.74094 | 471.648 | 0 | 0 | 0 | 22577.53082 | 1.15984 | 0.11598 | 7.8605 | 0.52244
7.86275 | 22157.99987 | 0.05224 | 438.07715 | 471.74803 | 0 | 0 | 0 | 22594.87203 | 1.16021 | 0.11602 | 7.86275 | 0.52244
7.86394 | 22150.55078 | 0.05224 | 437.92987 | 471.84803 | 0 | 0 | 0 | 22587.27582 | 1.16041 | 0.11604 | 7.86394 | 0.52244
7.86562 | 22149.11431 | 0.05224 | 437.90149 | 471.94803 | 0 | 0 | 0 | 22585.81166 | 1.16069 | 0.11607 | 7.86562 | 0.52243
7.86731 | 22148.61661 | 0.05224 | 437.89163 | 472.04803 | 0 | 0 | 0 | 22585.30286 | 1.16097 | 0.1161 | 7.86731 | 0.52243
7.8695 | 22165.72165 | 0.05224 | 438.22983 | 472.148 | 0 | 0 | 0 | 22602.74521 | 1.16134 | 0.11613 | 7.8695 | 0.52244
7.87094 | 22161.81904 | 0.05224 | 438.15265 | 472.24803 | 0 | 0 | 0 | 22598.76661 | 1.16158 | 0.11616 | 7.87094 | 0.52245
7.87219 | 22148.78798 | 0.05224 | 437.89502 | 472.34803 | 0 | 0 | 0 | 22585.47868 | 1.16178 | 0.11618 | 7.87219 | 0.52244
7.87444 | 22161.74304 | 0.05224 | 438.15115 | 472.44803 | 0 | 0 | 0 | 22598.68881 | 1.16216 | 0.11622 | 7.87444 | 0.52243
7.87562 | 22156.19981 | 0.05224 | 438.04156 | 472.54803 | 0 | 0 | 0 | 22593.036 | 1.16236 | 0.11624 | 7.87562 | 0.52243
7.87725 | 22153.09441 | 0.05224 | 437.98016 | 472.648 | 0 | 0 | 0 | 22589.86961 | 1.16263 | 0.11626 | 7.87725 | 0.52244
7.879 | 22154.77526 | 0.05224 | 438.0134 | 472.74803 | 0 | 0 | 0 | 22591.58428 | 1.16292 | 0.11629 | 7.879 | 0.52244
7.88119 | 22171.93693 | 0.05224 | 438.35269 | 472.84803 | 0 | 0 | 0 | 22609.0842 | 1.16328 | 0.11633 | 7.88119 | 0.52244
7.88262 | 22167.44274 | 0.05224 | 438.26382 | 472.94803 | 0 | 0 | 0 | 22604.50034 | 1.16352 | 0.11635 | 7.88262 | 0.52243
7.88381 | 22154.70672 | 0.05224 | 438.01205 | 473.04803 | 0 | 0 | 0 | 22591.51426 | 1.16372 | 0.11637 | 7.88381 | 0.52243
7.886 | 22162.25266 | 0.05224 | 438.16122 | 473.148 | 0 | 0 | 0 | 22599.2085 | 1.16409 | 0.11641 | 7.886 | 0.52244
7.88737 | 22163.73831 | 0.05224 | 438.19061 | 473.24803 | 0 | 0 | 0 | 22600.72401 | 1.16432 | 0.11643 | 7.88737 | 0.52245
7.88894 | 22158.09226 | 0.05224 | 438.07898 | 473.34803 | 0 | 0 | 0 | 22594.96539 | 1.16458 | 0.11646 | 7.88894 | 0.52244
7.89056 | 22159.64496 | 0.05224 | 438.10968 | 473.44803 | 0 | 0 | 0 | 22596.54936 | 1.16485 | 0.11648 | 7.89056 | 0.52243
7.89287 | 22174.46417 | 0.05224 | 438.40265 | 473.54803 | 0 | 0 | 0 | 22611.66088 | 1.16523 | 0.11652 | 7.89287 | 0.52243
7.89437 | 22174.2779 | 0.05224 | 438.39899 | 473.648 | 0 | 0 | 0 | 22611.47105 | 1.16548 | 0.11655 | 7.89437 | 0.52244
7.8955 | 22162.2169 | 0.05224 | 438.16052 | 473.74803 | 0 | 0 | 0 | 22599.17116 | 1.16567 | 0.11657 | 7.8955 | 0.52244
7.89756 | 22165.90196 | 0.05224 | 438.23337 | 473.84803 | 0 | 0 | 0 | 22602.93037 | 1.16601 | 0.1166 | 7.89756 | 0.52245
7.89906 | 22172.00696 | 0.05224 | 438.35406 | 473.94803 | 0 | 0 | 0 | 22609.15422 | 1.16626 | 0.11663 | 7.89906 | 0.52243
7.90062 | 22165.13753 | 0.05224 | 438.21826 | 474.04803 | 0 | 0 | 0 | 22602.15083 | 1.16652 | 0.11665 | 7.90062 | 0.52243
7.90219 | 22166.04799 | 0.05224 | 438.23627 | 474.148 | 0 | 0 | 0 | 22603.07819 | 1.16679 | 0.11668 | 7.90219 | 0.52244
7.90444 | 22176.44751 | 0.05224 | 438.44186 | 474.24803 | 0 | 0 | 0 | 22613.68363 | 1.16716 | 0.11672 | 7.90444 | 0.52244
7.90606 | 22182.43629 | 0.05224 | 438.56027 | 474.34803 | 0 | 0 | 0 | 22619.78923 | 1.16743 | 0.11674 | 7.90606 | 0.52244
7.90719 | 22171.7447 | 0.05224 | 438.34888 | 474.44803 | 0 | 0 | 0 | 22608.88815 | 1.16762 | 0.11676 | 7.90719 | 0.52243
7.90912 | 22169.23535 | 0.05224 | 438.29929 | 474.54803 | 0 | 0 | 0 | 22606.32859 | 1.16794 | 0.11679 | 7.90912 | 0.52243
7.91081 | 22181.85067 | 0.05224 | 438.54871 | 474.648 | 0 | 0 | 0 | 22619.1933 | 1.16822 | 0.11682 | 7.91081 | 0.52244
7.91225 | 22170.88491 | 0.05224 | 438.33188 | 474.74803 | 0 | 0 | 0 | 22608.01059 | 1.16846 | 0.11685 | 7.91225 | 0.52244
7.91381 | 22172.79524 | 0.05224 | 438.36966 | 474.84803 | 0 | 0 | 0 | 22609.95866 | 1.16872 | 0.11687 | 7.91381 | 0.52244
7.916 | 22179.20423 | 0.05224 | 438.49637 | 474.94803 | 0 | 0 | 0 | 22616.4937 | 1.16909 | 0.11691 | 7.916 | 0.52243
7.91787 | 22191.3904 | 0.05224 | 438.7373 | 475.04803 | 0 | 0 | 0 | 22628.92118 | 1.1694 | 0.11694 | 7.91787 | 0.52243
7.91894 | 22179.59315 | 0.05224 | 438.50406 | 475.148 | 0 | 0 | 0 | 22616.89047 | 1.16958 | 0.11696 | 7.91894 | 0.52244
7.92062 | 22171.81623 | 0.05224 | 438.35031 | 475.24803 | 0 | 0 | 0 | 22608.95973 | 1.16986 | 0.11699 | 7.92062 | 0.52244
7.92256 | 22186.73378 | 0.05224 | 438.64523 | 475.34803 | 0 | 0 | 0 | 22624.17238 | 1.17018 | 0.11702 | 7.92256 | 0.52244
7.92394 | 22177.70964 | 0.05224 | 438.46683 | 475.44803 | 0 | 0 | 0 | 22614.97041 | 1.17041 | 0.11704 | 7.92394 | 0.52243
7.92556 | 22179.7049 | 0.05224 | 438.50626 | 475.54803 | 0 | 0 | 0 | 22617.00406 | 1.17068 | 0.11707 | 7.92556 | 0.52243
7.92756 | 22182.30069 | 0.05224 | 438.55759 | 475.648 | 0 | 0 | 0 | 22619.65231 | 1.17101 | 0.1171 | 7.92756 | 0.52244
7.92944 | 22194.28569 | 0.05224 | 438.79456 | 475.74803 | 0 | 0 | 0 | 22631.87284 | 1.17133 | 0.11713 | 7.92944 | 0.52245
7.93069 | 22186.66077 | 0.05224 | 438.6438 | 475.84803 | 0 | 0 | 0 | 22624.0977 | 1.17154 | 0.11715 | 7.93069 | 0.52244
7.93219 | 22177.10167 | 0.05224 | 438.4548 | 475.94803 | 0 | 0 | 0 | 22614.34958 | 1.17178 | 0.11718 | 7.93219 | 0.52243
7.93444 | 22195.51206 | 0.05224 | 438.81879 | 476.04803 | 0 | 0 | 0 | 22633.12384 | 1.17216 | 0.11722 | 7.93444 | 0.52243
7.93562 | 22185.19747 | 0.05224 | 438.61487 | 476.148 | 0 | 0 | 0 | 22622.60553 | 1.17236 | 0.11724 | 7.93562 | 0.52244
7.93725 | 22184.60143 | 0.05224 | 438.60309 | 476.24803 | 0 | 0 | 0 | 22621.99714 | 1.17263 | 0.11726 | 7.93725 | 0.52244
7.93906 | 22184.35854 | 0.05224 | 438.59827 | 476.34803 | 0 | 0 | 0 | 22621.74975 | 1.17293 | 0.11729 | 7.93906 | 0.52244
7.94112 | 22200.94055 | 0.05224 | 438.92612 | 476.44803 | 0 | 0 | 0 | 22638.6584 | 1.17327 | 0.11733 | 7.94112 | 0.52243
7.9425 | 22195.7162 | 0.05224 | 438.82281 | 476.54803 | 0 | 0 | 0 | 22633.33234 | 1.1735 | 0.11735 | 7.9425 | 0.52243
7.94381 | 22183.72375 | 0.05224 | 438.58572 | 476.648 | 0 | 0 | 0 | 22621.10247 | 1.17372 | 0.11737 | 7.94381 | 0.52244
7.946 | 22198.32838 | 0.05224 | 438.87448 | 476.74803 | 0 | 0 | 0 | 22635.99459 | 1.17409 | 0.11741 | 7.946 | 0.52244
7.94725 | 22191.76888 | 0.05224 | 438.74478 | 476.84803 | 0 | 0 | 0 | 22629.30706 | 1.1743 | 0.11743 | 7.94725 | 0.52244
7.94894 | 22192.65401 | 0.05224 | 438.76227 | 476.94803 | 0 | 0 | 0 | 22630.20952 | 1.17458 | 0.11746 | 7.94894 | 0.52243
7.95069 | 22191.05214 | 0.05224 | 438.73062 | 477.04803 | 0 | 0 | 0 | 22628.57576 | 1.17487 | 0.11749 | 7.95069 | 0.52242
7.95281 | 22208.08864 | 0.05224 | 439.06744 | 477.148 | 0 | 0 | 0 | 22645.94809 | 1.17522 | 0.11752 | 7.95281 | 0.52244
7.95431 | 22205.01155 | 0.05224 | 439.00659 | 477.24803 | 0 | 0 | 0 | 22642.80971 | 1.17547 | 0.11755 | 7.95431 | 0.52244
7.9555 | 22191.8866 | 0.05224 | 438.7471 | 477.34803 | 0 | 0 | 0 | 22629.42687 | 1.17567 | 0.11757 | 7.9555 | 0.52244
7.95769 | 22200.69766 | 0.05224 | 438.9213 | 477.44803 | 0 | 0 | 0 | 22638.411 | 1.17603 | 0.1176 | 7.95769 | 0.52243
7.95906 | 22201.27434 | 0.05224 | 438.93271 | 477.54803 | 0 | 0 | 0 | 22638.99916 | 1.17626 | 0.11763 | 7.95906 | 0.52242
7.96062 | 22198.84992 | 0.05224 | 438.88477 | 477.648 | 0 | 0 | 0 | 22636.52673 | 1.17652 | 0.11765 | 7.96062 | 0.52243
7.96225 | 22196.25115 | 0.05224 | 438.8334 | 477.74803 | 0 | 0 | 0 | 22633.87693 | 1.1768 | 0.11768 | 7.96225 | 0.52244
7.9645 | 22212.74376 | 0.05224 | 439.15945 | 477.84803 | 0 | 0 | 0 | 22650.69533 | 1.17717 | 0.11772 | 7.9645 | 0.52244
7.96594 | 22209.59216 | 0.05224 | 439.09717 | 477.94803 | 0 | 0 | 0 | 22647.48071 | 1.17741 | 0.11774 | 7.96594 | 0.52243
7.96719 | 22197.63845 | 0.05224 | 438.86084 | 478.04803 | 0 | 0 | 0 | 22635.2913 | 1.17762 | 0.11776 | 7.96719 | 0.52243
7.96925 | 22203.7375 | 0.05224 | 438.98141 | 478.148 | 0 | 0 | 0 | 22641.51048 | 1.17796 | 0.1178 | 7.96925 | 0.52244
7.97075 | 22208.14377 | 0.05224 | 439.06851 | 478.24803 | 0 | 0 | 0 | 22646.00411 | 1.17821 | 0.11782 | 7.97075 | 0.52245
7.97231 | 22204.10258 | 0.05224 | 438.98862 | 478.34803 | 0 | 0 | 0 | 22641.88391 | 1.17847 | 0.11785 | 7.97231 | 0.52244
7.97381 | 22200.6917 | 0.05224 | 438.9212 | 478.44803 | 0 | 0 | 0 | 22638.40478 | 1.17872 | 0.11787 | 7.97381 | 0.52243
7.97612 | 22213.80025 | 0.05224 | 439.18036 | 478.54803 | 0 | 0 | 0 | 22651.77206 | 1.17911 | 0.11791 | 7.97612 | 0.52243
7.97775 | 22217.07255 | 0.05224 | 439.24506 | 478.648 | 0 | 0 | 0 | 22655.1096 | 1.17938 | 0.11794 | 7.97775 | 0.52244
7.97887 | 22205.63591 | 0.05224 | 439.01895 | 478.74803 | 0 | 0 | 0 | 22643.44766 | 1.17957 | 0.11796 | 7.97887 | 0.52244
7.98087 | 22206.83843 | 0.05224 | 439.04272 | 478.84803 | 0 | 0 | 0 | 22644.67376 | 1.1799 | 0.11799 | 7.98087 | 0.52244
7.98244 | 22214.74648 | 0.05224 | 439.19907 | 478.94803 | 0 | 0 | 0 | 22652.73676 | 1.18016 | 0.11802 | 7.98244 | 0.52243
7.984 | 22207.90535 | 0.05224 | 439.06381 | 479.04803 | 0 | 0 | 0 | 22645.76137 | 1.18042 | 0.11804 | 7.984 | 0.52243
7.98556 | 22208.3196 | 0.05224 | 439.07199 | 479.148 | 0 | 0 | 0 | 22646.18304 | 1.18068 | 0.11807 | 7.98556 | 0.52244
7.98781 | 22220.13474 | 0.05224 | 439.3056 | 479.24803 | 0 | 0 | 0 | 22658.23242 | 1.18106 | 0.11811 | 7.98781 | 0.52244
7.98937 | 22223.21779 | 0.05224 | 439.36655 | 479.34803 | 0 | 0 | 0 | 22661.37547 | 1.18132 | 0.11813 | 7.98937 | 0.52244
7.99056 | 22212.73482 | 0.05224 | 439.1593 | 479.44803 | 0 | 0 | 0 | 22650.686 | 1.18151 | 0.11815 | 7.99056 | 0.52243
7.99231 | 22209.44613 | 0.05224 | 439.09427 | 479.54803 | 0 | 0 | 0 | 22647.3329 | 1.18181 | 0.11818 | 7.99231 | 0.52243
7.99412 | 22222.79012 | 0.05224 | 439.35809 | 479.648 | 0 | 0 | 0 | 22660.9398 | 1.18211 | 0.11821 | 7.99412 | 0.52244
7.99562 | 22214.35606 | 0.05224 | 439.19135 | 479.74803 | 0 | 0 | 0 | 22652.33843 | 1.18236 | 0.11824 | 7.99562 | 0.52245
7.99725 | 22216.90416 | 0.05224 | 439.24173 | 479.84803 | 0 | 0 | 0 | 22654.93689 | 1.18263 | 0.11826 | 7.99725 | 0.52244
7.99937 | 22223.05089 | 0.05224 | 439.36325 | 479.94803 | 0 | 0 | 0 | 22661.20587 | 1.18298 | 0.1183 | 7.99937 | 0.52243
8.00106 | 22229.61038 | 0.05224 | 439.49292 | 480.04803 | 0 | 0 | 0 | 22667.8934 | 1.18326 | 0.11833 | 8.00106 | 0.52243
8.00225 | 22220.34484 | 0.05224 | 439.30975 | 480.148 | 0 | 0 | 0 | 22658.44559 | 1.18346 | 0.11835 | 8.00225 | 0.52244
8.004 | 22215.91622 | 0.05224 | 439.2222 | 480.24803 | 0 | 0 | 0 | 22653.93018 | 1.18375 | 0.11838 | 8.004 | 0.52244
8.00594 | 22231.59075 | 0.05224 | 439.53207 | 480.34803 | 0 | 0 | 0 | 22669.91304 | 1.18408 | 0.11841 | 8.00594 | 0.52244
8.00725 | 22220.37613 | 0.05224 | 439.31036 | 480.44803 | 0 | 0 | 0 | 22658.47826 | 1.1843 | 0.11843 | 8.00725 | 0.52243
8.00887 | 22221.7679 | 0.05224 | 439.33789 | 480.54803 | 0 | 0 | 0 | 22659.8973 | 1.18457 | 0.11846 | 8.00887 | 0.52243
8.011 | 22226.78065 | 0.05224 | 439.43698 | 480.648 | 0 | 0 | 0 | 22665.00864 | 1.18492 | 0.11849 | 8.011 | 0.52244
8.01281 | 22237.207 | 0.05224 | 439.64313 | 480.74803 | 0 | 0 | 0 | 22675.64054 | 1.18522 | 0.11852 | 8.01281 | 0.52244
8.01406 | 22228.70588 | 0.05224 | 439.47504 | 480.84803 | 0 | 0 | 0 | 22666.97227 | 1.18543 | 0.11854 | 8.01406 | 0.52244
8.01562 | 22221.01688 | 0.05224 | 439.32303 | 480.94803 | 0 | 0 | 0 | 22659.13177 | 1.18569 | 0.11857 | 8.01562 | 0.52243
8.01769 | 22235.97616 | 0.05224 | 439.61877 | 481.04803 | 0 | 0 | 0 | 22674.38488 | 1.18603 | 0.1186 | 8.01769 | 0.52243
8.019 | 22226.66144 | 0.05224 | 439.43463 | 481.148 | 0 | 0 | 0 | 22664.88728 | 1.18625 | 0.11863 | 8.019 | 0.52244
8.02062 | 22228.65522 | 0.05224 | 439.47406 | 481.24803 | 0 | 0 | 0 | 22666.91937 | 1.18652 | 0.11865 | 8.02062 | 0.52244
8.02244 | 22226.88049 | 0.05224 | 439.43896 | 481.34803 | 0 | 0 | 0 | 22665.10978 | 1.18683 | 0.11868 | 8.02244 | 0.52244
8.0245 | 22242.18845 | 0.05224 | 439.74161 | 481.44803 | 0 | 0 | 0 | 22680.72076 | 1.18717 | 0.11872 | 8.0245 | 0.52243
8.02581 | 22236.41425 | 0.05224 | 439.62744 | 481.54803 | 0 | 0 | 0 | 22674.83144 | 1.18739 | 0.11874 | 8.02581 | 0.52243
8.02712 | 22224.32792 | 0.05224 | 439.38849 | 481.648 | 0 | 0 | 0 | 22662.50821 | 1.18761 | 0.11876 | 8.02712 | 0.52244
8.02937 | 22239.13372 | 0.05224 | 439.68121 | 481.74803 | 0 | 0 | 0 | 22677.60572 | 1.18798 | 0.1188 | 8.02937 | 0.52244
8.03056 | 22231.3121 | 0.05224 | 439.52658 | 481.84803 | 0 | 0 | 0 | 22669.62985 | 1.18818 | 0.11882 | 8.03056 | 0.52244
8.03231 | 22233.78271 | 0.05224 | 439.57541 | 481.94803 | 0 | 0 | 0 | 22672.14896 | 1.18847 | 0.11885 | 8.03231 | 0.52243
8.03406 | 22232.26428 | 0.05224 | 439.54541 | 482.04803 | 0 | 0 | 0 | 22670.60078 | 1.18876 | 0.11888 | 8.03406 | 0.52243
8.03612 | 22247.2623 | 0.05224 | 439.84192 | 482.148 | 0 | 0 | 0 | 22685.89434 | 1.18911 | 0.11891 | 8.03612 | 0.52244
8.0375 | 22242.00815 | 0.05224 | 439.73804 | 482.24803 | 0 | 0 | 0 | 22680.5356 | 1.18934 | 0.11893 | 8.0375 | 0.52245
8.03875 | 22231.39554 | 0.05224 | 439.52823 | 482.34803 | 0 | 0 | 0 | 22669.71388 | 1.18955 | 0.11895 | 8.03875 | 0.52244
8.04106 | 22243.22557 | 0.05224 | 439.76212 | 482.44803 | 0 | 0 | 0 | 22681.77726 | 1.18993 | 0.11899 | 8.04106 | 0.52243
8.04237 | 22241.80698 | 0.05224 | 439.73407 | 482.54803 | 0 | 0 | 0 | 22680.33177 | 1.19015 | 0.11901 | 8.04237 | 0.52242
8.044 | 22240.05014 | 0.05224 | 439.69934 | 482.648 | 0 | 0 | 0 | 22678.5393 | 1.19042 | 0.11904 | 8.044 | 0.52243
8.04556 | 22237.77622 | 0.05224 | 439.65439 | 482.74803 | 0 | 0 | 0 | 22676.22092 | 1.19068 | 0.11907 | 8.04556 | 0.52244
8.04781 | 22252.58797 | 0.05224 | 439.9472 | 482.84803 | 0 | 0 | 0 | 22691.32465 | 1.19106 | 0.11911 | 8.04781 | 0.52244
8.04931 | 22252.29591 | 0.05224 | 439.94144 | 482.94803 | 0 | 0 | 0 | 22691.02746 | 1.19131 | 0.11913 | 8.04931 | 0.52243
8.0505 | 22239.2872 | 0.05224 | 439.68423 | 483.04803 | 0 | 0 | 0 | 22677.76132 | 1.1915 | 0.11915 | 8.0505 | 0.52243
8.05269 | 22246.30564 | 0.05224 | 439.823 | 483.148 | 0 | 0 | 0 | 22684.91875 | 1.19187 | 0.11919 | 8.05269 | 0.52244
8.054 | 22246.71096 | 0.05224 | 439.83102 | 483.24803 | 0 | 0 | 0 | 22685.33108 | 1.19209 | 0.11921 | 8.054 | 0.52245
8.05562 | 22243.95722 | 0.05224 | 439.77658 | 483.34803 | 0 | 0 | 0 | 22682.52412 | 1.19236 | 0.11924 | 8.05562 | 0.52244
8.05725 | 22243.21067 | 0.05224 | 439.76181 | 483.44803 | 0 | 0 | 0 | 22681.76326 | 1.19263 | 0.11926 | 8.05725 | 0.52243
8.05956 | 22257.31611 | 0.05224 | 440.04068 | 483.54803 | 0 | 0 | 0 | 22696.14658 | 1.19301 | 0.1193 | 8.05956 | 0.52243
8.06106 | 22259.14896 | 0.05224 | 440.07693 | 483.648 | 0 | 0 | 0 | 22698.0153 | 1.19326 | 0.11933 | 8.06106 | 0.52244
8.06212 | 22244.46982 | 0.05224 | 439.78671 | 483.74803 | 0 | 0 | 0 | 22683.04693 | 1.19344 | 0.11934 | 8.06212 | 0.52245
8.06419 | 22247.45005 | 0.05224 | 439.84564 | 483.84803 | 0 | 0 | 0 | 22686.08572 | 1.19378 | 0.11938 | 8.06419 | 0.52244
8.06575 | 22254.96173 | 0.05224 | 439.99414 | 483.94803 | 0 | 0 | 0 | 22693.74573 | 1.19405 | 0.1194 | 8.06575 | 0.52243
8.06737 | 22248.83288 | 0.05224 | 439.87299 | 484.04803 | 0 | 0 | 0 | 22687.49543 | 1.19432 | 0.11943 | 8.06737 | 0.52243
8.06894 | 22249.80742 | 0.05224 | 439.89224 | 484.148 | 0 | 0 | 0 | 22688.48969 | 1.19458 | 0.11946 | 8.06894 | 0.52244
8.07112 | 22259.85378 | 0.05224 | 440.09085 | 484.24803 | 0 | 0 | 0 | 22698.73415 | 1.19494 | 0.11949 | 8.07112 | 0.52244
8.07269 | 22262.35569 | 0.05224 | 440.14032 | 484.34803 | 0 | 0 | 0 | 22701.28437 | 1.1952 | 0.11952 | 8.07269 | 0.52244
8.07387 | 22252.46429 | 0.05224 | 439.94476 | 484.44803 | 0 | 0 | 0 | 22691.19862 | 1.1954 | 0.11954 | 8.07387 | 0.52243
8.07581 | 22251.34671 | 0.05224 | 439.92267 | 484.54803 | 0 | 0 | 0 | 22690.05965 | 1.19572 | 0.11957 | 8.07581 | 0.52243
8.0775 | 22262.76845 | 0.05224 | 440.1485 | 484.648 | 0 | 0 | 0 | 22701.70604 | 1.196 | 0.1196 | 8.0775 | 0.52244
8.079 | 22253.91269 | 0.05224 | 439.97339 | 484.74803 | 0 | 0 | 0 | 22692.67523 | 1.19625 | 0.11963 | 8.079 | 0.52245
8.08056 | 22255.75894 | 0.05224 | 440.00992 | 484.84803 | 0 | 0 | 0 | 22694.55794 | 1.19651 | 0.11965 | 8.08056 | 0.52244
8.08269 | 22261.68811 | 0.05224 | 440.12714 | 484.94803 | 0 | 0 | 0 | 22700.60442 | 1.19687 | 0.11969 | 8.08269 | 0.52243
8.08444 | 22271.09075 | 0.05224 | 440.31302 | 485.04803 | 0 | 0 | 0 | 22710.19227 | 1.19716 | 0.11972 | 8.08444 | 0.52243
8.08562 | 22260.66291 | 0.05224 | 440.10687 | 485.148 | 0 | 0 | 0 | 22699.55881 | 1.19736 | 0.11974 | 8.08562 | 0.52244
8.08731 | 22255.25528 | 0.05224 | 439.99994 | 485.24803 | 0 | 0 | 0 | 22694.04448 | 1.19764 | 0.11976 | 8.08731 | 0.52245
8.08925 | 22270.70928 | 0.05224 | 440.30548 | 485.34803 | 0 | 0 | 0 | 22709.80327 | 1.19796 | 0.1198 | 8.08925 | 0.52244
8.09056 | 22259.25475 | 0.05224 | 440.07901 | 485.44803 | 0 | 0 | 0 | 22698.12266 | 1.19818 | 0.11982 | 8.09056 | 0.52243
8.09225 | 22261.85352 | 0.05224 | 440.1304 | 485.54803 | 0 | 0 | 0 | 22700.77246 | 1.19846 | 0.11985 | 8.09225 | 0.52243
8.09425 | 22264.68474 | 0.05224 | 440.18637 | 485.648 | 0 | 0 | 0 | 22703.66033 | 1.1988 | 0.11988 | 8.09425 | 0.52244
8.09612 | 22278.0183 | 0.05224 | 440.44998 | 485.74803 | 0 | 0 | 0 | 22717.25634 | 1.19911 | 0.11991 | 8.09612 | 0.52245
8.09737 | 22269.32496 | 0.05224 | 440.27811 | 485.84803 | 0 | 0 | 0 | 22708.39202 | 1.19932 | 0.11993 | 8.09737 | 0.52244
8.09887 | 22259.95064 | 0.05224 | 440.09277 | 485.94803 | 0 | 0 | 0 | 22698.83218 | 1.19957 | 0.11996 | 8.09887 | 0.52243
8.10094 | 22275.14833 | 0.05224 | 440.39325 | 486.04803 | 0 | 0 | 0 | 22714.32957 | 1.19991 | 0.11999 | 8.10094 | 0.52243
8.10225 | 22265.39701 | 0.05224 | 440.20047 | 486.148 | 0 | 0 | 0 | 22704.38697 | 1.20013 | 0.12001 | 8.10225 | 0.52244
8.10394 | 22267.95703 | 0.05224 | 440.25107 | 486.24803 | 0 | 0 | 0 | 22706.99632 | 1.20041 | 0.12004 | 8.10394 | 0.52244
8.10594 | 22270.92534 | 0.05224 | 440.30975 | 486.34803 | 0 | 0 | 0 | 22710.02422 | 1.20074 | 0.12007 | 8.10594 | 0.52244
8.10775 | 22282.32622 | 0.05224 | 440.53516 | 486.44803 | 0 | 0 | 0 | 22721.64882 | 1.20105 | 0.1201 | 8.10775 | 0.52243
8.10912 | 22276.18396 | 0.05224 | 440.41373 | 486.54803 | 0 | 0 | 0 | 22715.38607 | 1.20127 | 0.12013 | 8.10912 | 0.52243
8.1105 | 22264.0112 | 0.05224 | 440.17307 | 486.648 | 0 | 0 | 0 | 22702.9726 | 1.2015 | 0.12015 | 8.1105 | 0.52244
8.11275 | 22281.30847 | 0.05224 | 440.51505 | 486.74803 | 0 | 0 | 0 | 22720.611 | 1.20188 | 0.12019 | 8.11275 | 0.52245
8.11394 | 22272.85653 | 0.05224 | 440.34793 | 486.84803 | 0 | 0 | 0 | 22711.99252 | 1.20208 | 0.12021 | 8.11394 | 0.52244
8.11562 | 22271.64507 | 0.05224 | 440.32397 | 486.94803 | 0 | 0 | 0 | 22710.75708 | 1.20236 | 0.12024 | 8.11562 | 0.52243
8.11737 | 22271.18462 | 0.05224 | 440.31488 | 487.04803 | 0 | 0 | 0 | 22710.28874 | 1.20265 | 0.12026 | 8.11737 | 0.52243
8.1195 | 22288.88869 | 0.05224 | 440.66489 | 487.148 | 0 | 0 | 0 | 22728.34102 | 1.203 | 0.1203 | 8.1195 | 0.52244
8.12094 | 22284.65527 | 0.05224 | 440.58121 | 487.24803 | 0 | 0 | 0 | 22724.02478 | 1.20324 | 0.12032 | 8.12094 | 0.52244
8.12219 | 22271.67189 | 0.05224 | 440.32452 | 487.34803 | 0 | 0 | 0 | 22710.78509 | 1.20345 | 0.12035 | 8.12219 | 0.52244
8.12437 | 22284.00856 | 0.05224 | 440.56842 | 487.44803 | 0 | 0 | 0 | 22723.36505 | 1.20382 | 0.12038 | 8.12437 | 0.52243
8.12556 | 22278.76186 | 0.05224 | 440.46469 | 487.54803 | 0 | 0 | 0 | 22718.01409 | 1.20401 | 0.1204 | 8.12556 | 0.52243
8.12725 | 22275.6356 | 0.05224 | 440.40289 | 487.648 | 0 | 0 | 0 | 22714.82748 | 1.2043 | 0.12043 | 8.12725 | 0.52244
8.12894 | 22277.64279 | 0.05224 | 440.44257 | 487.74803 | 0 | 0 | 0 | 22716.87357 | 1.20458 | 0.12046 | 8.12894 | 0.52245
8.13119 | 22295.10695 | 0.05224 | 440.78784 | 487.84803 | 0 | 0 | 0 | 22734.68157 | 1.20495 | 0.1205 | 8.13119 | 0.52245
8.13262 | 22291.46808 | 0.05224 | 440.71588 | 487.94803 | 0 | 0 | 0 | 22730.97216 | 1.20519 | 0.12052 | 8.13262 | 0.52243
8.13381 | 22278.52345 | 0.05224 | 440.45996 | 488.04803 | 0 | 0 | 0 | 22717.77136 | 1.20539 | 0.12054 | 8.13381 | 0.52243
8.136 | 22286.45086 | 0.05224 | 440.6167 | 488.148 | 0 | 0 | 0 | 22725.85459 | 1.20575 | 0.12058 | 8.136 | 0.52244
8.13737 | 22288.5713 | 0.05224 | 440.65863 | 488.24803 | 0 | 0 | 0 | 22728.01738 | 1.20598 | 0.1206 | 8.13737 | 0.52244
8.13894 | 22282.28152 | 0.05224 | 440.53427 | 488.34803 | 0 | 0 | 0 | 22721.6037 | 1.20624 | 0.12062 | 8.13894 | 0.52244
8.14056 | 22284.22463 | 0.05224 | 440.57269 | 488.44803 | 0 | 0 | 0 | 22723.58444 | 1.20651 | 0.12065 | 8.14056 | 0.52243
8.14287 | 22299.31504 | 0.05224 | 440.87103 | 488.54803 | 0 | 0 | 0 | 22738.97292 | 1.2069 | 0.12069 | 8.14287 | 0.52243
8.14437 | 22298.40904 | 0.05224 | 440.85312 | 488.648 | 0 | 0 | 0 | 22738.04868 | 1.20715 | 0.12071 | 8.14437 | 0.52244
8.14556 | 22286.22884 | 0.05224 | 440.6123 | 488.74803 | 0 | 0 | 0 | 22725.62898 | 1.20735 | 0.12073 | 8.14556 | 0.52244
8.14756 | 22290.12996 | 0.05224 | 440.68945 | 488.84803 | 0 | 0 | 0 | 22729.60758 | 1.20768 | 0.12077 | 8.14756 | 0.52244
8.14912 | 22295.40348 | 0.05224 | 440.7937 | 488.94803 | 0 | 0 | 0 | 22734.98499 | 1.20794 | 0.12079 | 8.14912 | 0.52243
8.15062 | 22287.50437 | 0.05224 | 440.63754 | 489.04803 | 0 | 0 | 0 | 22726.92976 | 1.20819 | 0.12082 | 8.15062 | 0.52243
8.15219 | 22288.48785 | 0.05224 | 440.65698 | 489.148 | 0 | 0 | 0 | 22727.93181 | 1.20845 | 0.12085 | 8.15219 | 0.52244
8.15444 | 22298.79946 | 0.05224 | 440.86084 | 489.24803 | 0 | 0 | 0 | 22738.44701 | 1.20883 | 0.12088 | 8.15444 | 0.52245
8.15606 | 22303.77644 | 0.05224 | 440.95923 | 489.34803 | 0 | 0 | 0 | 22743.52256 | 1.2091 | 0.12091 | 8.15606 | 0.52244
8.15719 | 22292.84197 | 0.05224 | 440.74307 | 489.44803 | 0 | 0 | 0 | 22732.37252 | 1.20928 | 0.12093 | 8.15719 | 0.52243
8.15906 | 22290.34603 | 0.05224 | 440.69373 | 489.54803 | 0 | 0 | 0 | 22729.82697 | 1.2096 | 0.12096 | 8.15906 | 0.52243
8.16081 | 22303.02244 | 0.05224 | 440.94434 | 489.648 | 0 | 0 | 0 | 22742.75391 | 1.20989 | 0.12099 | 8.16081 | 0.52244
8.16225 | 22292.67955 | 0.05224 | 440.73984 | 489.74803 | 0 | 0 | 0 | 22732.20604 | 1.21013 | 0.12101 | 8.16225 | 0.52245
8.16381 | 22294.15923 | 0.05224 | 440.7691 | 489.84803 | 0 | 0 | 0 | 22733.71532 | 1.21039 | 0.12104 | 8.16381 | 0.52245
8.166 | 22300.6919 | 0.05224 | 440.89825 | 489.94803 | 0 | 0 | 0 | 22740.3764 | 1.21075 | 0.12108 | 8.166 | 0.52243
8.16787 | 22313.73489 | 0.05224 | 441.15613 | 490.04803 | 0 | 0 | 0 | 22753.67678 | 1.21107 | 0.12111 | 8.16787 | 0.52243
8.16894 | 22302.20437 | 0.05224 | 440.92816 | 490.148 | 0 | 0 | 0 | 22741.91992 | 1.21124 | 0.12112 | 8.16894 | 0.52244
8.17056 | 22294.68077 | 0.05224 | 440.77942 | 490.24803 | 0 | 0 | 0 | 22734.24746 | 1.21151 | 0.12115 | 8.17056 | 0.52245
8.17256 | 22309.5119 | 0.05224 | 441.07263 | 490.34803 | 0 | 0 | 0 | 22749.37143 | 1.21185 | 0.12118 | 8.17256 | 0.52245
8.17394 | 22301.24474 | 0.05224 | 440.90918 | 490.44803 | 0 | 0 | 0 | 22740.94122 | 1.21208 | 0.12121 | 8.17394 | 0.52244
8.17556 | 22303.18934 | 0.05224 | 440.94763 | 490.54803 | 0 | 0 | 0 | 22742.92351 | 1.21235 | 0.12123 | 8.17556 | 0.52243
8.17756 | 22305.96542 | 0.05224 | 441.0025 | 490.648 | 0 | 0 | 0 | 22745.75537 | 1.21268 | 0.12127 | 8.17756 | 0.52244
8.17944 | 22317.50339 | 0.05225 | 441.23062 | 490.74803 | 0 | 0 | 0 | 22757.52001 | 1.21299 | 0.1213 | 8.17944 | 0.52245
8.18069 | 22309.50296 | 0.05224 | 441.07245 | 490.84803 | 0 | 0 | 0 | 22749.36209 | 1.2132 | 0.12132 | 8.18069 | 0.52244
8.18219 | 22299.96473 | 0.05224 | 440.88388 | 490.94803 | 0 | 0 | 0 | 22739.63576 | 1.21345 | 0.12135 | 8.18219 | 0.52243
8.18437 | 22317.78055 | 0.05224 | 441.23611 | 491.04803 | 0 | 0 | 0 | 22757.80319 | 1.21382 | 0.12138 | 8.18437 | 0.52243
8.18562 | 22307.54644 | 0.05224 | 441.03378 | 491.148 | 0 | 0 | 0 | 22747.36734 | 1.21402 | 0.1214 | 8.18562 | 0.52244
8.18725 | 22307.16348 | 0.05224 | 441.02621 | 491.24803 | 0 | 0 | 0 | 22746.9768 | 1.2143 | 0.12143 | 8.18725 | 0.52245
8.18906 | 22307.28865 | 0.05224 | 441.02869 | 491.34803 | 0 | 0 | 0 | 22747.10439 | 1.2146 | 0.12146 | 8.18906 | 0.52245
8.19112 | 22322.49528 | 0.05224 | 441.32932 | 491.44803 | 0 | 0 | 0 | 22762.61112 | 1.21494 | 0.12149 | 8.19112 | 0.52243
8.1925 | 22317.28882 | 0.05224 | 441.22638 | 491.54803 | 0 | 0 | 0 | 22757.30062 | 1.21517 | 0.12152 | 8.1925 | 0.52243
8.19381 | 22305.2755 | 0.05224 | 440.98889 | 491.648 | 0 | 0 | 0 | 22745.05052 | 1.21539 | 0.12154 | 8.19381 | 0.52244
8.19606 | 22319.80264 | 0.05224 | 441.27609 | 491.74803 | 0 | 0 | 0 | 22759.86484 | 1.21576 | 0.12158 | 8.19606 | 0.52244
8.19725 | 22312.87211 | 0.05224 | 441.13907 | 491.84803 | 0 | 0 | 0 | 22752.79766 | 1.21596 | 0.1216 | 8.19725 | 0.52245
8.19894 | 22313.43687 | 0.05224 | 441.15024 | 491.94803 | 0 | 0 | 0 | 22753.37336 | 1.21624 | 0.12162 | 8.19894 | 0.52243
8.20069 | 22311.77092 | 0.05224 | 441.11731 | 492.04803 | 0 | 0 | 0 | 22751.67425 | 1.21653 | 0.12165 | 8.20069 | 0.52243
8.20287 | 22328.63605 | 0.05224 | 441.45074 | 492.148 | 0 | 0 | 0 | 22768.87232 | 1.2169 | 0.12169 | 8.20287 | 0.52244
8.20431 | 22325.21325 | 0.05224 | 441.38306 | 492.24803 | 0 | 0 | 0 | 22765.38229 | 1.21714 | 0.12171 | 8.20431 | 0.52245
8.2055 | 22312.00486 | 0.05224 | 441.12192 | 492.34803 | 0 | 0 | 0 | 22751.91387 | 1.21734 | 0.12173 | 8.2055 | 0.52244
8.20769 | 22320.7444 | 0.05224 | 441.29471 | 492.44803 | 0 | 0 | 0 | 22760.82487 | 1.2177 | 0.12177 | 8.20769 | 0.52243
8.20906 | 22321.1512 | 0.05224 | 441.30273 | 492.54803 | 0 | 0 | 0 | 22761.24031 | 1.21793 | 0.12179 | 8.20906 | 0.52243
8.21062 | 22318.3915 | 0.05224 | 441.2482 | 492.648 | 0 | 0 | 0 | 22758.42558 | 1.21819 | 0.12182 | 8.21062 | 0.52244
8.21225 | 22315.69439 | 0.05225 | 441.19485 | 492.74803 | 0 | 0 | 0 | 22755.67463 | 1.21846 | 0.12185 | 8.21225 | 0.52245
8.2145 | 22332.55357 | 0.05224 | 441.52817 | 492.84803 | 0 | 0 | 0 | 22772.86647 | 1.21884 | 0.12188 | 8.2145 | 0.52244
8.21594 | 22329.62549 | 0.05224 | 441.47031 | 492.94803 | 0 | 0 | 0 | 22769.88058 | 1.21908 | 0.12191 | 8.21594 | 0.52243
8.21712 | 22318.38107 | 0.05224 | 441.24799 | 493.04803 | 0 | 0 | 0 | 22758.41469 | 1.21927 | 0.12193 | 8.21712 | 0.52243
8.21925 | 22323.96901 | 0.05224 | 441.35846 | 493.148 | 0 | 0 | 0 | 22764.11262 | 1.21963 | 0.12196 | 8.21925 | 0.52244
8.22075 | 22328.6733 | 0.05224 | 441.45148 | 493.24803 | 0 | 0 | 0 | 22768.90966 | 1.21988 | 0.12199 | 8.22075 | 0.52245
8.22231 | 22325.64539 | 0.05224 | 441.3916 | 493.34803 | 0 | 0 | 0 | 22765.82263 | 1.22014 | 0.12201 | 8.22231 | 0.52245
8.22381 | 22321.28233 | 0.05224 | 441.30533 | 493.44803 | 0 | 0 | 0 | 22761.37413 | 1.22039 | 0.12204 | 8.22381 | 0.52243
8.22606 | 22334.78278 | 0.05224 | 441.57227 | 493.54803 | 0 | 0 | 0 | 22775.13974 | 1.22076 | 0.12208 | 8.22606 | 0.52243
8.22775 | 22339.10561 | 0.05224 | 441.65771 | 493.648 | 0 | 0 | 0 | 22779.54778 | 1.22105 | 0.1221 | 8.22775 | 0.52244
8.22894 | 22327.47078 | 0.05224 | 441.4277 | 493.74803 | 0 | 0 | 0 | 22767.68356 | 1.22124 | 0.12212 | 8.22894 | 0.52244
8.23087 | 22328.09365 | 0.05224 | 441.44 | 493.84803 | 0 | 0 | 0 | 22768.31839 | 1.22157 | 0.12216 | 8.23087 | 0.52244
8.23244 | 22335.83629 | 0.05224 | 441.59308 | 493.94803 | 0 | 0 | 0 | 22776.21491 | 1.22183 | 0.12218 | 8.23244 | 0.52243
8.234 | 22328.71354 | 0.05224 | 441.45227 | 494.04803 | 0 | 0 | 0 | 22768.95167 | 1.22209 | 0.12221 | 8.234 | 0.52243
8.23556 | 22329.18143 | 0.05224 | 441.46152 | 494.148 | 0 | 0 | 0 | 22769.42779 | 1.22235 | 0.12223 | 8.23556 | 0.52244
8.23781 | 22340.64341 | 0.05224 | 441.68811 | 494.24803 | 0 | 0 | 0 | 22781.11619 | 1.22272 | 0.12227 | 8.23781 | 0.52245
8.23944 | 22343.27793 | 0.05224 | 441.7402 | 494.34803 | 0 | 0 | 0 | 22783.80334 | 1.22299 | 0.1223 | 8.23944 | 0.52245
8.24056 | 22331.80404 | 0.05224 | 441.51337 | 494.44803 | 0 | 0 | 0 | 22772.1025 | 1.22318 | 0.12232 | 8.24056 | 0.52243
8.24237 | 22328.74185 | 0.05224 | 441.45282 | 494.54803 | 0 | 0 | 0 | 22768.97968 | 1.22348 | 0.12235 | 8.24237 | 0.52243
8.24412 | 22341.67904 | 0.05224 | 441.70859 | 494.648 | 0 | 0 | 0 | 22782.17269 | 1.22377 | 0.12238 | 8.24412 | 0.52244
8.24569 | 22333.30011 | 0.05224 | 441.54294 | 494.74803 | 0 | 0 | 0 | 22773.6289 | 1.22403 | 0.1224 | 8.24569 | 0.52245
8.24725 | 22335.2924 | 0.05224 | 441.58234 | 494.84803 | 0 | 0 | 0 | 22775.65943 | 1.2243 | 0.12243 | 8.24725 | 0.52244
8.24937 | 22341.92491 | 0.05224 | 441.71347 | 494.94803 | 0 | 0 | 0 | 22782.4232 | 1.22465 | 0.12246 | 8.24937 | 0.52243
8.25106 | 22347.41896 | 0.05224 | 441.82208 | 495.04803 | 0 | 0 | 0 | 22788.02467 | 1.22493 | 0.12249 | 8.25106 | 0.52243
8.25225 | 22338.28455 | 0.05224 | 441.64148 | 495.148 | 0 | 0 | 0 | 22778.71067 | 1.22513 | 0.12251 | 8.25225 | 0.52244
8.254 | 22334.41621 | 0.05224 | 441.565 | 495.24803 | 0 | 0 | 0 | 22774.76631 | 1.22542 | 0.12254 | 8.254 | 0.52244
8.25594 | 22349.2831 | 0.05224 | 441.85895 | 495.34803 | 0 | 0 | 0 | 22789.92606 | 1.22574 | 0.12257 | 8.25594 | 0.52244
8.25725 | 22338.43654 | 0.05224 | 441.6445 | 495.44803 | 0 | 0 | 0 | 22778.86627 | 1.22596 | 0.1226 | 8.25725 | 0.52243
8.25887 | 22339.2725 | 0.05224 | 441.66101 | 495.54803 | 0 | 0 | 0 | 22779.71894 | 1.22623 | 0.12262 | 8.25887 | 0.52243
8.26094 | 22344.34634 | 0.05224 | 441.76132 | 495.648 | 0 | 0 | 0 | 22784.89252 | 1.22658 | 0.12266 | 8.26094 | 0.52244
8.26275 | 22355.55202 | 0.05224 | 441.98288 | 495.74803 | 0 | 0 | 0 | 22796.31951 | 1.22688 | 0.12269 | 8.26275 | 0.52245
8.264 | 22347.77063 | 0.05224 | 441.82904 | 495.84803 | 0 | 0 | 0 | 22788.3841 | 1.22709 | 0.12271 | 8.264 | 0.52245
8.26556 | 22339.63758 | 0.05224 | 441.66824 | 495.94803 | 0 | 0 | 0 | 22780.09081 | 1.22735 | 0.12273 | 8.26556 | 0.52243
8.26769 | 22355.1929 | 0.05224 | 441.97577 | 496.04803 | 0 | 0 | 0 | 22795.9523 | 1.2277 | 0.12277 | 8.26769 | 0.52243
8.269 | 22345.90799 | 0.05224 | 441.79221 | 496.148 | 0 | 0 | 0 | 22786.48427 | 1.22792 | 0.12279 | 8.269 | 0.52244
8.27062 | 22347.57245 | 0.05224 | 441.8251 | 496.24803 | 0 | 0 | 0 | 22788.18182 | 1.22819 | 0.12282 | 8.27062 | 0.52245
8.27244 | 22346.13746 | 0.05224 | 441.79675 | 496.34803 | 0 | 0 | 0 | 22786.71922 | 1.22849 | 0.12285 | 8.27244 | 0.52245
8.2745 | 22362.29479 | 0.05224 | 442.11618 | 496.44803 | 0 | 0 | 0 | 22803.19531 | 1.22884 | 0.12288 | 8.2745 | 0.52243
8.27581 | 22355.87835 | 0.05224 | 441.98932 | 496.54803 | 0 | 0 | 0 | 22796.65093 | 1.22906 | 0.12291 | 8.27581 | 0.52243
8.27712 | 22343.73689 | 0.05224 | 441.74927 | 496.648 | 0 | 0 | 0 | 22784.27013 | 1.22927 | 0.12293 | 8.27712 | 0.52244
8.27937 | 22358.9927 | 0.05225 | 442.0509 | 496.74803 | 0 | 0 | 0 | 22799.82665 | 1.22965 | 0.12296 | 8.27937 | 0.52245
8.28062 | 22350.87603 | 0.05225 | 441.89044 | 496.84803 | 0 | 0 | 0 | 22791.55048 | 1.22986 | 0.12299 | 8.28062 | 0.52245
8.28237 | 22353.13356 | 0.05224 | 441.93506 | 496.94803 | 0 | 0 | 0 | 22793.85331 | 1.23015 | 0.12301 | 8.28237 | 0.52243
8.28406 | 22351.37224 | 0.05224 | 441.90024 | 497.04803 | 0 | 0 | 0 | 22792.05617 | 1.23043 | 0.12304 | 8.28406 | 0.52243
8.28612 | 22366.19443 | 0.05224 | 442.19327 | 497.148 | 0 | 0 | 0 | 22807.1708 | 1.23077 | 0.12308 | 8.28612 | 0.52244
8.28756 | 22360.85534 | 0.05225 | 442.08774 | 497.24803 | 0 | 0 | 0 | 22801.72648 | 1.23101 | 0.1231 | 8.28756 | 0.52245
8.28881 | 22349.40976 | 0.05225 | 441.86145 | 497.34803 | 0 | 0 | 0 | 22790.0552 | 1.23122 | 0.12312 | 8.28881 | 0.52245
8.29106 | 22360.58414 | 0.05224 | 442.08237 | 497.44803 | 0 | 0 | 0 | 22801.44952 | 1.2316 | 0.12316 | 8.29106 | 0.52244
8.29237 | 22358.87945 | 0.05224 | 442.04865 | 497.54803 | 0 | 0 | 0 | 22799.71151 | 1.23182 | 0.12318 | 8.29237 | 0.52243
8.294 | 22357.06151 | 0.05224 | 442.01273 | 497.648 | 0 | 0 | 0 | 22797.85836 | 1.23209 | 0.12321 | 8.294 | 0.52244
8.29556 | 22353.6849 | 0.05224 | 441.94595 | 497.74803 | 0 | 0 | 0 | 22794.41501 | 1.23235 | 0.12323 | 8.29556 | 0.52245
8.29781 | 22369.35347 | 0.05224 | 442.25574 | 497.84803 | 0 | 0 | 0 | 22810.39164 | 1.23272 | 0.12327 | 8.29781 | 0.52245
8.29931 | 22369.71855 | 0.05224 | 442.26297 | 497.94803 | 0 | 0 | 0 | 22810.76508 | 1.23297 | 0.1233 | 8.29931 | 0.52243
8.3005 | 22356.04078 | 0.05224 | 441.99252 | 498.04803 | 0 | 0 | 0 | 22796.81742 | 1.23317 | 0.12332 | 8.3005 | 0.52243
8.30269 | 22363.74915 | 0.05224 | 442.14493 | 498.148 | 0 | 0 | 0 | 22804.67815 | 1.23353 | 0.12335 | 8.30269 | 0.52244
8.304 | 22363.7864 | 0.05225 | 442.14566 | 498.24803 | 0 | 0 | 0 | 22804.71549 | 1.23375 | 0.12338 | 8.304 | 0.52245
8.30562 | 22361.30238 | 0.05224 | 442.09656 | 498.34803 | 0 | 0 | 0 | 22802.18238 | 1.23402 | 0.1234 | 8.30562 | 0.52245
8.30719 | 22360.43364 | 0.05224 | 442.07938 | 498.44803 | 0 | 0 | 0 | 22801.29704 | 1.23428 | 0.12343 | 8.30719 | 0.52244
8.3095 | 22374.50033 | 0.05224 | 442.35748 | 498.54803 | 0 | 0 | 0 | 22815.64147 | 1.23467 | 0.12347 | 8.3095 | 0.52243
8.31106 | 22377.038 | 0.05224 | 442.40765 | 498.648 | 0 | 0 | 0 | 22818.22903 | 1.23493 | 0.12349 | 8.31106 | 0.52244
8.31212 | 22362.90723 | 0.05224 | 442.1283 | 498.74803 | 0 | 0 | 0 | 22803.81925 | 1.23511 | 0.12351 | 8.31212 | 0.52245
8.31419 | 22364.96061 | 0.05224 | 442.16888 | 498.84803 | 0 | 0 | 0 | 22805.91358 | 1.23545 | 0.12355 | 8.31419 | 0.52245
8.31575 | 22372.75094 | 0.05224 | 442.32291 | 498.94803 | 0 | 0 | 0 | 22813.85678 | 1.23571 | 0.12357 | 8.31575 | 0.52244
8.31737 | 22367.54 | 0.05224 | 442.21988 | 499.04803 | 0 | 0 | 0 | 22808.54316 | 1.23598 | 0.1236 | 8.31737 | 0.52243
8.31894 | 22368.29251 | 0.05224 | 442.23477 | 499.148 | 0 | 0 | 0 | 22809.31025 | 1.23624 | 0.12362 | 8.31894 | 0.52244
8.32112 | 22378.11089 | 0.05224 | 442.42886 | 499.24803 | 0 | 0 | 0 | 22819.32287 | 1.23661 | 0.12366 | 8.32112 | 0.52245
8.32269 | 22380.22089 | 0.05224 | 442.47058 | 499.34803 | 0 | 0 | 0 | 22821.47477 | 1.23687 | 0.12369 | 8.32269 | 0.52245
8.32387 | 22370.39357 | 0.05224 | 442.27631 | 499.44803 | 0 | 0 | 0 | 22811.45281 | 1.23707 | 0.12371 | 8.32387 | 0.52243
8.32581 | 22369.56358 | 0.05224 | 442.25989 | 499.54803 | 0 | 0 | 0 | 22810.60637 | 1.23739 | 0.12374 | 8.32581 | 0.52243
8.3275 | 22381.0941 | 0.05224 | 442.48785 | 499.648 | 0 | 0 | 0 | 22822.36478 | 1.23767 | 0.12377 | 8.3275 | 0.52245
8.329 | 22372.30241 | 0.05225 | 442.31403 | 499.74803 | 0 | 0 | 0 | 22813.39932 | 1.23792 | 0.12379 | 8.329 | 0.52245
8.33056 | 22373.07429 | 0.05224 | 442.32932 | 499.84803 | 0 | 0 | 0 | 22814.18664 | 1.23818 | 0.12382 | 8.33056 | 0.52245
8.33275 | 22379.24039 | 0.05224 | 442.4512 | 499.94803 | 0 | 0 | 0 | 22820.47429 | 1.23855 | 0.12385 | 8.33275 | 0.52244
8.33444 | 22388.50594 | 0.05224 | 442.6344 | 500.04803 | 0 | 0 | 0 | 22829.9221 | 1.23883 | 0.12388 | 8.33444 | 0.52243
8.33562 | 22376.82641 | 0.05224 | 442.40347 | 500.148 | 0 | 0 | 0 | 22818.01275 | 1.23902 | 0.1239 | 8.33562 | 0.52244
8.33737 | 22372.29049 | 0.05224 | 442.31381 | 500.24803 | 0 | 0 | 0 | 22813.38687 | 1.23932 | 0.12393 | 8.33737 | 0.52245
8.33925 | 22386.49726 | 0.05224 | 442.5947 | 500.34803 | 0 | 0 | 0 | 22827.87445 | 1.23963 | 0.12396 | 8.33925 | 0.52245
8.34056 | 22374.93247 | 0.05224 | 442.36603 | 500.44803 | 0 | 0 | 0 | 22816.0818 | 1.23985 | 0.12398 | 8.34056 | 0.52244
8.34225 | 22377.92164 | 0.05224 | 442.42514 | 500.54803 | 0 | 0 | 0 | 22819.12994 | 1.24013 | 0.12401 | 8.34225 | 0.52243
8.34425 | 22380.45335 | 0.05224 | 442.47519 | 500.648 | 0 | 0 | 0 | 22821.71128 | 1.24046 | 0.12405 | 8.34425 | 0.52244
8.34619 | 22393.9985 | 0.05224 | 442.74298 | 500.74803 | 0 | 0 | 0 | 22835.52357 | 1.24078 | 0.12408 | 8.34619 | 0.52245
8.34731 | 22385.41692 | 0.05224 | 442.57333 | 500.84803 | 0 | 0 | 0 | 22826.77283 | 1.24097 | 0.1241 | 8.34731 | 0.52245
8.34887 | 22374.99952 | 0.05224 | 442.36737 | 500.94803 | 0 | 0 | 0 | 22816.15027 | 1.24123 | 0.12412 | 8.34887 | 0.52244
8.35094 | 22390.79326 | 0.05224 | 442.67963 | 501.04803 | 0 | 0 | 0 | 22832.25449 | 1.24158 | 0.12416 | 8.35094 | 0.52243
8.35219 | 22381.75571 | 0.05224 | 442.50095 | 501.148 | 0 | 0 | 0 | 22823.03852 | 1.24178 | 0.12418 | 8.35219 | 0.52244
8.35394 | 22384.56309 | 0.05224 | 442.55643 | 501.24803 | 0 | 0 | 0 | 22825.90149 | 1.24208 | 0.12421 | 8.35394 | 0.52245
8.35594 | 22387.7728 | 0.05224 | 442.6199 | 501.34803 | 0 | 0 | 0 | 22829.17524 | 1.24241 | 0.12424 | 8.35594 | 0.52245
8.35775 | 22399.3957 | 0.05224 | 442.8497 | 501.44803 | 0 | 0 | 0 | 22841.02701 | 1.24271 | 0.12427 | 8.35775 | 0.52243
8.35912 | 22393.09251 | 0.05224 | 442.72507 | 501.54803 | 0 | 0 | 0 | 22834.59932 | 1.24294 | 0.12429 | 8.35912 | 0.52244
8.3605 | 22381.22821 | 0.05224 | 442.49051 | 501.648 | 0 | 0 | 0 | 22822.50171 | 1.24317 | 0.12432 | 8.3605 | 0.52244
8.36275 | 22397.73571 | 0.05224 | 442.81686 | 501.74803 | 0 | 0 | 0 | 22839.33412 | 1.24355 | 0.12435 | 8.36275 | 0.52245
8.36394 | 22389.62203 | 0.05224 | 442.65646 | 501.84803 | 0 | 0 | 0 | 22831.06106 | 1.24374 | 0.12437 | 8.36394 | 0.52245
8.36562 | 22388.22877 | 0.05224 | 442.62891 | 501.94803 | 0 | 0 | 0 | 22829.64047 | 1.24402 | 0.1244 | 8.36562 | 0.52243
8.36737 | 22387.33172 | 0.05224 | 442.61118 | 502.04803 | 0 | 0 | 0 | 22828.72556 | 1.24432 | 0.12443 | 8.36737 | 0.52243
8.3695 | 22405.54839 | 0.05224 | 442.97134 | 502.148 | 0 | 0 | 0 | 22847.30065 | 1.24467 | 0.12447 | 8.3695 | 0.52244
8.37094 | 22401.00503 | 0.05224 | 442.8815 | 502.24803 | 0 | 0 | 0 | 22842.66855 | 1.24491 | 0.12449 | 8.37094 | 0.52245
8.37219 | 22387.40921 | 0.05224 | 442.6127 | 502.34803 | 0 | 0 | 0 | 22828.80336 | 1.24512 | 0.12451 | 8.37219 | 0.52245
8.37437 | 22400.05285 | 0.05224 | 442.86267 | 502.44803 | 0 | 0 | 0 | 22841.69763 | 1.24548 | 0.12455 | 8.37437 | 0.52243
8.37562 | 22393.54402 | 0.05224 | 442.73401 | 502.54803 | 0 | 0 | 0 | 22835.05989 | 1.24569 | 0.12457 | 8.37562 | 0.52243
8.37725 | 22390.60849 | 0.05224 | 442.67596 | 502.648 | 0 | 0 | 0 | 22832.06622 | 1.24596 | 0.1246 | 8.37725 | 0.52244
8.379 | 22392.62909 | 0.05224 | 442.71591 | 502.74803 | 0 | 0 | 0 | 22834.12631 | 1.24625 | 0.12463 | 8.379 | 0.52245
8.38119 | 22409.95318 | 0.05224 | 443.05841 | 502.84803 | 0 | 0 | 0 | 22851.79272 | 1.24662 | 0.12466 | 8.38119 | 0.52245
8.38262 | 22406.13848 | 0.05224 | 442.983 | 502.94803 | 0 | 0 | 0 | 22847.90281 | 1.24686 | 0.12469 | 8.38262 | 0.52244
8.38381 | 22392.44431 | 0.05224 | 442.71225 | 503.04803 | 0 | 0 | 0 | 22833.93804 | 1.24706 | 0.12471 | 8.38381 | 0.52244
8.386 | 22400.46263 | 0.05224 | 442.87079 | 503.148 | 0 | 0 | 0 | 22842.11463 | 1.24742 | 0.12474 | 8.386 | 0.52244
8.38737 | 22401.99447 | 0.05224 | 442.90106 | 503.24803 | 0 | 0 | 0 | 22843.67681 | 1.24765 | 0.12476 | 8.38737 | 0.52245
8.38894 | 22396.29626 | 0.05224 | 442.78842 | 503.34803 | 0 | 0 | 0 | 22837.86685 | 1.24791 | 0.12479 | 8.38894 | 0.52245
8.39056 | 22398.07844 | 0.05224 | 442.82364 | 503.44803 | 0 | 0 | 0 | 22839.68421 | 1.24818 | 0.12482 | 8.39056 | 0.52243
8.39287 | 22412.99003 | 0.05224 | 443.11847 | 503.54803 | 0 | 0 | 0 | 22854.88909 | 1.24857 | 0.12486 | 8.39287 | 0.52243
8.39437 | 22412.23007 | 0.05224 | 443.10342 | 503.648 | 0 | 0 | 0 | 22854.11422 | 1.24882 | 0.12488 | 8.39437 | 0.52244
8.3955 | 22400.24805 | 0.05224 | 442.86655 | 503.74803 | 0 | 0 | 0 | 22841.89679 | 1.249 | 0.1249 | 8.3955 | 0.52245
8.39756 | 22404.1909 | 0.05224 | 442.94449 | 503.84803 | 0 | 0 | 0 | 22845.9174 | 1.24935 | 0.12493 | 8.39756 | 0.52245
8.39906 | 22409.76244 | 0.05224 | 443.05466 | 503.94803 | 0 | 0 | 0 | 22851.59822 | 1.2496 | 0.12496 | 8.39906 | 0.52244
8.40062 | 22402.31782 | 0.05224 | 442.90747 | 504.04803 | 0 | 0 | 0 | 22844.00668 | 1.24986 | 0.12499 | 8.40062 | 0.52243
8.40219 | 22402.81254 | 0.05224 | 442.91724 | 504.148 | 0 | 0 | 0 | 22844.51081 | 1.25012 | 0.12501 | 8.40219 | 0.52245
8.40444 | 22413.96755 | 0.05225 | 443.13779 | 504.24803 | 0 | 0 | 0 | 22855.88646 | 1.25049 | 0.12505 | 8.40444 | 0.52245
8.40606 | 22419.1159 | 0.05224 | 443.23956 | 504.34803 | 0 | 0 | 0 | 22861.13628 | 1.25076 | 0.12508 | 8.40606 | 0.52245
8.40719 | 22408.43624 | 0.05224 | 443.02844 | 504.44803 | 0 | 0 | 0 | 22850.24609 | 1.25095 | 0.1251 | 8.40719 | 0.52244
8.40912 | 22406.07589 | 0.05224 | 442.98175 | 504.54803 | 0 | 0 | 0 | 22847.83902 | 1.25127 | 0.12513 | 8.40912 | 0.52243
8.41081 | 22417.87165 | 0.05224 | 443.21497 | 504.648 | 0 | 0 | 0 | 22859.86661 | 1.25156 | 0.12516 | 8.41081 | 0.52245
8.41225 | 22407.60177 | 0.05224 | 443.01193 | 504.74803 | 0 | 0 | 0 | 22849.39498 | 1.2518 | 0.12518 | 8.41225 | 0.52245
8.41387 | 22409.38842 | 0.05225 | 443.04724 | 504.84803 | 0 | 0 | 0 | 22851.21701 | 1.25207 | 0.12521 | 8.41387 | 0.52245
8.41606 | 22415.77804 | 0.05224 | 443.17358 | 504.94803 | 0 | 0 | 0 | 22857.73183 | 1.25243 | 0.12524 | 8.41606 | 0.52244
8.41787 | 22427.4382 | 0.05224 | 443.40411 | 505.04803 | 0 | 0 | 0 | 22869.62251 | 1.25273 | 0.12527 | 8.41787 | 0.52243
8.41894 | 22414.78413 | 0.05224 | 443.15393 | 505.148 | 0 | 0 | 0 | 22856.7189 | 1.25291 | 0.12529 | 8.41894 | 0.52244
8.42056 | 22407.43041 | 0.05225 | 443.00854 | 505.24803 | 0 | 0 | 0 | 22849.22071 | 1.25318 | 0.12532 | 8.42056 | 0.52245
8.42256 | 22421.96798 | 0.05225 | 443.29596 | 505.34803 | 0 | 0 | 0 | 22864.04438 | 1.25351 | 0.12535 | 8.42256 | 0.52245
8.42394 | 22413.04964 | 0.05224 | 443.11963 | 505.44803 | 0 | 0 | 0 | 22854.94977 | 1.25374 | 0.12537 | 8.42394 | 0.52244
8.42562 | 22415.36826 | 0.05224 | 443.16547 | 505.54803 | 0 | 0 | 0 | 22857.31483 | 1.25402 | 0.1254 | 8.42562 | 0.52244
8.42762 | 22418.0609 | 0.05224 | 443.21872 | 505.648 | 0 | 0 | 0 | 22860.05955 | 1.25436 | 0.12544 | 8.42762 | 0.52245
8.42944 | 22428.75397 | 0.05225 | 443.43011 | 505.74803 | 0 | 0 | 0 | 22870.96375 | 1.25466 | 0.12547 | 8.42944 | 0.52245
8.43069 | 22421.75043 | 0.05225 | 443.29166 | 505.84803 | 0 | 0 | 0 | 22863.82187 | 1.25487 | 0.12549 | 8.43069 | 0.52245
8.43219 | 22412.56386 | 0.05224 | 443.11005 | 505.94803 | 0 | 0 | 0 | 22854.45497 | 1.25512 | 0.12551 | 8.43219 | 0.52244
8.43437 | 22429.49158 | 0.05224 | 443.4447 | 506.04803 | 0 | 0 | 0 | 22871.71683 | 1.25548 | 0.12555 | 8.43437 | 0.52243
8.43562 | 22420.25286 | 0.05224 | 443.26205 | 506.148 | 0 | 0 | 0 | 22862.29547 | 1.25569 | 0.12557 | 8.43562 | 0.52245
8.43725 | 22419.70003 | 0.05225 | 443.25113 | 506.24803 | 0 | 0 | 0 | 22861.73221 | 1.25596 | 0.1256 | 8.43725 | 0.52245
8.43906 | 22420.17686 | 0.05225 | 443.26056 | 506.34803 | 0 | 0 | 0 | 22862.21768 | 1.25626 | 0.12563 | 8.43906 | 0.52245
8.44119 | 22436.90938 | 0.05224 | 443.59137 | 506.44803 | 0 | 0 | 0 | 22879.28037 | 1.25662 | 0.12566 | 8.44119 | 0.52244
8.4425 | 22430.81182 | 0.05224 | 443.47079 | 506.54803 | 0 | 0 | 0 | 22873.06274 | 1.25684 | 0.12568 | 8.4425 | 0.52243
8.44381 | 22419.29322 | 0.05224 | 443.24307 | 506.648 | 0 | 0 | 0 | 22861.31677 | 1.25706 | 0.12571 | 8.44381 | 0.52244
8.446 | 22433.36737 | 0.05224 | 443.52133 | 506.74803 | 0 | 0 | 0 | 22875.66898 | 1.25742 | 0.12574 | 8.446 | 0.52245
8.44725 | 22426.08517 | 0.05224 | 443.37735 | 506.84803 | 0 | 0 | 0 | 22868.24237 | 1.25763 | 0.12576 | 8.44725 | 0.52245
8.44894 | 22427.57231 | 0.05224 | 443.40677 | 506.94803 | 0 | 0 | 0 | 22869.75943 | 1.25791 | 0.12579 | 8.44894 | 0.52244
8.45069 | 22425.36247 | 0.05224 | 443.36307 | 507.04803 | 0 | 0 | 0 | 22867.5064 | 1.2582 | 0.12582 | 8.45069 | 0.52243
8.45287 | 22441.6703 | 0.05224 | 443.68549 | 507.148 | 0 | 0 | 0 | 22884.13498 | 1.25857 | 0.12586 | 8.45287 | 0.52244
8.45425 | 22438.46804 | 0.05224 | 443.62216 | 507.24803 | 0 | 0 | 0 | 22880.86901 | 1.2588 | 0.12588 | 8.45425 | 0.52245
8.4555 | 22424.45052 | 0.05224 | 443.34503 | 507.34803 | 0 | 0 | 0 | 22866.57593 | 1.259 | 0.1259 | 8.4555 | 0.52245
8.45769 | 22433.87997 | 0.05224 | 443.53146 | 507.44803 | 0 | 0 | 0 | 22876.19178 | 1.25937 | 0.12594 | 8.45769 | 0.52244
8.45906 | 22433.85166 | 0.05224 | 443.53091 | 507.54803 | 0 | 0 | 0 | 22876.16222 | 1.2596 | 0.12596 | 8.45906 | 0.52243
8.46062 | 22430.83119 | 0.05224 | 443.47119 | 507.648 | 0 | 0 | 0 | 22873.08297 | 1.25986 | 0.12599 | 8.46062 | 0.52244
8.46225 | 22428.53194 | 0.05225 | 443.42572 | 507.74803 | 0 | 0 | 0 | 22870.73813 | 1.26013 | 0.12601 | 8.46225 | 0.52245
8.4645 | 22444.73696 | 0.05225 | 443.74612 | 507.84803 | 0 | 0 | 0 | 22887.26246 | 1.2605 | 0.12605 | 8.4645 | 0.52245
8.46594 | 22441.72245 | 0.05224 | 443.68652 | 507.94803 | 0 | 0 | 0 | 22884.18788 | 1.26074 | 0.12607 | 8.46594 | 0.52244
8.46719 | 22429.7002 | 0.05224 | 443.44882 | 508.04803 | 0 | 0 | 0 | 22871.92844 | 1.26095 | 0.1261 | 8.46719 | 0.52244
8.46925 | 22435.57721 | 0.05224 | 443.56503 | 508.148 | 0 | 0 | 0 | 22877.92201 | 1.2613 | 0.12613 | 8.46925 | 0.52245
8.47075 | 22439.77636 | 0.05225 | 443.64804 | 508.24803 | 0 | 0 | 0 | 22882.20403 | 1.26155 | 0.12615 | 8.47075 | 0.52245
8.47231 | 22436.54281 | 0.05225 | 443.58411 | 508.34803 | 0 | 0 | 0 | 22878.90694 | 1.26181 | 0.12618 | 8.47231 | 0.52245
8.47381 | 22432.53738 | 0.05224 | 443.50491 | 508.44803 | 0 | 0 | 0 | 22874.82254 | 1.26206 | 0.12621 | 8.47381 | 0.52244
8.47612 | 22446.10041 | 0.05224 | 443.77307 | 508.54803 | 0 | 0 | 0 | 22888.65194 | 1.26244 | 0.12624 | 8.47612 | 0.52244
8.47775 | 22449.44572 | 0.05224 | 443.8392 | 508.648 | 0 | 0 | 0 | 22892.06417 | 1.26271 | 0.12627 | 8.47775 | 0.52244
8.47887 | 22437.79898 | 0.05225 | 443.60895 | 508.74803 | 0 | 0 | 0 | 22880.1875 | 1.2629 | 0.12629 | 8.47887 | 0.52245
8.48087 | 22439.4843 | 0.05225 | 443.64227 | 508.84803 | 0 | 0 | 0 | 22881.90528 | 1.26323 | 0.12632 | 8.48087 | 0.52245
8.48237 | 22446.29711 | 0.05224 | 443.77695 | 508.94803 | 0 | 0 | 0 | 22888.85266 | 1.26348 | 0.12635 | 8.48237 | 0.52244
8.484 | 22439.30399 | 0.05224 | 443.6387 | 509.04803 | 0 | 0 | 0 | 22881.72168 | 1.26375 | 0.12638 | 8.484 | 0.52244
8.48556 | 22440.07289 | 0.05224 | 443.6539 | 509.148 | 0 | 0 | 0 | 22882.50588 | 1.26401 | 0.1264 | 8.48556 | 0.52244
8.48781 | 22451.28304 | 0.05225 | 443.87555 | 509.24803 | 0 | 0 | 0 | 22893.93755 | 1.26439 | 0.12644 | 8.48781 | 0.52245
8.48937 | 22454.49573 | 0.05225 | 443.93906 | 509.34803 | 0 | 0 | 0 | 22897.21285 | 1.26465 | 0.12646 | 8.48937 | 0.52245
8.49056 | 22443.9472 | 0.05224 | 443.7305 | 509.44803 | 0 | 0 | 0 | 22886.45647 | 1.26485 | 0.12648 | 8.49056 | 0.52244
8.49231 | 22440.72407 | 0.05224 | 443.66678 | 509.54803 | 0 | 0 | 0 | 22883.17028 | 1.26514 | 0.12651 | 8.49231 | 0.52243
8.49412 | 22453.52119 | 0.05224 | 443.9198 | 509.648 | 0 | 0 | 0 | 22896.22015 | 1.26544 | 0.12654 | 8.49412 | 0.52244
8.49562 | 22445.59526 | 0.05224 | 443.76309 | 509.74803 | 0 | 0 | 0 | 22888.13691 | 1.26569 | 0.12657 | 8.49562 | 0.52245
8.49725 | 22447.63672 | 0.05224 | 443.80344 | 509.84803 | 0 | 0 | 0 | 22890.21879 | 1.26596 | 0.1266 | 8.49725 | 0.52245
8.49937 | 22453.84604 | 0.05224 | 443.92621 | 509.94803 | 0 | 0 | 0 | 22896.55157 | 1.26632 | 0.12663 | 8.49937 | 0.52244
8.50106 | 22459.48911 | 0.05224 | 444.03778 | 510.04803 | 0 | 0 | 0 | 22902.30552 | 1.2666 | 0.12666 | 8.50106 | 0.52243
8.50225 | 22450.33234 | 0.05224 | 443.85675 | 510.148 | 0 | 0 | 0 | 22892.96818 | 1.2668 | 0.12668 | 8.50225 | 0.52244
8.504 | 22446.2837 | 0.05225 | 443.7767 | 510.24803 | 0 | 0 | 0 | 22888.83865 | 1.26709 | 0.12671 | 8.504 | 0.52245
8.50594 | 22460.85256 | 0.05224 | 444.06473 | 510.34803 | 0 | 0 | 0 | 22903.69499 | 1.26741 | 0.12674 | 8.50594 | 0.52245
8.50725 | 22450.04475 | 0.05224 | 443.85104 | 510.44803 | 0 | 0 | 0 | 22892.6741 | 1.26763 | 0.12676 | 8.50725 | 0.52244
8.50887 | 22450.71232 | 0.05224 | 443.86426 | 510.54803 | 0 | 0 | 0 | 22893.35562 | 1.2679 | 0.12679 | 8.50887 | 0.52243
8.511 | 22455.85173 | 0.05224 | 443.96585 | 510.648 | 0 | 0 | 0 | 22898.5961 | 1.26825 | 0.12683 | 8.511 | 0.52244
8.51281 | 22466.74597 | 0.05224 | 444.18124 | 510.74803 | 0 | 0 | 0 | 22909.70568 | 1.26856 | 0.12686 | 8.51281 | 0.52245
8.514 | 22457.86637 | 0.05225 | 444.00571 | 510.84803 | 0 | 0 | 0 | 22900.64997 | 1.26875 | 0.12688 | 8.514 | 0.52245
8.51562 | 22449.61411 | 0.05224 | 443.84253 | 510.94803 | 0 | 0 | 0 | 22892.23532 | 1.26902 | 0.1269 | 8.51562 | 0.52244
8.51769 | 22464.66428 | 0.05224 | 444.14008 | 511.04803 | 0 | 0 | 0 | 22907.58179 | 1.26937 | 0.12694 | 8.51769 | 0.52243
8.519 | 22455.11264 | 0.05224 | 443.95126 | 511.148 | 0 | 0 | 0 | 22897.84301 | 1.26959 | 0.12696 | 8.519 | 0.52244
8.52062 | 22457.03191 | 0.05224 | 443.9892 | 511.24803 | 0 | 0 | 0 | 22899.79886 | 1.26986 | 0.12699 | 8.52062 | 0.52245
8.52244 | 22455.62077 | 0.05224 | 443.9613 | 511.34803 | 0 | 0 | 0 | 22898.36115 | 1.27016 | 0.12702 | 8.52244 | 0.52245
8.5245 | 22470.98535 | 0.05224 | 444.26508 | 511.44803 | 0 | 0 | 0 | 22914.02815 | 1.2705 | 0.12705 | 8.5245 | 0.52244
8.52581 | 22465.60007 | 0.05224 | 444.1586 | 511.54803 | 0 | 0 | 0 | 22908.53715 | 1.27072 | 0.12707 | 8.52581 | 0.52243
8.52712 | 22452.86852 | 0.05224 | 443.90689 | 511.648 | 0 | 0 | 0 | 22895.55419 | 1.27094 | 0.12709 | 8.52712 | 0.52244
8.52931 | 22467.36586 | 0.05225 | 444.19351 | 511.74803 | 0 | 0 | 0 | 22910.3374 | 1.27131 | 0.12713 | 8.52931 | 0.52245
8.53056 | 22459.67835 | 0.05224 | 444.0415 | 511.84803 | 0 | 0 | 0 | 22902.49846 | 1.27151 | 0.12715 | 8.53056 | 0.52245
8.53231 | 22462.35013 | 0.05224 | 444.09433 | 511.94803 | 0 | 0 | 0 | 22905.22295 | 1.27181 | 0.12718 | 8.53231 | 0.52243
8.53406 | 22461.24446 | 0.05224 | 444.07248 | 512.04803 | 0 | 0 | 0 | 22904.09488 | 1.2721 | 0.12721 | 8.53406 | 0.52243
8.53612 | 22476.23801 | 0.05224 | 444.3689 | 512.148 | 0 | 0 | 0 | 22919.38377 | 1.27244 | 0.12724 | 8.53612 | 0.52245
8.5375 | 22470.82144 | 0.05224 | 444.26181 | 512.24806 | 0 | 0 | 0 | 22913.86166 | 1.27267 | 0.12727 | 8.5375 | 0.52245
8.53875 | 22459.33115 | 0.05224 | 444.03464 | 512.34803 | 0 | 0 | 0 | 22902.1437 | 1.27288 | 0.12729 | 8.53875 | 0.52245
8.54106 | 22471.15225 | 0.05224 | 444.26837 | 512.448 | 0 | 0 | 0 | 22914.19775 | 1.27326 | 0.12733 | 8.54106 | 0.52244
8.54237 | 22469.7724 | 0.05224 | 444.24109 | 512.54803 | 0 | 0 | 0 | 22912.79116 | 1.27348 | 0.12735 | 8.54237 | 0.52243
8.544 | 22467.78309 | 0.05224 | 444.20175 | 512.648 | 0 | 0 | 0 | 22910.76218 | 1.27375 | 0.12738 | 8.544 | 0.52244
8.54556 | 22465.0085 | 0.05224 | 444.14688 | 512.74806 | 0 | 0 | 0 | 22907.93344 | 1.27401 | 0.1274 | 8.54556 | 0.52245
8.54781 | 22479.90519 | 0.05224 | 444.44141 | 512.84803 | 0 | 0 | 0 | 22923.12431 | 1.27439 | 0.12744 | 8.54781 | 0.52245
8.54937 | 22480.43716 | 0.05224 | 444.45193 | 512.948 | 0 | 0 | 0 | 22923.66578 | 1.27465 | 0.12746 | 8.54937 | 0.52243
8.5505 | 22466.36003 | 0.05224 | 444.17361 | 513.04803 | 0 | 0 | 0 | 22909.31202 | 1.27484 | 0.12748 | 8.5505 | 0.52243
8.55269 | 22474.05946 | 0.05224 | 444.32584 | 513.148 | 0 | 0 | 0 | 22917.16341 | 1.2752 | 0.12752 | 8.55269 | 0.52244
8.554 | 22473.71525 | 0.05225 | 444.31903 | 513.24806 | 0 | 0 | 0 | 22916.81177 | 1.27542 | 0.12754 | 8.554 | 0.52245
8.55562 | 22470.89446 | 0.05225 | 444.26328 | 513.34803 | 0 | 0 | 0 | 22913.93479 | 1.27569 | 0.12757 | 8.55562 | 0.52245
8.55725 | 22469.58464 | 0.05224 | 444.23737 | 513.448 | 0 | 0 | 0 | 22912.59977 | 1.27596 | 0.1276 | 8.55725 | 0.52244
8.55956 | 22484.16692 | 0.05224 | 444.52567 | 513.54803 | 0 | 0 | 0 | 22927.47012 | 1.27635 | 0.12763 | 8.55956 | 0.52243
8.56106 | 22485.58402 | 0.05224 | 444.55368 | 513.648 | 0 | 0 | 0 | 22928.91405 | 1.2766 | 0.12766 | 8.56106 | 0.52244
8.56212 | 22470.43699 | 0.05225 | 444.25421 | 513.74806 | 0 | 0 | 0 | 22913.46956 | 1.27677 | 0.12768 | 8.56212 | 0.52245
8.56419 | 22472.68111 | 0.05225 | 444.29858 | 513.84803 | 0 | 0 | 0 | 22915.75682 | 1.27712 | 0.12771 | 8.56419 | 0.52245
8.56575 | 22480.31646 | 0.05224 | 444.44955 | 513.948 | 0 | 0 | 0 | 22923.54286 | 1.27738 | 0.12774 | 8.56575 | 0.52244
8.56731 | 22474.03562 | 0.05224 | 444.32538 | 514.04803 | 0 | 0 | 0 | 22917.13852 | 1.27764 | 0.12776 | 8.56731 | 0.52244
8.56894 | 22475.58981 | 0.05224 | 444.35611 | 514.148 | 0 | 0 | 0 | 22918.72404 | 1.27791 | 0.12779 | 8.56894 | 0.52244
8.57112 | 22485.32623 | 0.05224 | 444.54858 | 514.24806 | 0 | 0 | 0 | 22928.65109 | 1.27827 | 0.12783 | 8.57112 | 0.52245
8.57262 | 22487.99056 | 0.05224 | 444.60126 | 514.34803 | 0 | 0 | 0 | 22931.3678 | 1.27852 | 0.12785 | 8.57262 | 0.52245
8.57387 | 22478.40017 | 0.05224 | 444.41165 | 514.448 | 0 | 0 | 0 | 22921.58857 | 1.27873 | 0.12787 | 8.57387 | 0.52243
8.57575 | 22477.39732 | 0.05224 | 444.39182 | 514.54803 | 0 | 0 | 0 | 22920.56631 | 1.27905 | 0.1279 | 8.57575 | 0.52243
8.5775 | 22488.79224 | 0.05224 | 444.61713 | 514.648 | 0 | 0 | 0 | 22932.18624 | 1.27934 | 0.12793 | 8.5775 | 0.52244
8.579 | 22480.24791 | 0.05224 | 444.44818 | 514.74806 | 0 | 0 | 0 | 22923.47285 | 1.27959 | 0.12796 | 8.579 | 0.52245
8.58056 | 22481.66502 | 0.05224 | 444.4762 | 514.84803 | 0 | 0 | 0 | 22924.91834 | 1.27985 | 0.12798 | 8.58056 | 0.52245
8.58275 | 22488.09189 | 0.05224 | 444.60327 | 514.948 | 0 | 0 | 0 | 22931.47205 | 1.28021 | 0.12802 | 8.58275 | 0.52243
8.58444 | 22497.61671 | 0.05224 | 444.79156 | 515.04803 | 0 | 0 | 0 | 22941.18438 | 1.28049 | 0.12805 | 8.58444 | 0.52243
8.58562 | 22486.29481 | 0.05224 | 444.56775 | 515.148 | 0 | 0 | 0 | 22929.63913 | 1.28069 | 0.12807 | 8.58562 | 0.52244
8.58737 | 22481.0943 | 0.05224 | 444.46494 | 515.24806 | 0 | 0 | 0 | 22924.3364 | 1.28098 | 0.1281 | 8.58737 | 0.52244
8.58925 | 22496.58406 | 0.05224 | 444.77115 | 515.34803 | 0 | 0 | 0 | 22940.13099 | 1.2813 | 0.12813 | 8.58925 | 0.52245
8.59056 | 22484.37256 | 0.05224 | 444.52972 | 515.448 | 0 | 0 | 0 | 22927.67861 | 1.28151 | 0.12815 | 8.59056 | 0.52243
8.59225 | 22486.87595 | 0.05224 | 444.57922 | 515.54803 | 0 | 0 | 0 | 22930.23195 | 1.2818 | 0.12818 | 8.59225 | 0.52243
8.59425 | 22489.79956 | 0.05224 | 444.63702 | 515.648 | 0 | 0 | 0 | 22933.21318 | 1.28213 | 0.12821 | 8.59425 | 0.52244
8.59619 | 22502.84851 | 0.05225 | 444.89502 | 515.74806 | 0 | 0 | 0 | 22946.51978 | 1.28245 | 0.12825 | 8.59619 | 0.52245
8.59737 | 22493.72154 | 0.05224 | 444.71457 | 515.84803 | 0 | 0 | 0 | 22937.212 | 1.28265 | 0.12826 | 8.59737 | 0.52245
8.59894 | 22484.16096 | 0.05224 | 444.52554 | 515.948 | 0 | 0 | 0 | 22927.46389 | 1.28291 | 0.12829 | 8.59894 | 0.52243
8.601 | 22499.74161 | 0.05224 | 444.83359 | 516.04803 | 0 | 0 | 0 | 22943.35183 | 1.28325 | 0.12833 | 8.601 | 0.52243
8.60219 | 22489.55071 | 0.05224 | 444.63211 | 516.148 | 0 | 0 | 0 | 22932.95955 | 1.28345 | 0.12835 | 8.60219 | 0.52244
8.60394 | 22491.65028 | 0.05224 | 444.67361 | 516.24806 | 0 | 0 | 0 | 22935.10056 | 1.28374 | 0.12837 | 8.60394 | 0.52245
8.60594 | 22494.5873 | 0.05224 | 444.73169 | 516.34803 | 0 | 0 | 0 | 22938.09579 | 1.28408 | 0.12841 | 8.60594 | 0.52245
8.60775 | 22506.14166 | 0.05224 | 444.96011 | 516.448 | 0 | 0 | 0 | 22949.87754 | 1.28438 | 0.12844 | 8.60775 | 0.52244
8.60912 | 22500.44644 | 0.05224 | 444.84753 | 516.54803 | 0 | 0 | 0 | 22944.07069 | 1.28461 | 0.12846 | 8.60912 | 0.52243
8.6105 | 22487.57184 | 0.05224 | 444.59299 | 516.648 | 0 | 0 | 0 | 22930.94147 | 1.28484 | 0.12848 | 8.6105 | 0.52244
8.61275 | 22505.07474 | 0.05224 | 444.93903 | 516.74806 | 0 | 0 | 0 | 22948.78993 | 1.28521 | 0.12852 | 8.61275 | 0.52245
8.61394 | 22496.80907 | 0.05224 | 444.7756 | 516.84803 | 0 | 0 | 0 | 22940.36127 | 1.28541 | 0.12854 | 8.61394 | 0.52245
8.61562 | 22495.39644 | 0.05224 | 444.74768 | 516.948 | 0 | 0 | 0 | 22938.92045 | 1.28569 | 0.12857 | 8.61562 | 0.52244
8.61731 | 22494.97026 | 0.05224 | 444.73926 | 517.04803 | 0 | 0 | 0 | 22938.48634 | 1.28597 | 0.1286 | 8.61731 | 0.52243
8.61944 | 22512.24518 | 0.05224 | 445.08078 | 517.148 | 0 | 0 | 0 | 22956.1014 | 1.28633 | 0.12863 | 8.61944 | 0.52244
8.62094 | 22508.77917 | 0.05224 | 445.01227 | 517.24806 | 0 | 0 | 0 | 22952.56781 | 1.28658 | 0.12866 | 8.62094 | 0.52245
8.62219 | 22495.68552 | 0.05225 | 444.75339 | 517.34803 | 0 | 0 | 0 | 22939.21453 | 1.28678 | 0.12868 | 8.62219 | 0.52245
8.62444 | 22508.42899 | 0.05224 | 445.00534 | 517.448 | 0 | 0 | 0 | 22952.20993 | 1.28716 | 0.12872 | 8.62444 | 0.52244
8.62556 | 22502.08408 | 0.05224 | 444.87991 | 517.54803 | 0 | 0 | 0 | 22945.74024 | 1.28735 | 0.12873 | 8.62556 | 0.52243
8.62725 | 22498.19636 | 0.05224 | 444.80304 | 517.648 | 0 | 0 | 0 | 22941.77564 | 1.28763 | 0.12876 | 8.62725 | 0.52244
8.629 | 22500.52989 | 0.05224 | 444.84918 | 517.74806 | 0 | 0 | 0 | 22944.15471 | 1.28792 | 0.12879 | 8.629 | 0.52245
8.63125 | 22518.0462 | 0.05224 | 445.1955 | 517.84803 | 0 | 0 | 0 | 22962.01717 | 1.2883 | 0.12883 | 8.63125 | 0.52245
8.63262 | 22514.56529 | 0.05224 | 445.12668 | 517.948 | 0 | 0 | 0 | 22958.46802 | 1.28852 | 0.12885 | 8.63262 | 0.52243
8.63381 | 22500.97841 | 0.05224 | 444.85803 | 518.04803 | 0 | 0 | 0 | 22944.61216 | 1.28872 | 0.12887 | 8.63381 | 0.52244
8.63594 | 22508.3366 | 0.05224 | 445.00351 | 518.148 | 0 | 0 | 0 | 22952.11502 | 1.28908 | 0.12891 | 8.63594 | 0.52244
8.63737 | 22510.0264 | 0.05225 | 445.03693 | 518.24806 | 0 | 0 | 0 | 22953.83903 | 1.28932 | 0.12893 | 8.63737 | 0.52245
8.63894 | 22504.14193 | 0.05224 | 444.92059 | 518.34803 | 0 | 0 | 0 | 22947.83768 | 1.28958 | 0.12896 | 8.63894 | 0.52245
8.64062 | 22506.10739 | 0.05224 | 444.95944 | 518.448 | 0 | 0 | 0 | 22949.84331 | 1.28986 | 0.12899 | 8.64062 | 0.52244
8.64287 | 22520.37525 | 0.05224 | 445.24152 | 518.54803 | 0 | 0 | 0 | 22964.39157 | 1.29023 | 0.12902 | 8.64287 | 0.52243
8.64437 | 22519.11312 | 0.05224 | 445.21658 | 518.648 | 0 | 0 | 0 | 22963.10479 | 1.29048 | 0.12905 | 8.64437 | 0.52244
8.64556 | 22506.51568 | 0.05224 | 444.96753 | 518.74806 | 0 | 0 | 0 | 22950.25876 | 1.29068 | 0.12907 | 8.64556 | 0.52245
8.64756 | 22510.46151 | 0.05225 | 445.04553 | 518.84803 | 0 | 0 | 0 | 22954.28248 | 1.29101 | 0.1291 | 8.64756 | 0.52245
8.64912 | 22516.03007 | 0.05224 | 445.15561 | 518.948 | 0 | 0 | 0 | 22959.96019 | 1.29127 | 0.12913 | 8.64912 | 0.52243
8.65062 | 22508.22783 | 0.05224 | 445.00137 | 519.04803 | 0 | 0 | 0 | 22952.00455 | 1.29152 | 0.12915 | 8.65062 | 0.52243
8.65219 | 22509.01312 | 0.05224 | 445.01691 | 519.148 | 0 | 0 | 0 | 22952.80587 | 1.29179 | 0.12918 | 8.65219 | 0.52244
8.65444 | 22519.00434 | 0.05224 | 445.21442 | 519.24806 | 0 | 0 | 0 | 22962.99432 | 1.29216 | 0.12922 | 8.65444 | 0.52245
8.65606 | 22525.02441 | 0.05225 | 445.33344 | 519.34803 | 0 | 0 | 0 | 22969.13259 | 1.29243 | 0.12924 | 8.65606 | 0.52245
8.65719 | 22514.0363 | 0.05224 | 445.11621 | 519.448 | 0 | 0 | 0 | 22957.9281 | 1.29262 | 0.12926 | 8.65719 | 0.52244
8.65912 | 22511.58059 | 0.05224 | 445.06766 | 519.54803 | 0 | 0 | 0 | 22955.423 | 1.29294 | 0.12929 | 8.65912 | 0.52243
8.66081 | 22523.48214 | 0.05224 | 445.30295 | 519.648 | 0 | 0 | 0 | 22967.55951 | 1.29322 | 0.12932 | 8.66081 | 0.52244
8.66225 | 22513.29124 | 0.05225 | 445.10147 | 519.74806 | 0 | 0 | 0 | 22957.16879 | 1.29346 | 0.12935 | 8.66225 | 0.52245
8.66381 | 22514.91696 | 0.05225 | 445.13361 | 519.84803 | 0 | 0 | 0 | 22958.82589 | 1.29372 | 0.12937 | 8.66381 | 0.52246
8.666 | 22521.47049 | 0.05224 | 445.26318 | 519.948 | 0 | 0 | 0 | 22965.50875 | 1.29409 | 0.12941 | 8.666 | 0.52244
8.66787 | 22534.31231 | 0.05224 | 445.51706 | 520.04803 | 0 | 0 | 0 | 22978.60374 | 1.2944 | 0.12944 | 8.66787 | 0.52243
8.66894 | 22522.23045 | 0.05224 | 445.2782 | 520.148 | 0 | 0 | 0 | 22966.28362 | 1.29458 | 0.12946 | 8.66894 | 0.52244
8.67062 | 22514.49972 | 0.05225 | 445.12537 | 520.24806 | 0 | 0 | 0 | 22958.40111 | 1.29486 | 0.12949 | 8.67062 | 0.52245
8.67256 | 22529.32936 | 0.05224 | 445.41855 | 520.34803 | 0 | 0 | 0 | 22973.52197 | 1.29518 | 0.12952 | 8.67256 | 0.52245
8.67394 | 22520.18899 | 0.05224 | 445.23785 | 520.448 | 0 | 0 | 0 | 22964.20174 | 1.29541 | 0.12954 | 8.67394 | 0.52244
8.67562 | 22522.12465 | 0.05224 | 445.27612 | 520.54803 | 0 | 0 | 0 | 22966.17626 | 1.29569 | 0.12957 | 8.67562 | 0.52243
8.67762 | 22524.74427 | 0.05224 | 445.32791 | 520.648 | 0 | 0 | 0 | 22968.8463 | 1.29602 | 0.1296 | 8.67762 | 0.52244
8.67944 | 22536.0319 | 0.05225 | 445.55109 | 520.74806 | 0 | 0 | 0 | 22980.35731 | 1.29633 | 0.12963 | 8.67944 | 0.52245
8.68069 | 22527.71109 | 0.05225 | 445.38657 | 520.84803 | 0 | 0 | 0 | 22971.87264 | 1.29654 | 0.12965 | 8.68069 | 0.52245
8.68219 | 22517.96424 | 0.05224 | 445.19388 | 520.948 | 0 | 0 | 0 | 22961.93315 | 1.29678 | 0.12968 | 8.68219 | 0.52244
8.68437 | 22535.70408 | 0.05224 | 445.54459 | 521.04803 | 0 | 0 | 0 | 22980.02278 | 1.29715 | 0.12971 | 8.68437 | 0.52243
8.68562 | 22525.62046 | 0.05224 | 445.34525 | 521.148 | 0 | 0 | 0 | 22969.74097 | 1.29736 | 0.12974 | 8.68562 | 0.52244
8.68725 | 22525.0423 | 0.05225 | 445.3338 | 521.24806 | 0 | 0 | 0 | 22969.15126 | 1.29763 | 0.12976 | 8.68725 | 0.52246
8.68906 | 22524.58036 | 0.05225 | 445.32468 | 521.34803 | 0 | 0 | 0 | 22968.67981 | 1.29793 | 0.12979 | 8.68906 | 0.52246
8.69119 | 22540.23552 | 0.05224 | 445.63419 | 521.448 | 0 | 0 | 0 | 22984.64399 | 1.29828 | 0.12983 | 8.69119 | 0.52244
8.6925 | 22534.36595 | 0.05224 | 445.51813 | 521.54803 | 0 | 0 | 0 | 22978.6582 | 1.2985 | 0.12985 | 8.6925 | 0.52244
8.69381 | 22522.61639 | 0.05224 | 445.28583 | 521.648 | 0 | 0 | 0 | 22966.67728 | 1.29872 | 0.12987 | 8.69381 | 0.52245
8.696 | 22537.01836 | 0.05225 | 445.57059 | 521.74806 | 0 | 0 | 0 | 22981.36247 | 1.29909 | 0.12991 | 8.696 | 0.52245
8.69725 | 22529.55586 | 0.05225 | 445.42303 | 521.84803 | 0 | 0 | 0 | 22973.7538 | 1.2993 | 0.12993 | 8.69725 | 0.52245
8.69894 | 22530.9357 | 0.05224 | 445.45032 | 521.948 | 0 | 0 | 0 | 22975.1604 | 1.29958 | 0.12996 | 8.69894 | 0.52244
8.70069 | 22529.35767 | 0.05224 | 445.41913 | 522.04803 | 0 | 0 | 0 | 22973.55153 | 1.29987 | 0.12999 | 8.70069 | 0.52244
8.70287 | 22545.6804 | 0.05224 | 445.74182 | 522.148 | 0 | 0 | 0 | 22990.19567 | 1.30023 | 0.13002 | 8.70287 | 0.52245
8.70425 | 22542.82087 | 0.05225 | 445.6853 | 522.24806 | 0 | 0 | 0 | 22987.27979 | 1.30046 | 0.13005 | 8.70425 | 0.52246
8.70544 | 22529.66315 | 0.05225 | 445.42517 | 522.34803 | 0 | 0 | 0 | 22973.86272 | 1.30066 | 0.13007 | 8.70544 | 0.52245
8.70769 | 22538.28049 | 0.05224 | 445.59552 | 522.448 | 0 | 0 | 0 | 22982.6508 | 1.30103 | 0.1301 | 8.70769 | 0.52244
8.70906 | 22539.50387 | 0.05224 | 445.61972 | 522.54803 | 0 | 0 | 0 | 22983.89713 | 1.30126 | 0.13013 | 8.70906 | 0.52244
8.71062 | 22537.27168 | 0.05224 | 445.57559 | 522.648 | 0 | 0 | 0 | 22981.62076 | 1.30152 | 0.13015 | 8.71062 | 0.52245
8.71225 | 22533.91743 | 0.05225 | 445.50928 | 522.74806 | 0 | 0 | 0 | 22978.20075 | 1.3018 | 0.13018 | 8.71225 | 0.52245
8.7145 | 22550.42046 | 0.05225 | 445.83554 | 522.84803 | 0 | 0 | 0 | 22995.03005 | 1.30217 | 0.13022 | 8.7145 | 0.52245
8.71594 | 22547.78743 | 0.05224 | 445.78348 | 522.948 | 0 | 0 | 0 | 22992.34446 | 1.30241 | 0.13024 | 8.71594 | 0.52244
8.71712 | 22535.32708 | 0.05224 | 445.53714 | 523.04803 | 0 | 0 | 0 | 22979.63846 | 1.30261 | 0.13026 | 8.71712 | 0.52244
8.71925 | 22540.98356 | 0.05224 | 445.64896 | 523.148 | 0 | 0 | 0 | 22985.40641 | 1.30296 | 0.1303 | 8.71925 | 0.52245
8.72075 | 22545.27509 | 0.05225 | 445.73383 | 523.24806 | 0 | 0 | 0 | 22989.78178 | 1.30321 | 0.13032 | 8.72075 | 0.52245
8.72231 | 22541.70477 | 0.05225 | 445.66324 | 523.34803 | 0 | 0 | 0 | 22986.14239 | 1.30347 | 0.13035 | 8.72231 | 0.52245
8.72381 | 22537.59056 | 0.05224 | 445.58188 | 523.448 | 0 | 0 | 0 | 22981.94595 | 1.30372 | 0.13037 | 8.72381 | 0.52244
8.72612 | 22550.64845 | 0.05224 | 445.84006 | 523.54803 | 0 | 0 | 0 | 22995.26189 | 1.30411 | 0.13041 | 8.72612 | 0.52244
8.72775 | 22554.13532 | 0.05224 | 445.909 | 523.648 | 0 | 0 | 0 | 22998.81726 | 1.30438 | 0.13044 | 8.72775 | 0.52245
8.72894 | 22542.48112 | 0.05225 | 445.67859 | 523.74806 | 0 | 0 | 0 | 22986.93281 | 1.30458 | 0.13046 | 8.72894 | 0.52246
8.73087 | 22543.35582 | 0.05225 | 445.69586 | 523.84803 | 0 | 0 | 0 | 22987.82594 | 1.3049 | 0.13049 | 8.73087 | 0.52246
8.73237 | 22550.24761 | 0.05224 | 445.83212 | 523.948 | 0 | 0 | 0 | 22994.85267 | 1.30515 | 0.13051 | 8.73237 | 0.52244
8.734 | 22543.28579 | 0.05224 | 445.69449 | 524.04803 | 0 | 0 | 0 | 22987.75436 | 1.30542 | 0.13054 | 8.734 | 0.52244
8.73556 | 22543.26195 | 0.05224 | 445.694 | 524.148 | 0 | 0 | 0 | 22987.72947 | 1.30568 | 0.13057 | 8.73556 | 0.52244
8.73781 | 22555.59117 | 0.05225 | 445.93777 | 524.24806 | 0 | 0 | 0 | 23000.30165 | 1.30606 | 0.13061 | 8.73781 | 0.52245
8.73937 | 22557.30033 | 0.05225 | 445.97156 | 524.348 | 0 | 0 | 0 | 23002.04433 | 1.30632 | 0.13063 | 8.73937 | 0.52246
8.74056 | 22546.98724 | 0.05224 | 445.76767 | 524.448 | 0 | 0 | 0 | 22991.52913 | 1.30651 | 0.13065 | 8.74056 | 0.52244
8.74231 | 22544.0219 | 0.05224 | 445.70905 | 524.54806 | 0 | 0 | 0 | 22988.50434 | 1.30681 | 0.13068 | 8.74231 | 0.52244
8.74412 | 22556.67299 | 0.05224 | 445.95917 | 524.648 | 0 | 0 | 0 | 23001.40483 | 1.30711 | 0.13071 | 8.74412 | 0.52245
8.74562 | 22548.46096 | 0.05225 | 445.79681 | 524.74806 | 0 | 0 | 0 | 22993.03064 | 1.30736 | 0.13074 | 8.74562 | 0.52245
8.74725 | 22550.565 | 0.05225 | 445.83841 | 524.848 | 0 | 0 | 0 | 22995.17631 | 1.30763 | 0.13076 | 8.74725 | 0.52245
8.74937 | 22556.89353 | 0.05224 | 445.96353 | 524.948 | 0 | 0 | 0 | 23001.63045 | 1.30798 | 0.1308 | 8.74937 | 0.52244
8.751 | 22563.04473 | 0.05224 | 446.08514 | 525.04806 | 0 | 0 | 0 | 23007.90253 | 1.30825 | 0.13083 | 8.751 | 0.52244
8.75225 | 22553.84475 | 0.05224 | 445.90323 | 525.148 | 0 | 0 | 0 | 22998.52163 | 1.30846 | 0.13085 | 8.75225 | 0.52245
8.754 | 22549.62176 | 0.05225 | 445.81976 | 525.24806 | 0 | 0 | 0 | 22994.21472 | 1.30875 | 0.13088 | 8.754 | 0.52245
8.75594 | 22564.34858 | 0.05225 | 446.1109 | 525.348 | 0 | 0 | 0 | 23009.23133 | 1.30908 | 0.13091 | 8.75594 | 0.52246
8.75725 | 22553.46626 | 0.05224 | 445.89575 | 525.448 | 0 | 0 | 0 | 22998.13575 | 1.3093 | 0.13093 | 8.75725 | 0.52244
8.75887 | 22554.5615 | 0.05224 | 445.91742 | 525.54806 | 0 | 0 | 0 | 22999.25138 | 1.30957 | 0.13096 | 8.75887 | 0.52244
8.76094 | 22559.27175 | 0.05224 | 446.01053 | 525.648 | 0 | 0 | 0 | 23004.05464 | 1.30991 | 0.13099 | 8.76094 | 0.52245
8.76281 | 22570.54299 | 0.05225 | 446.23337 | 525.74806 | 0 | 0 | 0 | 23015.54854 | 1.31022 | 0.13102 | 8.76281 | 0.52245
8.76406 | 22561.89883 | 0.05225 | 446.06247 | 525.848 | 0 | 0 | 0 | 23006.73401 | 1.31043 | 0.13104 | 8.76406 | 0.52245
8.76562 | 22553.89988 | 0.05224 | 445.90433 | 525.948 | 0 | 0 | 0 | 22998.57765 | 1.31069 | 0.13107 | 8.76562 | 0.52244
8.76769 | 22568.83979 | 0.05224 | 446.19971 | 526.04806 | 0 | 0 | 0 | 23013.81208 | 1.31103 | 0.1311 | 8.76769 | 0.52244
8.769 | 22559.33136 | 0.05224 | 446.01172 | 526.148 | 0 | 0 | 0 | 23004.11532 | 1.31125 | 0.13113 | 8.769 | 0.52245
8.77062 | 22561.43242 | 0.05225 | 446.05325 | 526.24806 | 0 | 0 | 0 | 23006.25788 | 1.31152 | 0.13115 | 8.77062 | 0.52245
8.77244 | 22559.24195 | 0.05225 | 446.00995 | 526.348 | 0 | 0 | 0 | 23004.02507 | 1.31183 | 0.13118 | 8.77244 | 0.52245
8.7745 | 22574.6572 | 0.05224 | 446.31473 | 526.448 | 0 | 0 | 0 | 23019.74342 | 1.31217 | 0.13122 | 8.7745 | 0.52244
8.77581 | 22568.23033 | 0.05224 | 446.18765 | 526.54806 | 0 | 0 | 0 | 23013.1897 | 1.31239 | 0.13124 | 8.77581 | 0.52244
8.77712 | 22555.96071 | 0.05224 | 445.94507 | 526.648 | 0 | 0 | 0 | 23000.6782 | 1.31261 | 0.13126 | 8.77712 | 0.52245
8.77937 | 22570.60111 | 0.05225 | 446.23453 | 526.74806 | 0 | 0 | 0 | 23015.60767 | 1.31298 | 0.1313 | 8.77937 | 0.52245
8.78062 | 22562.80035 | 0.05225 | 446.08029 | 526.848 | 0 | 0 | 0 | 23007.65358 | 1.31319 | 0.13132 | 8.78062 | 0.52246
8.78231 | 22564.87459 | 0.05224 | 446.12131 | 526.948 | 0 | 0 | 0 | 23009.76813 | 1.31347 | 0.13135 | 8.78231 | 0.52244
8.78406 | 22562.93297 | 0.05224 | 446.08292 | 527.04806 | 0 | 0 | 0 | 23007.78895 | 1.31376 | 0.13138 | 8.78406 | 0.52244
8.78612 | 22578.32289 | 0.05224 | 446.38718 | 527.148 | 0 | 0 | 0 | 23023.4824 | 1.31411 | 0.13141 | 8.78612 | 0.52245
8.7875 | 22572.5174 | 0.05225 | 446.2724 | 527.24806 | 0 | 0 | 0 | 23017.56196 | 1.31434 | 0.13143 | 8.7875 | 0.52245
8.78881 | 22561.28043 | 0.05225 | 446.05026 | 527.348 | 0 | 0 | 0 | 23006.10384 | 1.31456 | 0.13146 | 8.78881 | 0.52245
8.79106 | 22572.42501 | 0.05224 | 446.2706 | 527.448 | 0 | 0 | 0 | 23017.46704 | 1.31493 | 0.13149 | 8.79106 | 0.52244
8.79237 | 22571.06304 | 0.05224 | 446.24365 | 527.54806 | 0 | 0 | 0 | 23016.07912 | 1.31515 | 0.13151 | 8.79237 | 0.52244
8.794 | 22568.59243 | 0.05224 | 446.19482 | 527.648 | 0 | 0 | 0 | 23013.56002 | 1.31542 | 0.13154 | 8.794 | 0.52245
8.79556 | 22565.99814 | 0.05225 | 446.14352 | 527.74806 | 0 | 0 | 0 | 23010.91488 | 1.31568 | 0.13157 | 8.79556 | 0.52245
8.79781 | 22580.99616 | 0.05225 | 446.44003 | 527.848 | 0 | 0 | 0 | 23026.20844 | 1.31606 | 0.13161 | 8.79781 | 0.52245
8.79931 | 22580.99318 | 0.05224 | 446.43997 | 527.948 | 0 | 0 | 0 | 23026.20533 | 1.31631 | 0.13163 | 8.79931 | 0.52244
8.8005 | 22567.76243 | 0.05224 | 446.17841 | 528.04806 | 0 | 0 | 0 | 23012.71357 | 1.3165 | 0.13165 | 8.8005 | 0.52244
8.80262 | 22575.18917 | 0.05224 | 446.32523 | 528.148 | 0 | 0 | 0 | 23020.28645 | 1.31686 | 0.13169 | 8.80262 | 0.52245
8.804 | 22575.35905 | 0.05225 | 446.32858 | 528.24806 | 0 | 0 | 0 | 23020.45916 | 1.31709 | 0.13171 | 8.804 | 0.52245
8.80562 | 22572.35199 | 0.05225 | 446.26913 | 528.348 | 0 | 0 | 0 | 23017.39391 | 1.31736 | 0.13174 | 8.80562 | 0.52245
8.80725 | 22572.0048 | 0.05224 | 446.26227 | 528.448 | 0 | 0 | 0 | 23017.03915 | 1.31763 | 0.13176 | 8.80725 | 0.52244
8.80956 | 22585.7988 | 0.05224 | 446.535 | 528.54806 | 0 | 0 | 0 | 23031.10506 | 1.31801 | 0.1318 | 8.80956 | 0.52244
8.81106 | 22587.22037 | 0.05224 | 446.56311 | 528.648 | 0 | 0 | 0 | 23032.55522 | 1.31826 | 0.13183 | 8.81106 | 0.52245
8.81212 | 22573.32355 | 0.05225 | 446.28836 | 528.74806 | 0 | 0 | 0 | 23018.3835 | 1.31844 | 0.13184 | 8.81212 | 0.52246
8.81419 | 22575.45888 | 0.05225 | 446.33057 | 528.848 | 0 | 0 | 0 | 23020.56185 | 1.31878 | 0.13188 | 8.81419 | 0.52246
8.81575 | 22583.09722 | 0.05224 | 446.48157 | 528.948 | 0 | 0 | 0 | 23028.35101 | 1.31905 | 0.1319 | 8.81575 | 0.52244
8.81737 | 22577.18146 | 0.05224 | 446.36462 | 529.04806 | 0 | 0 | 0 | 23022.31854 | 1.31932 | 0.13193 | 8.81737 | 0.52244
8.81894 | 22578.4421 | 0.05225 | 446.38956 | 529.148 | 0 | 0 | 0 | 23023.60376 | 1.31958 | 0.13196 | 8.81894 | 0.52245
8.82119 | 22588.59277 | 0.05225 | 446.59024 | 529.24806 | 0 | 0 | 0 | 23033.95403 | 1.31995 | 0.132 | 8.82119 | 0.52245
8.82269 | 22589.70439 | 0.05225 | 446.61221 | 529.348 | 0 | 0 | 0 | 23035.08833 | 1.3202 | 0.13202 | 8.82269 | 0.52246
8.82387 | 22579.62227 | 0.05224 | 446.41287 | 529.448 | 0 | 0 | 0 | 23024.80652 | 1.3204 | 0.13204 | 8.82387 | 0.52244
8.82581 | 22578.72969 | 0.05224 | 446.39523 | 529.54806 | 0 | 0 | 0 | 23023.89628 | 1.32072 | 0.13207 | 8.82581 | 0.52244
8.8275 | 22589.2663 | 0.05224 | 446.60355 | 529.648 | 0 | 0 | 0 | 23034.64177 | 1.321 | 0.1321 | 8.8275 | 0.52245
8.829 | 22580.26302 | 0.05225 | 446.42554 | 529.74806 | 0 | 0 | 0 | 23025.46003 | 1.32125 | 0.13213 | 8.829 | 0.52245
8.83056 | 22582.16441 | 0.05225 | 446.46313 | 529.848 | 0 | 0 | 0 | 23027.39876 | 1.32151 | 0.13215 | 8.83056 | 0.52245
8.83275 | 22588.02205 | 0.05224 | 446.57895 | 529.948 | 0 | 0 | 0 | 23033.3721 | 1.32188 | 0.13219 | 8.83275 | 0.52244
8.83444 | 22597.04918 | 0.05224 | 446.75742 | 530.04806 | 0 | 0 | 0 | 23042.57718 | 1.32216 | 0.13222 | 8.83444 | 0.52244
8.83562 | 22586.12812 | 0.05224 | 446.5415 | 530.148 | 0 | 0 | 0 | 23031.44115 | 1.32236 | 0.13224 | 8.83562 | 0.52245
8.83731 | 22580.71601 | 0.05225 | 446.43451 | 530.24806 | 0 | 0 | 0 | 23025.92215 | 1.32264 | 0.13226 | 8.83731 | 0.52245
8.83925 | 22595.91818 | 0.05225 | 446.73505 | 530.348 | 0 | 0 | 0 | 23041.42421 | 1.32296 | 0.1323 | 8.83925 | 0.52245
8.8405 | 22583.69178 | 0.05224 | 446.49335 | 530.448 | 0 | 0 | 0 | 23028.95628 | 1.32317 | 0.13232 | 8.8405 | 0.52244
8.84225 | 22586.43806 | 0.05224 | 446.54764 | 530.54806 | 0 | 0 | 0 | 23031.75701 | 1.32346 | 0.13235 | 8.84225 | 0.52244
8.84425 | 22589.33932 | 0.05224 | 446.60498 | 530.648 | 0 | 0 | 0 | 23034.7149 | 1.3238 | 0.13238 | 8.84425 | 0.52245
8.84612 | 22602.53727 | 0.05225 | 446.86594 | 530.74806 | 0 | 0 | 0 | 23048.17398 | 1.32411 | 0.13241 | 8.84612 | 0.52246
8.84731 | 22594.29693 | 0.05225 | 446.703 | 530.848 | 0 | 0 | 0 | 23039.77022 | 1.32431 | 0.13243 | 8.84731 | 0.52246
8.84887 | 22584.7289 | 0.05224 | 446.51385 | 530.948 | 0 | 0 | 0 | 23030.01433 | 1.32457 | 0.13246 | 8.84887 | 0.52244
8.851 | 22599.83867 | 0.05224 | 446.81256 | 531.04806 | 0 | 0 | 0 | 23045.42148 | 1.32492 | 0.13249 | 8.851 | 0.52244
8.85219 | 22590.18123 | 0.05224 | 446.62164 | 531.148 | 0 | 0 | 0 | 23035.57379 | 1.32512 | 0.13251 | 8.85219 | 0.52245
8.85394 | 22592.75019 | 0.05225 | 446.67242 | 531.24806 | 0 | 0 | 0 | 23038.19403 | 1.32541 | 0.13254 | 8.85394 | 0.52246
8.85594 | 22595.73638 | 0.05225 | 446.73148 | 531.348 | 0 | 0 | 0 | 23041.23905 | 1.32574 | 0.13257 | 8.85594 | 0.52245
8.85775 | 22607.31608 | 0.05224 | 446.96039 | 531.448 | 0 | 0 | 0 | 23053.04726 | 1.32605 | 0.1326 | 8.85775 | 0.52244
8.85912 | 22600.618 | 0.05224 | 446.82797 | 531.54806 | 0 | 0 | 0 | 23046.21658 | 1.32627 | 0.13263 | 8.85912 | 0.52244
8.8605 | 22588.5272 | 0.05224 | 446.58893 | 531.648 | 0 | 0 | 0 | 23033.88712 | 1.3265 | 0.13265 | 8.8605 | 0.52244
8.86275 | 22605.21203 | 0.05225 | 446.91879 | 531.74806 | 0 | 0 | 0 | 23050.90158 | 1.32688 | 0.13269 | 8.86275 | 0.52245
8.86394 | 22596.38906 | 0.05225 | 446.74435 | 531.848 | 0 | 0 | 0 | 23041.905 | 1.32708 | 0.13271 | 8.86394 | 0.52245
8.86562 | 22595.38323 | 0.05224 | 446.72449 | 531.948 | 0 | 0 | 0 | 23040.87807 | 1.32736 | 0.13274 | 8.86562 | 0.52244
8.86737 | 22594.3774 | 0.05224 | 446.70459 | 532.04806 | 0 | 0 | 0 | 23039.85269 | 1.32765 | 0.13276 | 8.86737 | 0.52244
8.8695 | 22611.38111 | 0.05224 | 447.04077 | 532.148 | 0 | 0 | 0 | 23057.19234 | 1.328 | 0.1328 | 8.8695 | 0.52245
8.87094 | 22607.31459 | 0.05225 | 446.96039 | 532.24806 | 0 | 0 | 0 | 23053.0457 | 1.32824 | 0.13282 | 8.87094 | 0.52245
8.87219 | 22593.6234 | 0.05225 | 446.6897 | 532.348 | 0 | 0 | 0 | 23039.08404 | 1.32845 | 0.13285 | 8.87219 | 0.52245
8.87444 | 22606.5293 | 0.05224 | 446.94485 | 532.448 | 0 | 0 | 0 | 23052.24438 | 1.32883 | 0.13288 | 8.87444 | 0.52244
8.87562 | 22600.16501 | 0.05224 | 446.81903 | 532.54806 | 0 | 0 | 0 | 23045.75446 | 1.32902 | 0.1329 | 8.87562 | 0.52244
8.87725 | 22596.96275 | 0.05224 | 446.75571 | 532.648 | 0 | 0 | 0 | 23042.49005 | 1.3293 | 0.13293 | 8.87725 | 0.52245
8.879 | 22598.65254 | 0.05225 | 446.78912 | 532.74806 | 0 | 0 | 0 | 23044.2125 | 1.32959 | 0.13296 | 8.879 | 0.52245
8.88119 | 22616.91988 | 0.05225 | 447.15027 | 532.848 | 0 | 0 | 0 | 23062.84049 | 1.32995 | 0.133 | 8.88119 | 0.52245
8.88262 | 22612.86974 | 0.05224 | 447.07019 | 532.948 | 0 | 0 | 0 | 23058.70941 | 1.33019 | 0.13302 | 8.88262 | 0.52244
8.88381 | 22599.65688 | 0.05224 | 446.80899 | 533.04806 | 0 | 0 | 0 | 23045.23632 | 1.33039 | 0.13304 | 8.88381 | 0.52244
8.88594 | 22607.42933 | 0.05224 | 446.96265 | 533.148 | 0 | 0 | 0 | 23053.1624 | 1.33074 | 0.13307 | 8.88594 | 0.52245
8.88737 | 22609.17127 | 0.05225 | 446.99707 | 533.24806 | 0 | 0 | 0 | 23054.93775 | 1.33098 | 0.1331 | 8.88737 | 0.52245
8.88894 | 22603.41495 | 0.05225 | 446.88327 | 533.348 | 0 | 0 | 0 | 23049.06866 | 1.33124 | 0.13312 | 8.88894 | 0.52245
8.89056 | 22605.01534 | 0.05224 | 446.91492 | 533.448 | 0 | 0 | 0 | 23050.70087 | 1.33151 | 0.13315 | 8.89056 | 0.52244
8.89287 | 22620.02677 | 0.05224 | 447.2117 | 533.54806 | 0 | 0 | 0 | 23066.00843 | 1.3319 | 0.13319 | 8.89287 | 0.52243
8.89437 | 22619.15803 | 0.05224 | 447.19452 | 533.648 | 0 | 0 | 0 | 23065.12153 | 1.33215 | 0.13321 | 8.89437 | 0.52244
8.89556 | 22606.84967 | 0.05225 | 446.95117 | 533.74806 | 0 | 0 | 0 | 23052.57113 | 1.33235 | 0.13323 | 8.89556 | 0.52245
8.89756 | 22610.81487 | 0.05225 | 447.02957 | 533.848 | 0 | 0 | 0 | 23056.61508 | 1.33268 | 0.13327 | 8.89756 | 0.52245
8.89912 | 22615.64732 | 0.05224 | 447.12512 | 533.948 | 0 | 0 | 0 | 23061.54282 | 1.33294 | 0.13329 | 8.89912 | 0.52244
8.90062 | 22607.98514 | 0.05224 | 446.97363 | 534.04806 | 0 | 0 | 0 | 23053.72877 | 1.33319 | 0.13332 | 8.90062 | 0.52244
8.90219 | 22608.55287 | 0.05224 | 446.98486 | 534.148 | 0 | 0 | 0 | 23054.30759 | 1.33345 | 0.13335 | 8.90219 | 0.52245
8.90444 | 22619.2981 | 0.05225 | 447.1973 | 534.24806 | 0 | 0 | 0 | 23065.26468 | 1.33383 | 0.13338 | 8.90444 | 0.52246
8.90606 | 22623.96514 | 0.05225 | 447.28955 | 534.348 | 0 | 0 | 0 | 23070.02438 | 1.3341 | 0.13341 | 8.90606 | 0.52245
8.90725 | 22613.14988 | 0.05224 | 447.07574 | 534.448 | 0 | 0 | 0 | 23058.99571 | 1.3343 | 0.13343 | 8.90725 | 0.52244
8.90912 | 22610.86851 | 0.05224 | 447.03064 | 534.54806 | 0 | 0 | 0 | 23056.66954 | 1.33461 | 0.13346 | 8.90912 | 0.52244
8.91081 | 22622.24853 | 0.05224 | 447.25562 | 534.648 | 0 | 0 | 0 | 23068.27392 | 1.33489 | 0.13349 | 8.91081 | 0.52245
8.91225 | 22611.59718 | 0.05225 | 447.04504 | 534.74806 | 0 | 0 | 0 | 23057.41174 | 1.33513 | 0.13351 | 8.91225 | 0.52245
8.91387 | 22613.1916 | 0.05225 | 447.07657 | 534.848 | 0 | 0 | 0 | 23059.03772 | 1.3354 | 0.13354 | 8.91387 | 0.52245
8.916 | 22619.2981 | 0.05224 | 447.1973 | 534.948 | 0 | 0 | 0 | 23065.26468 | 1.33575 | 0.13358 | 8.916 | 0.52244
8.91787 | 22630.97912 | 0.05224 | 447.42822 | 535.04806 | 0 | 0 | 0 | 23077.17558 | 1.33607 | 0.13361 | 8.91787 | 0.52244
8.91894 | 22619.28171 | 0.05224 | 447.19696 | 535.148 | 0 | 0 | 0 | 23065.24757 | 1.33624 | 0.13362 | 8.91894 | 0.52245
8.92062 | 22611.69106 | 0.05225 | 447.04691 | 535.24806 | 0 | 0 | 0 | 23057.50821 | 1.33652 | 0.13365 | 8.92062 | 0.52246
8.92256 | 22626.42831 | 0.05225 | 447.33826 | 535.348 | 0 | 0 | 0 | 23072.5357 | 1.33685 | 0.13368 | 8.92256 | 0.52246
8.92394 | 22617.28793 | 0.05224 | 447.15756 | 535.448 | 0 | 0 | 0 | 23063.21548 | 1.33708 | 0.13371 | 8.92394 | 0.52244
8.92556 | 22619.35323 | 0.05224 | 447.19839 | 535.54806 | 0 | 0 | 0 | 23065.3207 | 1.33735 | 0.13373 | 8.92556 | 0.52244
8.92756 | 22621.8164 | 0.05224 | 447.24707 | 535.648 | 0 | 0 | 0 | 23067.83358 | 1.33768 | 0.13377 | 8.92756 | 0.52245
8.92944 | 22633.56447 | 0.05225 | 447.47934 | 535.74806 | 0 | 0 | 0 | 23079.81294 | 1.33799 | 0.1338 | 8.92944 | 0.52246
8.93062 | 22626.01852 | 0.05225 | 447.33017 | 535.848 | 0 | 0 | 0 | 23072.1187 | 1.33819 | 0.13382 | 8.93062 | 0.52246
8.93219 | 22616.15843 | 0.05224 | 447.13522 | 535.948 | 0 | 0 | 0 | 23062.06407 | 1.33845 | 0.13385 | 8.93219 | 0.52244
8.93437 | 22633.72689 | 0.05224 | 447.48257 | 536.04806 | 0 | 0 | 0 | 23079.97787 | 1.33882 | 0.13388 | 8.93437 | 0.52244
8.93562 | 22623.8668 | 0.05224 | 447.28763 | 536.148 | 0 | 0 | 0 | 23069.92324 | 1.33902 | 0.1339 | 8.93562 | 0.52245
8.93725 | 22623.35271 | 0.05225 | 447.27747 | 536.24806 | 0 | 0 | 0 | 23069.39888 | 1.3393 | 0.13393 | 8.93725 | 0.52245
8.93906 | 22623.5956 | 0.05225 | 447.28226 | 536.348 | 0 | 0 | 0 | 23069.64783 | 1.3396 | 0.13396 | 8.93906 | 0.52245
8.94119 | 22639.30738 | 0.05224 | 447.5929 | 536.448 | 0 | 0 | 0 | 23085.66803 | 1.33995 | 0.134 | 8.94119 | 0.52244
8.9425 | 22633.9817 | 0.05224 | 447.48761 | 536.54806 | 0 | 0 | 0 | 23080.23772 | 1.34017 | 0.13402 | 8.9425 | 0.52244
8.94381 | 22621.64056 | 0.05225 | 447.24362 | 536.648 | 0 | 0 | 0 | 23067.65309 | 1.34039 | 0.13404 | 8.94381 | 0.52245
8.94606 | 22635.98591 | 0.05225 | 447.52722 | 536.74806 | 0 | 0 | 0 | 23082.28226 | 1.34076 | 0.13408 | 8.94606 | 0.52245
8.94731 | 22628.42804 | 0.05225 | 447.37781 | 536.848 | 0 | 0 | 0 | 23074.57557 | 1.34097 | 0.1341 | 8.94731 | 0.52245
8.94894 | 22629.36383 | 0.05224 | 447.3963 | 536.948 | 0 | 0 | 0 | 23075.52937 | 1.34124 | 0.13412 | 8.94894 | 0.52244
8.95075 | 22627.52652 | 0.05224 | 447.35999 | 537.04806 | 0 | 0 | 0 | 23073.65599 | 1.34155 | 0.13415 | 8.95075 | 0.52244
8.95287 | 22643.99827 | 0.05224 | 447.68564 | 537.148 | 0 | 0 | 0 | 23090.45262 | 1.3419 | 0.13419 | 8.95287 | 0.52245
8.95431 | 22640.17165 | 0.05225 | 447.60999 | 537.24806 | 0 | 0 | 0 | 23086.55026 | 1.34214 | 0.13421 | 8.95431 | 0.52246
8.9555 | 22626.57434 | 0.05225 | 447.34116 | 537.348 | 0 | 0 | 0 | 23072.68507 | 1.34234 | 0.13423 | 8.9555 | 0.52245
8.95769 | 22635.43755 | 0.05224 | 447.51639 | 537.448 | 0 | 0 | 0 | 23081.72211 | 1.3427 | 0.13427 | 8.95769 | 0.52244
8.95906 | 22635.57464 | 0.05224 | 447.5191 | 537.54806 | 0 | 0 | 0 | 23081.86215 | 1.34293 | 0.13429 | 8.95906 | 0.52244
8.96062 | 22631.93876 | 0.05225 | 447.4472 | 537.648 | 0 | 0 | 0 | 23078.15428 | 1.34319 | 0.13432 | 8.96062 | 0.52245
8.96225 | 22629.10604 | 0.05225 | 447.3912 | 537.74806 | 0 | 0 | 0 | 23075.26642 | 1.34346 | 0.13435 | 8.96225 | 0.52246
8.9645 | 22646.0278 | 0.05225 | 447.72577 | 537.848 | 0 | 0 | 0 | 23092.52205 | 1.34384 | 0.13438 | 8.9645 | 0.52245
8.96594 | 22643.18317 | 0.05224 | 447.66953 | 537.948 | 0 | 0 | 0 | 23089.62174 | 1.34408 | 0.13441 | 8.96594 | 0.52244
8.96712 | 22630.78541 | 0.05224 | 447.42441 | 538.04806 | 0 | 0 | 0 | 23076.97953 | 1.34427 | 0.13443 | 8.96712 | 0.52244
8.96925 | 22636.68925 | 0.05224 | 447.54114 | 538.148 | 0 | 0 | 0 | 23082.99955 | 1.34463 | 0.13446 | 8.96925 | 0.52245
8.97069 | 22641.24006 | 0.05225 | 447.6311 | 538.24806 | 0 | 0 | 0 | 23087.63944 | 1.34487 | 0.13449 | 8.97069 | 0.52246
8.97231 | 22638.10933 | 0.05225 | 447.56921 | 538.348 | 0 | 0 | 0 | 23084.4466 | 1.34514 | 0.13451 | 8.97231 | 0.52246
8.97381 | 22634.19628 | 0.05224 | 447.49185 | 538.448 | 0 | 0 | 0 | 23080.45711 | 1.34539 | 0.13454 | 8.97381 | 0.52245
8.97606 | 22647.61329 | 0.05224 | 447.75711 | 538.54806 | 0 | 0 | 0 | 23094.1387 | 1.34576 | 0.13458 | 8.97606 | 0.52244
8.97775 | 22651.5919 | 0.05225 | 447.83575 | 538.648 | 0 | 0 | 0 | 23098.19509 | 1.34605 | 0.1346 | 8.97775 | 0.52245
8.97887 | 22640.22529 | 0.05225 | 447.61105 | 538.74806 | 0 | 0 | 0 | 23086.60472 | 1.34623 | 0.13462 | 8.97887 | 0.52246
8.98087 | 22641.37417 | 0.05225 | 447.63376 | 538.848 | 0 | 0 | 0 | 23087.77636 | 1.34657 | 0.13466 | 8.98087 | 0.52246
8.98244 | 22649.03635 | 0.05224 | 447.78525 | 538.948 | 0 | 0 | 0 | 23095.58886 | 1.34683 | 0.13468 | 8.98244 | 0.52244
8.984 | 22641.79587 | 0.05224 | 447.64209 | 539.04806 | 0 | 0 | 0 | 23088.20581 | 1.34709 | 0.13471 | 8.984 | 0.52244
8.98556 | 22641.71541 | 0.05224 | 447.6405 | 539.148 | 0 | 0 | 0 | 23088.1249 | 1.34735 | 0.13473 | 8.98556 | 0.52245
8.98781 | 22654.15043 | 0.05225 | 447.88635 | 539.24806 | 0 | 0 | 0 | 23100.80444 | 1.34772 | 0.13477 | 8.98781 | 0.52245
8.98937 | 22656.54951 | 0.05225 | 447.93378 | 539.348 | 0 | 0 | 0 | 23103.25042 | 1.34798 | 0.1348 | 8.98937 | 0.52245
8.99056 | 22645.31255 | 0.05224 | 447.71161 | 539.448 | 0 | 0 | 0 | 23091.7923 | 1.34818 | 0.13482 | 8.99056 | 0.52245
8.99237 | 22641.73478 | 0.05224 | 447.64087 | 539.54806 | 0 | 0 | 0 | 23088.14357 | 1.34848 | 0.13485 | 8.99237 | 0.52244
8.99412 | 22653.77492 | 0.05224 | 447.87894 | 539.648 | 0 | 0 | 0 | 23100.42168 | 1.34877 | 0.13488 | 8.99412 | 0.52244
8.99562 | 22645.11436 | 0.05225 | 447.7077 | 539.74806 | 0 | 0 | 0 | 23091.59003 | 1.34902 | 0.1349 | 8.99562 | 0.52245
8.99725 | 22647.33762 | 0.05225 | 447.75165 | 539.848 | 0 | 0 | 0 | 23093.85707 | 1.3493 | 0.13493 | 8.99725 | 0.52245
8.99937 | 22653.47242 | 0.05224 | 447.87296 | 539.948 | 0 | 0 | 0 | 23100.1136 | 1.34965 | 0.13496 | 8.99937 | 0.52244
9.00106 | 22658.75787 | 0.05224 | 447.97745 | 540.04806 | 0 | 0 | 0 | 23105.50345 | 1.34993 | 0.13499 | 9.00106 | 0.52244
9.00225 | 22649.18536 | 0.05224 | 447.78818 | 540.148 | 0 | 0 | 0 | 23095.74134 | 1.35013 | 0.13501 | 9.00225 | 0.52245
9.004 | 22644.79101 | 0.05225 | 447.70129 | 540.24806 | 0 | 0 | 0 | 23091.26016 | 1.35042 | 0.13504 | 9.004 | 0.52245
9.00594 | 22659.9738 | 0.05225 | 448.00146 | 540.348 | 0 | 0 | 0 | 23106.742 | 1.35074 | 0.13507 | 9.00594 | 0.52245
9.00725 | 22648.49842 | 0.05224 | 447.7746 | 540.448 | 0 | 0 | 0 | 23095.04116 | 1.35096 | 0.1351 | 9.00725 | 0.52244
9.00887 | 22649.47146 | 0.05224 | 447.79385 | 540.54806 | 0 | 0 | 0 | 23096.03386 | 1.35123 | 0.13512 | 9.00887 | 0.52244
9.01094 | 22654.40673 | 0.05224 | 447.89142 | 540.648 | 0 | 0 | 0 | 23101.06585 | 1.35158 | 0.13516 | 9.01094 | 0.52245
9.01275 | 22664.93887 | 0.05225 | 448.09964 | 540.74806 | 0 | 0 | 0 | 23111.80511 | 1.35188 | 0.13519 | 9.01275 | 0.52245
9.014 | 22657.01592 | 0.05225 | 447.94299 | 540.848 | 0 | 0 | 0 | 23103.72654 | 1.35209 | 0.13521 | 9.014 | 0.52246
9.01556 | 22648.82177 | 0.05224 | 447.78101 | 540.948 | 0 | 0 | 0 | 23095.37102 | 1.35235 | 0.13523 | 9.01556 | 0.52244
9.01769 | 22664.37709 | 0.05224 | 448.08853 | 541.04806 | 0 | 0 | 0 | 23111.23251 | 1.3527 | 0.13527 | 9.01769 | 0.52244
9.019 | 22655.05791 | 0.05224 | 447.9043 | 541.148 | 0 | 0 | 0 | 23101.73024 | 1.35292 | 0.13529 | 9.019 | 0.52245
9.02062 | 22656.6866 | 0.05225 | 447.93649 | 541.24806 | 0 | 0 | 0 | 23103.39046 | 1.35319 | 0.13532 | 9.02062 | 0.52245
9.02244 | 22655.5869 | 0.05225 | 447.91473 | 541.348 | 0 | 0 | 0 | 23102.26861 | 1.35349 | 0.13535 | 9.02244 | 0.52245
9.0245 | 22670.93211 | 0.05224 | 448.21814 | 541.448 | 0 | 0 | 0 | 23117.91693 | 1.35384 | 0.13538 | 9.0245 | 0.52244
9.02581 | 22665.25179 | 0.05224 | 448.10583 | 541.54806 | 0 | 0 | 0 | 23112.12408 | 1.35406 | 0.13541 | 9.02581 | 0.52244
9.02712 | 22653.25934 | 0.05224 | 447.86874 | 541.648 | 0 | 0 | 0 | 23099.89576 | 1.35427 | 0.13543 | 9.02712 | 0.52244
9.02937 | 22668.01745 | 0.05225 | 448.16049 | 541.74806 | 0 | 0 | 0 | 23114.94504 | 1.35465 | 0.13546 | 9.02937 | 0.52245
9.03062 | 22659.7026 | 0.05225 | 447.99612 | 541.848 | 0 | 0 | 0 | 23106.4666 | 1.35486 | 0.13549 | 9.03062 | 0.52245
9.03231 | 22662.08231 | 0.05224 | 448.04315 | 541.948 | 0 | 0 | 0 | 23108.89234 | 1.35514 | 0.13551 | 9.03231 | 0.52244
9.03406 | 22660.3508 | 0.05224 | 448.00894 | 542.04806 | 0 | 0 | 0 | 23107.12788 | 1.35543 | 0.13554 | 9.03406 | 0.52244
9.03612 | 22675.36372 | 0.05224 | 448.30576 | 542.148 | 0 | 0 | 0 | 23122.43545 | 1.35577 | 0.13558 | 9.03612 | 0.52245
9.0375 | 22669.24828 | 0.05225 | 448.18484 | 542.24806 | 0 | 0 | 0 | 23116.2007 | 1.356 | 0.1356 | 9.0375 | 0.52245
9.03881 | 22657.82952 | 0.05225 | 447.95908 | 542.348 | 0 | 0 | 0 | 23104.55587 | 1.35622 | 0.13562 | 9.03881 | 0.52245
9.04106 | 22669.00986 | 0.05224 | 448.18011 | 542.448 | 0 | 0 | 0 | 23115.95642 | 1.3566 | 0.13566 | 9.04106 | 0.52244
9.04237 | 22667.28729 | 0.05224 | 448.14606 | 542.54806 | 0 | 0 | 0 | 23114.19973 | 1.35682 | 0.13568 | 9.04237 | 0.52244
9.044 | 22664.94632 | 0.05224 | 448.09979 | 542.648 | 0 | 0 | 0 | 23111.81289 | 1.35709 | 0.13571 | 9.044 | 0.52245
9.04562 | 22662.31626 | 0.05225 | 448.04779 | 542.74806 | 0 | 0 | 0 | 23109.13196 | 1.35736 | 0.13574 | 9.04562 | 0.52245
9.04781 | 22677.05798 | 0.05225 | 448.33923 | 542.848 | 0 | 0 | 0 | 23124.16412 | 1.35772 | 0.13577 | 9.04781 | 0.52245
9.04931 | 22676.32186 | 0.05224 | 448.32468 | 542.948 | 0 | 0 | 0 | 23123.41259 | 1.35797 | 0.1358 | 9.04931 | 0.52244
9.0505 | 22662.84078 | 0.05224 | 448.05817 | 543.04806 | 0 | 0 | 0 | 23109.66566 | 1.35817 | 0.13582 | 9.0505 | 0.52244
9.05269 | 22670.14831 | 0.05224 | 448.20264 | 543.148 | 0 | 0 | 0 | 23117.11717 | 1.35853 | 0.13585 | 9.05269 | 0.52245
9.054 | 22669.4718 | 0.05225 | 448.18927 | 543.24806 | 0 | 0 | 0 | 23116.42787 | 1.35875 | 0.13588 | 9.054 | 0.52245
9.05562 | 22667.08016 | 0.05225 | 448.14197 | 543.348 | 0 | 0 | 0 | 23113.98968 | 1.35902 | 0.1359 | 9.05562 | 0.52245
9.05725 | 22666.56309 | 0.05224 | 448.13174 | 543.448 | 0 | 0 | 0 | 23113.46221 | 1.3593 | 0.13593 | 9.05725 | 0.52245
9.0595 | 22680.03225 | 0.05224 | 448.39804 | 543.54806 | 0 | 0 | 0 | 23127.1967 | 1.35967 | 0.13597 | 9.0595 | 0.52244
9.06106 | 22680.82798 | 0.05224 | 448.41379 | 543.648 | 0 | 0 | 0 | 23128.00735 | 1.35993 | 0.13599 | 9.06106 | 0.52244
9.06212 | 22667.42736 | 0.05225 | 448.14883 | 543.74806 | 0 | 0 | 0 | 23114.34288 | 1.36011 | 0.13601 | 9.06212 | 0.52245
9.06419 | 22669.57909 | 0.05225 | 448.19138 | 543.848 | 0 | 0 | 0 | 23116.53679 | 1.36045 | 0.13605 | 9.06419 | 0.52246
9.06569 | 22677.62721 | 0.05224 | 448.35049 | 543.948 | 0 | 0 | 0 | 23124.7445 | 1.3607 | 0.13607 | 9.06569 | 0.52244
9.06731 | 22671.54753 | 0.05224 | 448.23029 | 544.04806 | 0 | 0 | 0 | 23118.54398 | 1.36097 | 0.1361 | 9.06731 | 0.52244
9.06894 | 22672.32537 | 0.05224 | 448.24567 | 544.148 | 0 | 0 | 0 | 23119.33753 | 1.36124 | 0.13612 | 9.06894 | 0.52245
9.07112 | 22682.93053 | 0.05225 | 448.45535 | 544.24806 | 0 | 0 | 0 | 23130.15147 | 1.36161 | 0.13616 | 9.07112 | 0.52245
9.07269 | 22685.02861 | 0.05225 | 448.49683 | 544.348 | 0 | 0 | 0 | 23132.29092 | 1.36187 | 0.13619 | 9.07269 | 0.52245
9.07387 | 22675.19236 | 0.05224 | 448.30237 | 544.448 | 0 | 0 | 0 | 23122.26118 | 1.36207 | 0.13621 | 9.07387 | 0.52244
9.07575 | 22673.66648 | 0.05224 | 448.27219 | 544.54806 | 0 | 0 | 0 | 23120.70522 | 1.36238 | 0.13624 | 9.07575 | 0.52244
9.0775 | 22684.49962 | 0.05224 | 448.48636 | 544.648 | 0 | 0 | 0 | 23131.75256 | 1.36267 | 0.13627 | 9.0775 | 0.52244
9.079 | 22675.5321 | 0.05225 | 448.30908 | 544.74806 | 0 | 0 | 0 | 23122.60816 | 1.36292 | 0.13629 | 9.079 | 0.52245
9.08056 | 22677.35451 | 0.05225 | 448.34509 | 544.848 | 0 | 0 | 0 | 23124.46598 | 1.36318 | 0.13632 | 9.08056 | 0.52245
9.08275 | 22683.68155 | 0.05224 | 448.47018 | 544.948 | 0 | 0 | 0 | 23130.91856 | 1.36355 | 0.13635 | 9.08275 | 0.52244
9.08444 | 22691.79821 | 0.05224 | 448.63068 | 545.04806 | 0 | 0 | 0 | 23139.19473 | 1.36383 | 0.13638 | 9.08444 | 0.52244
9.08562 | 22680.86374 | 0.05224 | 448.41449 | 545.148 | 0 | 0 | 0 | 23128.0447 | 1.36402 | 0.1364 | 9.08562 | 0.52244
9.08737 | 22675.89867 | 0.05225 | 448.31631 | 545.24806 | 0 | 0 | 0 | 23122.98159 | 1.36432 | 0.13643 | 9.08737 | 0.52245
9.08925 | 22690.74768 | 0.05225 | 448.60989 | 545.348 | 0 | 0 | 0 | 23138.12267 | 1.36463 | 0.13646 | 9.08925 | 0.52245
9.09056 | 22678.62558 | 0.05224 | 448.37024 | 545.448 | 0 | 0 | 0 | 23125.7621 | 1.36485 | 0.13648 | 9.09056 | 0.52244
9.09225 | 22681.19156 | 0.05224 | 448.42096 | 545.54806 | 0 | 0 | 0 | 23128.37923 | 1.36513 | 0.13651 | 9.09225 | 0.52244
9.09425 | 22684.15242 | 0.05224 | 448.47949 | 545.648 | 0 | 0 | 0 | 23131.3978 | 1.36546 | 0.13655 | 9.09425 | 0.52244
9.09619 | 22695.96308 | 0.05225 | 448.71301 | 545.74806 | 0 | 0 | 0 | 23143.44096 | 1.36578 | 0.13658 | 9.09619 | 0.52245
9.09731 | 22687.54393 | 0.05225 | 448.54657 | 545.848 | 0 | 0 | 0 | 23134.8567 | 1.36597 | 0.1366 | 9.09731 | 0.52245
9.09887 | 22677.56909 | 0.05224 | 448.34933 | 545.948 | 0 | 0 | 0 | 23124.68537 | 1.36623 | 0.13662 | 9.09887 | 0.52244
9.101 | 22692.88152 | 0.05224 | 448.65207 | 546.04806 | 0 | 0 | 0 | 23140.29947 | 1.36659 | 0.13666 | 9.101 | 0.52244
9.10219 | 22683.34329 | 0.05224 | 448.4635 | 546.148 | 0 | 0 | 0 | 23130.57314 | 1.36679 | 0.13668 | 9.10219 | 0.52245
9.10394 | 22685.74983 | 0.05225 | 448.51108 | 546.24806 | 0 | 0 | 0 | 23133.02689 | 1.36708 | 0.13671 | 9.10394 | 0.52246
9.10594 | 22688.95209 | 0.05225 | 448.5744 | 546.348 | 0 | 0 | 0 | 23136.29286 | 1.36741 | 0.13674 | 9.10594 | 0.52246
9.10775 | 22699.81354 | 0.05224 | 448.78912 | 546.448 | 0 | 0 | 0 | 23147.36821 | 1.36771 | 0.13677 | 9.10775 | 0.52244
9.10912 | 22694.21816 | 0.05224 | 448.6785 | 546.54806 | 0 | 0 | 0 | 23141.66249 | 1.36794 | 0.13679 | 9.10912 | 0.52244
9.1105 | 22682.18696 | 0.05224 | 448.44064 | 546.648 | 0 | 0 | 0 | 23129.39372 | 1.36817 | 0.13682 | 9.1105 | 0.52245
9.11275 | 22698.43668 | 0.05225 | 448.7619 | 546.74806 | 0 | 0 | 0 | 23145.96317 | 1.36855 | 0.13685 | 9.11275 | 0.52245
9.11394 | 22690.35131 | 0.05225 | 448.60205 | 546.848 | 0 | 0 | 0 | 23137.71968 | 1.36874 | 0.13687 | 9.11394 | 0.52245
9.11562 | 22689.20392 | 0.05224 | 448.57938 | 546.948 | 0 | 0 | 0 | 23136.54959 | 1.36902 | 0.1369 | 9.11562 | 0.52244
9.11737 | 22689.53472 | 0.05224 | 448.58591 | 547.04806 | 0 | 0 | 0 | 23136.88568 | 1.36932 | 0.13693 | 9.11737 | 0.52243
9.1195 | 22705.8202 | 0.05224 | 448.9079 | 547.148 | 0 | 0 | 0 | 23153.49248 | 1.36967 | 0.13697 | 9.1195 | 0.52244
9.12094 | 22701.64341 | 0.05225 | 448.82532 | 547.24806 | 0 | 0 | 0 | 23149.23381 | 1.36991 | 0.13699 | 9.12094 | 0.52245
9.12219 | 22688.4976 | 0.05225 | 448.5654 | 547.348 | 0 | 0 | 0 | 23135.82918 | 1.37012 | 0.13701 | 9.12219 | 0.52245
9.12437 | 22700.85365 | 0.05224 | 448.80969 | 547.448 | 0 | 0 | 0 | 23148.42782 | 1.37048 | 0.13705 | 9.12437 | 0.52244
9.12562 | 22694.3776 | 0.05224 | 448.68167 | 547.54806 | 0 | 0 | 0 | 23141.82431 | 1.37069 | 0.13707 | 9.12562 | 0.52244
9.12725 | 22691.56575 | 0.05224 | 448.62607 | 547.648 | 0 | 0 | 0 | 23138.95822 | 1.37096 | 0.1371 | 9.12725 | 0.52245
9.129 | 22693.45075 | 0.05225 | 448.66333 | 547.74806 | 0 | 0 | 0 | 23140.87984 | 1.37125 | 0.13713 | 9.129 | 0.52245
9.13125 | 22710.30694 | 0.05225 | 448.99658 | 547.848 | 0 | 0 | 0 | 23158.06857 | 1.37163 | 0.13716 | 9.13125 | 0.52245
9.13262 | 22706.56824 | 0.05224 | 448.92267 | 547.948 | 0 | 0 | 0 | 23154.25646 | 1.37186 | 0.13719 | 9.13262 | 0.52244
9.13381 | 22692.61777 | 0.05224 | 448.64688 | 548.04806 | 0 | 0 | 0 | 23140.03028 | 1.37206 | 0.13721 | 9.13381 | 0.52244
9.136 | 22699.70328 | 0.05224 | 448.78696 | 548.148 | 0 | 0 | 0 | 23147.25618 | 1.37242 | 0.13724 | 9.136 | 0.52245
9.13737 | 22701.2068 | 0.05225 | 448.81668 | 548.24806 | 0 | 0 | 0 | 23148.7888 | 1.37265 | 0.13726 | 9.13737 | 0.52245
9.13894 | 22695.56671 | 0.05225 | 448.70517 | 548.348 | 0 | 0 | 0 | 23143.03796 | 1.37291 | 0.13729 | 9.13894 | 0.52246
9.14056 | 22696.84076 | 0.05224 | 448.73035 | 548.448 | 0 | 0 | 0 | 23144.33719 | 1.37318 | 0.13732 | 9.14056 | 0.52244
9.14287 | 22711.53778 | 0.05224 | 449.02094 | 548.54806 | 0 | 0 | 0 | 23159.32267 | 1.37357 | 0.13736 | 9.14287 | 0.52244
9.14437 | 22710.42466 | 0.05224 | 448.99893 | 548.648 | 0 | 0 | 0 | 23158.18838 | 1.37382 | 0.13738 | 9.14437 | 0.52245
9.1455 | 22698.18336 | 0.05225 | 448.7569 | 548.74806 | 0 | 0 | 0 | 23145.70488 | 1.374 | 0.1374 | 9.1455 | 0.52245
9.14756 | 22701.63894 | 0.05225 | 448.82523 | 548.848 | 0 | 0 | 0 | 23149.22914 | 1.37435 | 0.13743 | 9.14756 | 0.52245
9.14906 | 22707.50105 | 0.05224 | 448.94113 | 548.948 | 0 | 0 | 0 | 23155.20715 | 1.3746 | 0.13746 | 9.14906 | 0.52244
9.15062 | 22699.79417 | 0.05224 | 448.78876 | 549.04806 | 0 | 0 | 0 | 23147.34798 | 1.37486 | 0.13749 | 9.15062 | 0.52244
9.15219 | 22700.28144 | 0.05224 | 448.79837 | 549.148 | 0 | 0 | 0 | 23147.84433 | 1.37512 | 0.13751 | 9.15219 | 0.52245
9.15444 | 22711.06243 | 0.05225 | 449.01154 | 549.24806 | 0 | 0 | 0 | 23158.83877 | 1.37549 | 0.13755 | 9.15444 | 0.52245
9.15606 | 22717.1883 | 0.05225 | 449.13263 | 549.348 | 0 | 0 | 0 | 23165.08596 | 1.37576 | 0.13758 | 9.15606 | 0.52245
9.15719 | 22706.32833 | 0.05224 | 448.91794 | 549.448 | 0 | 0 | 0 | 23154.01062 | 1.37595 | 0.1376 | 9.15719 | 0.52244
9.15912 | 22703.50009 | 0.05224 | 448.86203 | 549.54806 | 0 | 0 | 0 | 23151.12741 | 1.37627 | 0.13763 | 9.15912 | 0.52244
9.16081 | 22715.46572 | 0.05224 | 449.0986 | 549.648 | 0 | 0 | 0 | 23163.32928 | 1.37656 | 0.13766 | 9.16081 | 0.52245
9.16225 | 22705.13326 | 0.05225 | 448.89432 | 549.74806 | 0 | 0 | 0 | 23152.7923 | 1.3768 | 0.13768 | 9.16225 | 0.52245
9.16381 | 22706.45201 | 0.05225 | 448.92038 | 549.848 | 0 | 0 | 0 | 23154.13665 | 1.37706 | 0.13771 | 9.16381 | 0.52245
9.16606 | 22713.59116 | 0.05224 | 449.06152 | 549.948 | 0 | 0 | 0 | 23161.417 | 1.37743 | 0.13774 | 9.16606 | 0.52244
9.16787 | 22724.81024 | 0.05224 | 449.28333 | 550.04806 | 0 | 0 | 0 | 23172.858 | 1.37773 | 0.13777 | 9.16787 | 0.52244
9.16894 | 22712.11892 | 0.05224 | 449.03241 | 550.148 | 0 | 0 | 0 | 23159.9155 | 1.37791 | 0.13779 | 9.16894 | 0.52245
9.17056 | 22704.78606 | 0.05225 | 448.88745 | 550.24806 | 0 | 0 | 0 | 23152.43909 | 1.37818 | 0.13782 | 9.17056 | 0.52245
9.17256 | 22719.62464 | 0.05225 | 449.18082 | 550.348 | 0 | 0 | 0 | 23167.56928 | 1.37851 | 0.13785 | 9.17256 | 0.52245
9.17394 | 22710.50364 | 0.05224 | 449.00049 | 550.448 | 0 | 0 | 0 | 23158.26929 | 1.37874 | 0.13787 | 9.17394 | 0.52244
9.17562 | 22712.03101 | 0.05224 | 449.03067 | 550.54806 | 0 | 0 | 0 | 23159.82681 | 1.37902 | 0.1379 | 9.17562 | 0.52244
9.17762 | 22714.8056 | 0.05224 | 449.08554 | 550.648 | 0 | 0 | 0 | 23162.65555 | 1.37936 | 0.13794 | 9.17762 | 0.52245
9.17944 | 22724.75809 | 0.05225 | 449.28232 | 550.74806 | 0 | 0 | 0 | 23172.80354 | 1.37966 | 0.13797 | 9.17944 | 0.52246
9.18069 | 22717.23151 | 0.05225 | 449.13348 | 550.848 | 0 | 0 | 0 | 23165.12953 | 1.37987 | 0.13799 | 9.18069 | 0.52245
9.18219 | 22707.63218 | 0.05224 | 448.94373 | 550.948 | 0 | 0 | 0 | 23155.34096 | 1.38012 | 0.13801 | 9.18219 | 0.52244
9.18437 | 22725.04717 | 0.05224 | 449.28802 | 551.04806 | 0 | 0 | 0 | 23173.09917 | 1.38048 | 0.13805 | 9.18437 | 0.52244
9.18562 | 22714.83243 | 0.05224 | 449.08606 | 551.148 | 0 | 0 | 0 | 23162.68356 | 1.38069 | 0.13807 | 9.18562 | 0.52245
9.18725 | 22714.6849 | 0.05225 | 449.08316 | 551.24806 | 0 | 0 | 0 | 23162.53263 | 1.38096 | 0.1381 | 9.18725 | 0.52246
9.18906 | 22714.1574 | 0.05225 | 449.07272 | 551.348 | 0 | 0 | 0 | 23161.99426 | 1.38126 | 0.13813 | 9.18906 | 0.52245
9.19112 | 22729.93773 | 0.05224 | 449.3847 | 551.448 | 0 | 0 | 0 | 23178.08604 | 1.38161 | 0.13816 | 9.19112 | 0.52244
9.1925 | 22724.30062 | 0.05224 | 449.27325 | 551.54806 | 0 | 0 | 0 | 23172.33831 | 1.38184 | 0.13818 | 9.1925 | 0.52244
9.19381 | 22712.39907 | 0.05224 | 449.03796 | 551.648 | 0 | 0 | 0 | 23160.20179 | 1.38206 | 0.13821 | 9.19381 | 0.52245
9.196 | 22726.45831 | 0.05225 | 449.31592 | 551.74806 | 0 | 0 | 0 | 23174.53844 | 1.38242 | 0.13824 | 9.196 | 0.52246
9.19725 | 22719.16419 | 0.05225 | 449.17172 | 551.848 | 0 | 0 | 0 | 23167.09938 | 1.38263 | 0.13826 | 9.19725 | 0.52246
9.19894 | 22720.05379 | 0.05224 | 449.1893 | 551.948 | 0 | 0 | 0 | 23168.00651 | 1.38291 | 0.13829 | 9.19894 | 0.52244
9.20069 | 22718.42062 | 0.05224 | 449.15701 | 552.04806 | 0 | 0 | 0 | 23166.34163 | 1.3832 | 0.13832 | 9.20069 | 0.52244
9.20287 | 22734.79402 | 0.05224 | 449.48071 | 552.148 | 0 | 0 | 0 | 23183.03867 | 1.38357 | 0.13836 | 9.20287 | 0.52245
9.20425 | 22731.89276 | 0.05225 | 449.42337 | 552.24806 | 0 | 0 | 0 | 23180.07923 | 1.3838 | 0.13838 | 9.20425 | 0.52246
9.2055 | 22718.21052 | 0.05225 | 449.15286 | 552.348 | 0 | 0 | 0 | 23166.1269 | 1.384 | 0.1384 | 9.2055 | 0.52245
9.20769 | 22727.15867 | 0.05224 | 449.32977 | 552.448 | 0 | 0 | 0 | 23175.25263 | 1.38437 | 0.13844 | 9.20769 | 0.52244
9.20906 | 22727.98568 | 0.05224 | 449.3461 | 552.54806 | 0 | 0 | 0 | 23176.09596 | 1.3846 | 0.13846 | 9.20906 | 0.52244
9.21062 | 22724.63739 | 0.05224 | 449.27991 | 552.648 | 0 | 0 | 0 | 23172.68062 | 1.38486 | 0.13849 | 9.21062 | 0.52245
9.21231 | 22721.67802 | 0.05225 | 449.22141 | 552.74806 | 0 | 0 | 0 | 23169.66361 | 1.38514 | 0.13851 | 9.21231 | 0.52246
9.2145 | 22738.52676 | 0.05225 | 449.5545 | 552.848 | 0 | 0 | 0 | 23186.84456 | 1.3855 | 0.13855 | 9.2145 | 0.52246
9.21594 | 22735.03989 | 0.05224 | 449.4856 | 552.948 | 0 | 0 | 0 | 23183.28918 | 1.38574 | 0.13857 | 9.21594 | 0.52244
9.21719 | 22722.51695 | 0.05224 | 449.23801 | 553.04806 | 0 | 0 | 0 | 23170.51939 | 1.38595 | 0.1386 | 9.21719 | 0.52244
9.21925 | 22728.28966 | 0.05224 | 449.35211 | 553.148 | 0 | 0 | 0 | 23176.4056 | 1.3863 | 0.13863 | 9.21925 | 0.52245
9.22075 | 22732.22804 | 0.05225 | 449.42999 | 553.24806 | 0 | 0 | 0 | 23180.42154 | 1.38655 | 0.13865 | 9.22075 | 0.52246
9.22231 | 22728.89912 | 0.05225 | 449.36417 | 553.348 | 0 | 0 | 0 | 23177.02643 | 1.38681 | 0.13868 | 9.22231 | 0.52246
9.22381 | 22723.85657 | 0.05224 | 449.26447 | 553.448 | 0 | 0 | 0 | 23171.88552 | 1.38706 | 0.13871 | 9.22381 | 0.52244
9.22612 | 22737.38235 | 0.05224 | 449.53189 | 553.54806 | 0 | 0 | 0 | 23185.67758 | 1.38744 | 0.13874 | 9.22612 | 0.52244
9.22775 | 22739.86042 | 0.05224 | 449.58087 | 553.648 | 0 | 0 | 0 | 23188.20447 | 1.38771 | 0.13877 | 9.22775 | 0.52245
9.22887 | 22728.62941 | 0.05225 | 449.35886 | 553.74806 | 0 | 0 | 0 | 23176.75258 | 1.3879 | 0.13879 | 9.22887 | 0.52246
9.23087 | 22729.31784 | 0.05225 | 449.37247 | 553.848 | 0 | 0 | 0 | 23177.45432 | 1.38823 | 0.13882 | 9.23087 | 0.52246
9.23237 | 22736.72819 | 0.05224 | 449.51895 | 553.948 | 0 | 0 | 0 | 23185.01008 | 1.38848 | 0.13885 | 9.23237 | 0.52244
9.234 | 22729.87813 | 0.05224 | 449.38351 | 554.04806 | 0 | 0 | 0 | 23178.02536 | 1.38875 | 0.13888 | 9.234 | 0.52244
9.23556 | 22730.08525 | 0.05224 | 449.38763 | 554.148 | 0 | 0 | 0 | 23178.23697 | 1.38901 | 0.1389 | 9.23556 | 0.52245
9.23781 | 22741.90485 | 0.05225 | 449.62131 | 554.24806 | 0 | 0 | 0 | 23190.28946 | 1.38939 | 0.13894 | 9.23781 | 0.52246
9.23937 | 22744.85081 | 0.05225 | 449.67953 | 554.348 | 0 | 0 | 0 | 23193.29247 | 1.38965 | 0.13896 | 9.23937 | 0.52246
9.24056 | 22734.11751 | 0.05224 | 449.46735 | 554.448 | 0 | 0 | 0 | 23182.34782 | 1.38985 | 0.13898 | 9.24056 | 0.52245
9.24231 | 22731.15069 | 0.05224 | 449.40869 | 554.54806 | 0 | 0 | 0 | 23179.32303 | 1.39014 | 0.13901 | 9.24231 | 0.52244
9.24412 | 22743.59763 | 0.05224 | 449.65479 | 554.648 | 0 | 0 | 0 | 23192.01502 | 1.39044 | 0.13904 | 9.24412 | 0.52245
9.24562 | 22735.10695 | 0.05225 | 449.48691 | 554.74806 | 0 | 0 | 0 | 23183.35764 | 1.39069 | 0.13907 | 9.24562 | 0.52246
9.24725 | 22737.84429 | 0.05225 | 449.54102 | 554.848 | 0 | 0 | 0 | 23186.14904 | 1.39096 | 0.1391 | 9.24725 | 0.52246
9.24937 | 22744.10129 | 0.05224 | 449.66473 | 554.948 | 0 | 0 | 0 | 23192.52849 | 1.39132 | 0.13913 | 9.24937 | 0.52244
9.25106 | 22749.2705 | 0.05224 | 449.76694 | 555.04806 | 0 | 0 | 0 | 23197.80009 | 1.3916 | 0.13916 | 9.25106 | 0.52244
9.25225 | 22740.28063 | 0.05224 | 449.5892 | 555.148 | 0 | 0 | 0 | 23188.63236 | 1.3918 | 0.13918 | 9.25225 | 0.52245
9.254 | 22735.92651 | 0.05225 | 449.50311 | 555.24806 | 0 | 0 | 0 | 23184.19319 | 1.39209 | 0.13921 | 9.254 | 0.52245
9.25594 | 22750.45514 | 0.05225 | 449.79034 | 555.348 | 0 | 0 | 0 | 23199.00752 | 1.39241 | 0.13924 | 9.25594 | 0.52246
9.25731 | 22739.56835 | 0.05224 | 449.5751 | 555.448 | 0 | 0 | 0 | 23187.90728 | 1.39264 | 0.13926 | 9.25731 | 0.52244
9.25887 | 22740.14503 | 0.05224 | 449.58652 | 555.54806 | 0 | 0 | 0 | 23188.49388 | 1.3929 | 0.13929 | 9.25887 | 0.52244
9.261 | 22745.07582 | 0.05224 | 449.68399 | 555.648 | 0 | 0 | 0 | 23193.52275 | 1.39325 | 0.13933 | 9.261 | 0.52245
9.26281 | 22755.01937 | 0.05225 | 449.88058 | 555.74806 | 0 | 0 | 0 | 23203.66141 | 1.39356 | 0.13936 | 9.26281 | 0.52245
9.264 | 22746.6315 | 0.05225 | 449.71475 | 555.848 | 0 | 0 | 0 | 23195.10828 | 1.39375 | 0.13938 | 9.264 | 0.52246
9.26562 | 22738.28834 | 0.05224 | 449.5498 | 555.948 | 0 | 0 | 0 | 23186.60183 | 1.39402 | 0.1394 | 9.26562 | 0.52244
9.26769 | 22753.4771 | 0.05224 | 449.8501 | 556.04806 | 0 | 0 | 0 | 23202.08989 | 1.39437 | 0.13944 | 9.26769 | 0.52244
9.269 | 22743.48289 | 0.05225 | 449.6525 | 556.148 | 0 | 0 | 0 | 23191.89833 | 1.39459 | 0.13946 | 9.269 | 0.52245
9.27062 | 22744.99089 | 0.05225 | 449.68231 | 556.24806 | 0 | 0 | 0 | 23193.43562 | 1.39486 | 0.13949 | 9.27062 | 0.52246
9.27244 | 22742.84661 | 0.05225 | 449.63992 | 556.348 | 0 | 0 | 0 | 23191.24949 | 1.39516 | 0.13952 | 9.27244 | 0.52246
9.2745 | 22757.71499 | 0.05224 | 449.93387 | 556.448 | 0 | 0 | 0 | 23206.4108 | 1.3955 | 0.13955 | 9.2745 | 0.52244
9.27581 | 22751.69492 | 0.05224 | 449.81485 | 556.54806 | 0 | 0 | 0 | 23200.27252 | 1.39572 | 0.13957 | 9.27581 | 0.52244
9.27712 | 22740.02135 | 0.05224 | 449.58408 | 556.648 | 0 | 0 | 0 | 23188.36784 | 1.39594 | 0.13959 | 9.27712 | 0.52245
9.27937 | 22754.69601 | 0.05225 | 449.87421 | 556.74806 | 0 | 0 | 0 | 23203.3331 | 1.39632 | 0.13963 | 9.27937 | 0.52246
9.28056 | 22746.71197 | 0.05225 | 449.71634 | 556.848 | 0 | 0 | 0 | 23195.19074 | 1.39651 | 0.13965 | 9.28056 | 0.52246
9.28231 | 22748.73406 | 0.05224 | 449.75632 | 556.948 | 0 | 0 | 0 | 23197.2524 | 1.39681 | 0.13968 | 9.28231 | 0.52244
9.28406 | 22747.50173 | 0.05224 | 449.73196 | 557.04806 | 0 | 0 | 0 | 23195.99673 | 1.3971 | 0.13971 | 9.28406 | 0.52244
9.28612 | 22762.48932 | 0.05224 | 450.02826 | 557.148 | 0 | 0 | 0 | 23211.27941 | 1.39744 | 0.13974 | 9.28612 | 0.52245
9.2875 | 22757.29775 | 0.05225 | 449.92563 | 557.24806 | 0 | 0 | 0 | 23205.98602 | 1.39767 | 0.13977 | 9.2875 | 0.52246
9.28875 | 22745.9237 | 0.05225 | 449.70078 | 557.348 | 0 | 0 | 0 | 23194.38787 | 1.39788 | 0.13979 | 9.28875 | 0.52246
9.291 | 22756.25467 | 0.05224 | 449.905 | 557.448 | 0 | 0 | 0 | 23204.92174 | 1.39825 | 0.13983 | 9.291 | 0.52244
9.29237 | 22755.58263 | 0.05224 | 449.89172 | 557.54806 | 0 | 0 | 0 | 23204.23712 | 1.39848 | 0.13985 | 9.29237 | 0.52244
9.294 | 22753.63654 | 0.05224 | 449.85324 | 557.648 | 0 | 0 | 0 | 23202.25171 | 1.39875 | 0.13988 | 9.294 | 0.52245
9.29556 | 22750.77999 | 0.05225 | 449.79678 | 557.74806 | 0 | 0 | 0 | 23199.33894 | 1.39901 | 0.1399 | 9.29556 | 0.52246
9.29781 | 22765.98364 | 0.05225 | 450.09735 | 557.848 | 0 | 0 | 0 | 23214.84256 | 1.39939 | 0.13994 | 9.29781 | 0.52246
9.29931 | 22765.07467 | 0.05224 | 450.07938 | 557.948 | 0 | 0 | 0 | 23213.91521 | 1.39964 | 0.13996 | 9.29931 | 0.52244
9.3005 | 22752.13748 | 0.05224 | 449.82361 | 558.04806 | 0 | 0 | 0 | 23200.72375 | 1.39984 | 0.13998 | 9.3005 | 0.52244
9.30269 | 22759.44352 | 0.05225 | 449.96805 | 558.148 | 0 | 0 | 0 | 23208.1737 | 1.4002 | 0.14002 | 9.30269 | 0.52245
9.304 | 22759.33176 | 0.05225 | 449.96585 | 558.24806 | 0 | 0 | 0 | 23208.06012 | 1.40042 | 0.14004 | 9.304 | 0.52246
9.30562 | 22757.02953 | 0.05225 | 449.92032 | 558.348 | 0 | 0 | 0 | 23205.71217 | 1.40069 | 0.14007 | 9.30562 | 0.52246
9.30725 | 22755.51409 | 0.05224 | 449.89038 | 558.448 | 0 | 0 | 0 | 23204.1671 | 1.40096 | 0.1401 | 9.30725 | 0.52244
9.30956 | 22769.52118 | 0.05224 | 450.1673 | 558.54806 | 0 | 0 | 0 | 23218.44929 | 1.40135 | 0.14013 | 9.30956 | 0.52244
9.31106 | 22770.28263 | 0.05225 | 450.18234 | 558.648 | 0 | 0 | 0 | 23219.22571 | 1.4016 | 0.14016 | 9.31106 | 0.52245
9.31212 | 22756.12801 | 0.05225 | 449.9025 | 558.74806 | 0 | 0 | 0 | 23204.79259 | 1.40177 | 0.14018 | 9.31212 | 0.52246
9.31419 | 22758.51965 | 0.05225 | 449.9498 | 558.848 | 0 | 0 | 0 | 23207.23079 | 1.40212 | 0.14021 | 9.31419 | 0.52246
9.31575 | 22765.28627 | 0.05224 | 450.08356 | 558.948 | 0 | 0 | 0 | 23214.13149 | 1.40238 | 0.14024 | 9.31575 | 0.52245
9.31737 | 22759.08887 | 0.05224 | 449.96103 | 559.04806 | 0 | 0 | 0 | 23207.81116 | 1.40265 | 0.14026 | 9.31737 | 0.52244
9.31894 | 22759.61339 | 0.05224 | 449.97141 | 559.148 | 0 | 0 | 0 | 23208.34642 | 1.40291 | 0.14029 | 9.31894 | 0.52245
9.32112 | 22769.84155 | 0.05225 | 450.17365 | 559.24806 | 0 | 0 | 0 | 23218.77604 | 1.40327 | 0.14033 | 9.32112 | 0.52246
9.32269 | 22771.57456 | 0.05225 | 450.20789 | 559.348 | 0 | 0 | 0 | 23220.54361 | 1.40354 | 0.14035 | 9.32269 | 0.52246
9.32387 | 22761.70999 | 0.05224 | 450.01288 | 559.448 | 0 | 0 | 0 | 23210.48431 | 1.40373 | 0.14037 | 9.32387 | 0.52244
9.32575 | 22760.25563 | 0.05224 | 449.9841 | 559.54806 | 0 | 0 | 0 | 23209.00148 | 1.40405 | 0.1404 | 9.32575 | 0.52244
9.32744 | 22770.6477 | 0.05224 | 450.18958 | 559.648 | 0 | 0 | 0 | 23219.59914 | 1.40433 | 0.14043 | 9.32744 | 0.52245
9.329 | 22762.35074 | 0.05225 | 450.02554 | 559.74806 | 0 | 0 | 0 | 23211.13781 | 1.40459 | 0.14046 | 9.329 | 0.52245
9.3305 | 22763.32229 | 0.05225 | 450.04474 | 559.848 | 0 | 0 | 0 | 23212.12896 | 1.40484 | 0.14048 | 9.3305 | 0.52246
9.33269 | 22770.29753 | 0.05224 | 450.18265 | 559.948 | 0 | 0 | 0 | 23219.24127 | 1.4052 | 0.14052 | 9.33269 | 0.52244
9.33444 | 22779.4081 | 0.05224 | 450.36276 | 560.04806 | 0 | 0 | 0 | 23228.53193 | 1.40549 | 0.14055 | 9.33444 | 0.52244
9.33562 | 22768.15921 | 0.05225 | 450.14038 | 560.148 | 0 | 0 | 0 | 23217.06137 | 1.40569 | 0.14057 | 9.33562 | 0.52245
9.33731 | 22762.78585 | 0.05225 | 450.03415 | 560.24806 | 0 | 0 | 0 | 23211.58126 | 1.40597 | 0.1406 | 9.33731 | 0.52245
9.33925 | 22777.47691 | 0.05225 | 450.32458 | 560.348 | 0 | 0 | 0 | 23226.56208 | 1.4063 | 0.14063 | 9.33925 | 0.52246
9.34056 | 22765.58876 | 0.05224 | 450.08954 | 560.448 | 0 | 0 | 0 | 23214.43957 | 1.40651 | 0.14065 | 9.34056 | 0.52244
9.34225 | 22768.49449 | 0.05224 | 450.147 | 560.54806 | 0 | 0 | 0 | 23217.40368 | 1.4068 | 0.14068 | 9.34225 | 0.52244
9.34425 | 22771.50601 | 0.05224 | 450.20654 | 560.648 | 0 | 0 | 0 | 23220.47359 | 1.40713 | 0.14071 | 9.34425 | 0.52245
9.34619 | 22783.6147 | 0.05225 | 450.44592 | 560.74806 | 0 | 0 | 0 | 23232.82172 | 1.40745 | 0.14075 | 9.34619 | 0.52246
9.34731 | 22774.94073 | 0.05225 | 450.27444 | 560.848 | 0 | 0 | 0 | 23223.97607 | 1.40764 | 0.14076 | 9.34731 | 0.52246
9.34887 | 22765.3265 | 0.05224 | 450.08435 | 560.948 | 0 | 0 | 0 | 23214.17194 | 1.4079 | 0.14079 | 9.34887 | 0.52244
9.35094 | 22780.11143 | 0.05224 | 450.37668 | 561.04806 | 0 | 0 | 0 | 23229.24923 | 1.40824 | 0.14082 | 9.35094 | 0.52244
9.35225 | 22770.45846 | 0.05224 | 450.18582 | 561.148 | 0 | 0 | 0 | 23219.4062 | 1.40846 | 0.14085 | 9.35225 | 0.52245
9.35394 | 22773.16898 | 0.05225 | 450.23941 | 561.24806 | 0 | 0 | 0 | 23222.16959 | 1.40874 | 0.14087 | 9.35394 | 0.52245
9.35594 | 22776.39657 | 0.05225 | 450.30322 | 561.348 | 0 | 0 | 0 | 23225.46046 | 1.40908 | 0.14091 | 9.35594 | 0.52245
9.35775 | 22787.12094 | 0.05224 | 450.51526 | 561.448 | 0 | 0 | 0 | 23236.39732 | 1.40938 | 0.14094 | 9.35775 | 0.52244
9.35912 | 22781.07703 | 0.05224 | 450.39575 | 561.54806 | 0 | 0 | 0 | 23230.23415 | 1.40961 | 0.14096 | 9.35912 | 0.52244
9.3605 | 22768.84466 | 0.05224 | 450.15393 | 561.648 | 0 | 0 | 0 | 23217.75999 | 1.40984 | 0.14098 | 9.3605 | 0.52245
9.36275 | 22785.01391 | 0.05225 | 450.4736 | 561.74806 | 0 | 0 | 0 | 23234.24854 | 1.41021 | 0.14102 | 9.36275 | 0.52245
9.36394 | 22776.21329 | 0.05225 | 450.29959 | 561.848 | 0 | 0 | 0 | 23225.27374 | 1.41041 | 0.14104 | 9.36394 | 0.52245
9.36562 | 22774.48624 | 0.05224 | 450.26547 | 561.948 | 0 | 0 | 0 | 23223.51239 | 1.41069 | 0.14107 | 9.36562 | 0.52244
9.36731 | 22773.91702 | 0.05224 | 450.25421 | 562.04806 | 0 | 0 | 0 | 23222.93202 | 1.41097 | 0.1411 | 9.36731 | 0.52244
9.3695 | 22790.81941 | 0.05224 | 450.58838 | 562.148 | 0 | 0 | 0 | 23240.16742 | 1.41134 | 0.14113 | 9.3695 | 0.52245
9.37094 | 22787.15074 | 0.05225 | 450.51584 | 562.24806 | 0 | 0 | 0 | 23236.42689 | 1.41158 | 0.14116 | 9.37094 | 0.52245
9.37219 | 22773.76354 | 0.05225 | 450.25116 | 562.348 | 0 | 0 | 0 | 23222.77642 | 1.41178 | 0.14118 | 9.37219 | 0.52245
9.37444 | 22786.19111 | 0.05224 | 450.49686 | 562.448 | 0 | 0 | 0 | 23235.44819 | 1.41216 | 0.14122 | 9.37444 | 0.52245
9.37556 | 22780.0563 | 0.05224 | 450.37558 | 562.54806 | 0 | 0 | 0 | 23229.19321 | 1.41235 | 0.14123 | 9.37556 | 0.52244
9.37725 | 22776.86745 | 0.05224 | 450.31253 | 562.648 | 0 | 0 | 0 | 23225.94125 | 1.41263 | 0.14126 | 9.37725 | 0.52245
9.379 | 22778.8642 | 0.05225 | 450.35202 | 562.74806 | 0 | 0 | 0 | 23227.97645 | 1.41292 | 0.14129 | 9.379 | 0.52246
9.38119 | 22796.22406 | 0.05225 | 450.69522 | 562.848 | 0 | 0 | 0 | 23245.67865 | 1.41328 | 0.14133 | 9.38119 | 0.52245
9.38262 | 22791.99511 | 0.05224 | 450.61163 | 562.948 | 0 | 0 | 0 | 23241.36707 | 1.41352 | 0.14135 | 9.38262 | 0.52244
9.38381 | 22778.85675 | 0.05224 | 450.35187 | 563.04806 | 0 | 0 | 0 | 23227.97023 | 1.41372 | 0.14137 | 9.38381 | 0.52244
9.38594 | 22786.11362 | 0.05224 | 450.49533 | 563.148 | 0 | 0 | 0 | 23235.36883 | 1.41408 | 0.14141 | 9.38594 | 0.52244
9.38737 | 22787.84066 | 0.05225 | 450.52948 | 563.24806 | 0 | 0 | 0 | 23237.13018 | 1.41432 | 0.14143 | 9.38737 | 0.52245
9.38894 | 22781.52108 | 0.05225 | 450.40454 | 563.348 | 0 | 0 | 0 | 23230.68694 | 1.41458 | 0.14146 | 9.38894 | 0.52245
9.39056 | 22782.91136 | 0.05224 | 450.43204 | 563.448 | 0 | 0 | 0 | 23232.10442 | 1.41485 | 0.14148 | 9.39056 | 0.52244
9.39287 | 22797.51003 | 0.05224 | 450.72064 | 563.54806 | 0 | 0 | 0 | 23246.99032 | 1.41523 | 0.14152 | 9.39287 | 0.52244
9.39437 | 22796.68599 | 0.05224 | 450.70438 | 563.648 | 0 | 0 | 0 | 23246.1501 | 1.41548 | 0.14155 | 9.39437 | 0.52245
9.39556 | 22785.0005 | 0.05225 | 450.47333 | 563.74806 | 0 | 0 | 0 | 23234.23454 | 1.41568 | 0.14157 | 9.39556 | 0.52245
9.39762 | 22788.44863 | 0.05225 | 450.5415 | 563.848 | 0 | 0 | 0 | 23237.75101 | 1.41602 | 0.1416 | 9.39762 | 0.52245
9.39912 | 22793.53291 | 0.05224 | 450.64203 | 563.948 | 0 | 0 | 0 | 23242.93548 | 1.41627 | 0.14163 | 9.39912 | 0.52244
9.40062 | 22785.80964 | 0.05224 | 450.48932 | 564.04806 | 0 | 0 | 0 | 23235.0592 | 1.41652 | 0.14165 | 9.40062 | 0.52244
9.40219 | 22786.1166 | 0.05224 | 450.49539 | 564.148 | 0 | 0 | 0 | 23235.37194 | 1.41678 | 0.14168 | 9.40219 | 0.52244
9.40444 | 22796.18233 | 0.05225 | 450.6944 | 564.24806 | 0 | 0 | 0 | 23245.63664 | 1.41716 | 0.14172 | 9.40444 | 0.52245
9.40612 | 22801.76878 | 0.05225 | 450.80484 | 564.348 | 0 | 0 | 0 | 23251.33302 | 1.41744 | 0.14174 | 9.40612 | 0.52245
9.40719 | 22790.30383 | 0.05224 | 450.57819 | 564.448 | 0 | 0 | 0 | 23239.64306 | 1.41762 | 0.14176 | 9.40719 | 0.52244
9.40912 | 22787.69314 | 0.05224 | 450.52658 | 564.54806 | 0 | 0 | 0 | 23236.98081 | 1.41794 | 0.14179 | 9.40912 | 0.52244
9.41081 | 22798.74831 | 0.05224 | 450.74515 | 564.648 | 0 | 0 | 0 | 23248.25377 | 1.41822 | 0.14182 | 9.41081 | 0.52244
9.41225 | 22788.86884 | 0.05224 | 450.5498 | 564.74806 | 0 | 0 | 0 | 23238.1789 | 1.41846 | 0.14185 | 9.41225 | 0.52245
9.41381 | 22790.19952 | 0.05225 | 450.57611 | 564.848 | 0 | 0 | 0 | 23239.5357 | 1.41872 | 0.14187 | 9.41381 | 0.52245
9.416 | 22796.21959 | 0.05224 | 450.69513 | 564.948 | 0 | 0 | 0 | 23245.67398 | 1.41909 | 0.14191 | 9.416 | 0.52244
9.41787 | 22809.07482 | 0.05224 | 450.94931 | 565.04806 | 0 | 0 | 0 | 23258.78297 | 1.4194 | 0.14194 | 9.41787 | 0.52244
9.41894 | 22796.62937 | 0.05224 | 450.70325 | 565.148 | 0 | 0 | 0 | 23246.09253 | 1.41958 | 0.14196 | 9.41894 | 0.52244
9.42056 | 22788.79434 | 0.05224 | 450.54834 | 565.24806 | 0 | 0 | 0 | 23238.10266 | 1.41985 | 0.14198 | 9.42056 | 0.52245
9.42256 | 22803.64782 | 0.05225 | 450.84201 | 565.348 | 0 | 0 | 0 | 23253.24996 | 1.42018 | 0.14202 | 9.42256 | 0.52245
9.42394 | 22795.10945 | 0.05224 | 450.67319 | 565.448 | 0 | 0 | 0 | 23244.54279 | 1.42041 | 0.14204 | 9.42394 | 0.52244
9.42562 | 22796.7307 | 0.05224 | 450.70523 | 565.54806 | 0 | 0 | 0 | 23246.19523 | 1.42069 | 0.14207 | 9.42562 | 0.52244
9.42762 | 22799.73775 | 0.05224 | 450.76471 | 565.648 | 0 | 0 | 0 | 23249.26203 | 1.42102 | 0.1421 | 9.42762 | 0.52244
9.42944 | 22810.04786 | 0.05225 | 450.96854 | 565.74806 | 0 | 0 | 0 | 23259.77568 | 1.42133 | 0.14213 | 9.42944 | 0.52245
9.43069 | 22802.39761 | 0.05225 | 450.81729 | 565.848 | 0 | 0 | 0 | 23251.97407 | 1.42153 | 0.14215 | 9.43069 | 0.52245
9.43219 | 22792.42128 | 0.05224 | 450.62006 | 565.948 | 0 | 0 | 0 | 23241.80119 | 1.42179 | 0.14218 | 9.43219 | 0.52244
9.43437 | 22809.8318 | 0.05224 | 450.96426 | 566.04806 | 0 | 0 | 0 | 23259.55473 | 1.42215 | 0.14221 | 9.43437 | 0.52244
9.43562 | 22799.80779 | 0.05224 | 450.76608 | 566.148 | 0 | 0 | 0 | 23249.3336 | 1.42236 | 0.14224 | 9.43562 | 0.52244
9.43725 | 22799.28327 | 0.05225 | 450.75571 | 566.24806 | 0 | 0 | 0 | 23248.79835 | 1.42263 | 0.14226 | 9.43725 | 0.52246
9.43906 | 22798.9018 | 0.05225 | 450.74817 | 566.348 | 0 | 0 | 0 | 23248.40936 | 1.42293 | 0.14229 | 9.43906 | 0.52246
9.44119 | 22815.22751 | 0.05224 | 451.07095 | 566.448 | 0 | 0 | 0 | 23265.05817 | 1.42328 | 0.14233 | 9.44119 | 0.52244
9.4425 | 22809.5293 | 0.05224 | 450.95828 | 566.54806 | 0 | 0 | 0 | 23259.24665 | 1.4235 | 0.14235 | 9.4425 | 0.52244
9.44381 | 22796.93782 | 0.05224 | 450.70935 | 566.648 | 0 | 0 | 0 | 23246.40684 | 1.42372 | 0.14237 | 9.44381 | 0.52245
9.44606 | 22811.61249 | 0.05225 | 450.99948 | 566.74806 | 0 | 0 | 0 | 23261.37054 | 1.4241 | 0.14241 | 9.44606 | 0.52246
9.44731 | 22803.51669 | 0.05225 | 450.83942 | 566.848 | 0 | 0 | 0 | 23253.11615 | 1.42431 | 0.14243 | 9.44731 | 0.52246
9.44894 | 22803.90114 | 0.05224 | 450.84702 | 566.948 | 0 | 0 | 0 | 23253.50825 | 1.42458 | 0.14246 | 9.44894 | 0.52244
9.45069 | 22802.36185 | 0.05224 | 450.81659 | 567.04806 | 0 | 0 | 0 | 23251.93829 | 1.42487 | 0.14249 | 9.45069 | 0.52243
9.45287 | 22818.88276 | 0.05224 | 451.14322 | 567.148 | 0 | 0 | 0 | 23268.7847 | 1.42523 | 0.14252 | 9.45287 | 0.52244
9.45425 | 22815.03677 | 0.05225 | 451.06717 | 567.24806 | 0 | 0 | 0 | 23264.86212 | 1.42546 | 0.14255 | 9.45425 | 0.52245
9.45544 | 22801.04309 | 0.05225 | 450.7905 | 567.348 | 0 | 0 | 0 | 23250.59393 | 1.42566 | 0.14257 | 9.45544 | 0.52245
9.45769 | 22810.33844 | 0.05224 | 450.97427 | 567.448 | 0 | 0 | 0 | 23260.07131 | 1.42603 | 0.1426 | 9.45769 | 0.52244
9.45906 | 22810.38314 | 0.05224 | 450.97516 | 567.54806 | 0 | 0 | 0 | 23260.11799 | 1.42626 | 0.14263 | 9.45906 | 0.52244
9.46062 | 22807.40887 | 0.05224 | 450.91635 | 567.648 | 0 | 0 | 0 | 23257.08386 | 1.42652 | 0.14265 | 9.46062 | 0.52245
9.46225 | 22804.28112 | 0.05225 | 450.85452 | 567.74806 | 0 | 0 | 0 | 23253.89569 | 1.4268 | 0.14268 | 9.46225 | 0.52245
9.4645 | 22821.43086 | 0.05225 | 451.19357 | 567.848 | 0 | 0 | 0 | 23271.38316 | 1.42717 | 0.14272 | 9.4645 | 0.52246
9.46594 | 22818.52514 | 0.05224 | 451.13614 | 567.948 | 0 | 0 | 0 | 23268.42061 | 1.42741 | 0.14274 | 9.46594 | 0.52244
9.46712 | 22806.28681 | 0.05224 | 450.89417 | 568.04806 | 0 | 0 | 0 | 23255.94023 | 1.42761 | 0.14276 | 9.46712 | 0.52244
9.46925 | 22811.34874 | 0.05224 | 450.99426 | 568.148 | 0 | 0 | 0 | 23261.10291 | 1.42796 | 0.1428 | 9.46925 | 0.52245
9.47075 | 22816.75786 | 0.05225 | 451.1012 | 568.24806 | 0 | 0 | 0 | 23266.61725 | 1.42821 | 0.14282 | 9.47075 | 0.52245
9.47231 | 22812.95061 | 0.05225 | 451.02591 | 568.348 | 0 | 0 | 0 | 23262.73512 | 1.42847 | 0.14285 | 9.47231 | 0.52245
9.47381 | 22808.07644 | 0.05224 | 450.92957 | 568.448 | 0 | 0 | 0 | 23257.76537 | 1.42872 | 0.14287 | 9.47381 | 0.52244
9.47612 | 22822.14165 | 0.05224 | 451.20764 | 568.54806 | 0 | 0 | 0 | 23272.10824 | 1.42911 | 0.14291 | 9.47612 | 0.52244
9.47775 | 22825.70451 | 0.05224 | 451.27808 | 568.648 | 0 | 0 | 0 | 23275.74142 | 1.42938 | 0.14294 | 9.47775 | 0.52245
9.47894 | 22813.42447 | 0.05225 | 451.03528 | 568.74806 | 0 | 0 | 0 | 23263.21902 | 1.42958 | 0.14296 | 9.47894 | 0.52246
9.48087 | 22814.46755 | 0.05225 | 451.05591 | 568.848 | 0 | 0 | 0 | 23264.28175 | 1.4299 | 0.14299 | 9.48087 | 0.52246
9.48237 | 22821.60968 | 0.05224 | 451.19711 | 568.948 | 0 | 0 | 0 | 23271.56521 | 1.43015 | 0.14301 | 9.48237 | 0.52244
9.484 | 22814.58825 | 0.05224 | 451.05829 | 569.04806 | 0 | 0 | 0 | 23264.40622 | 1.43042 | 0.14304 | 9.484 | 0.52244
9.48556 | 22815.03826 | 0.05224 | 451.0672 | 569.148 | 0 | 0 | 0 | 23264.86368 | 1.43068 | 0.14307 | 9.48556 | 0.52245
9.48781 | 22826.35719 | 0.05225 | 451.29099 | 569.24806 | 0 | 0 | 0 | 23276.40581 | 1.43106 | 0.14311 | 9.48781 | 0.52245
9.48944 | 22829.05579 | 0.05225 | 451.34433 | 569.348 | 0 | 0 | 0 | 23279.15831 | 1.43133 | 0.14313 | 9.48944 | 0.52245
9.49056 | 22817.27344 | 0.05224 | 451.11139 | 569.448 | 0 | 0 | 0 | 23267.14316 | 1.43151 | 0.14315 | 9.49056 | 0.52244
9.49237 | 22813.8268 | 0.05224 | 451.04324 | 569.54806 | 0 | 0 | 0 | 23263.6298 | 1.43182 | 0.14318 | 9.49237 | 0.52244
9.49412 | 22826.42722 | 0.05224 | 451.29236 | 569.648 | 0 | 0 | 0 | 23276.47739 | 1.43211 | 0.14321 | 9.49412 | 0.52245
9.49569 | 22818.05724 | 0.05225 | 451.12689 | 569.74806 | 0 | 0 | 0 | 23267.94293 | 1.43237 | 0.14324 | 9.49569 | 0.52245
9.49725 | 22819.68594 | 0.05225 | 451.15909 | 569.848 | 0 | 0 | 0 | 23269.60314 | 1.43263 | 0.14326 | 9.49725 | 0.52245
9.49937 | 22826.48385 | 0.05224 | 451.29349 | 569.948 | 0 | 0 | 0 | 23276.53496 | 1.43298 | 0.1433 | 9.49937 | 0.52244
9.50106 | 22831.38484 | 0.05224 | 451.39038 | 570.04806 | 0 | 0 | 0 | 23281.53271 | 1.43326 | 0.14333 | 9.50106 | 0.52244
9.50225 | 22822.26831 | 0.05225 | 451.21014 | 570.148 | 0 | 0 | 0 | 23272.23739 | 1.43346 | 0.14335 | 9.50225 | 0.52245
9.504 | 22817.73239 | 0.05225 | 451.12045 | 570.24806 | 0 | 0 | 0 | 23267.61151 | 1.43375 | 0.14338 | 9.504 | 0.52246
9.50594 | 22832.82876 | 0.05225 | 451.41891 | 570.348 | 0 | 0 | 0 | 23283.00621 | 1.43408 | 0.14341 | 9.50594 | 0.52246
9.50725 | 22821.57093 | 0.05224 | 451.19635 | 570.448 | 0 | 0 | 0 | 23271.52631 | 1.4343 | 0.14343 | 9.50725 | 0.52244
9.50887 | 22822.66021 | 0.05224 | 451.2179 | 570.54806 | 0 | 0 | 0 | 23272.63727 | 1.43457 | 0.14346 | 9.50887 | 0.52244
9.51094 | 22827.60739 | 0.05224 | 451.3157 | 570.648 | 0 | 0 | 0 | 23277.6817 | 1.43491 | 0.14349 | 9.51094 | 0.52245
9.51275 | 22838.07993 | 0.05225 | 451.52274 | 570.74806 | 0 | 0 | 0 | 23288.36028 | 1.43521 | 0.14352 | 9.51275 | 0.52246
9.514 | 22830.18976 | 0.05225 | 451.36676 | 570.848 | 0 | 0 | 0 | 23280.31439 | 1.43542 | 0.14354 | 9.514 | 0.52245
9.51562 | 22821.49345 | 0.05224 | 451.19482 | 570.948 | 0 | 0 | 0 | 23271.44696 | 1.43569 | 0.14357 | 9.51562 | 0.52244
9.51769 | 22837.01003 | 0.05224 | 451.50159 | 571.04806 | 0 | 0 | 0 | 23287.26955 | 1.43604 | 0.1436 | 9.51769 | 0.52243
9.519 | 22827.44348 | 0.05224 | 451.31247 | 571.148 | 0 | 0 | 0 | 23277.51366 | 1.43625 | 0.14363 | 9.519 | 0.52245
9.52062 | 22829.13327 | 0.05225 | 451.34586 | 571.24806 | 0 | 0 | 0 | 23279.23767 | 1.43652 | 0.14365 | 9.52062 | 0.52245
9.52244 | 22827.06648 | 0.05225 | 451.30499 | 571.348 | 0 | 0 | 0 | 23277.12934 | 1.43683 | 0.14368 | 9.52244 | 0.52245
9.5245 | 22841.98701 | 0.05224 | 451.59998 | 571.448 | 0 | 0 | 0 | 23292.3451 | 1.43717 | 0.14372 | 9.5245 | 0.52244
9.52581 | 22836.06231 | 0.05224 | 451.48285 | 571.54806 | 0 | 0 | 0 | 23286.3033 | 1.43739 | 0.14374 | 9.52581 | 0.52244
9.52712 | 22823.40825 | 0.05224 | 451.23267 | 571.648 | 0 | 0 | 0 | 23273.39969 | 1.43761 | 0.14376 | 9.52712 | 0.52244
9.52937 | 22838.40626 | 0.05225 | 451.52921 | 571.74806 | 0 | 0 | 0 | 23288.69326 | 1.43798 | 0.1438 | 9.52937 | 0.52245
9.53062 | 22830.28513 | 0.05225 | 451.36865 | 571.848 | 0 | 0 | 0 | 23280.41242 | 1.43819 | 0.14382 | 9.53062 | 0.52246
9.53231 | 22832.2506 | 0.05224 | 451.4075 | 571.948 | 0 | 0 | 0 | 23282.4165 | 1.43847 | 0.14385 | 9.53231 | 0.52244
9.53406 | 22830.44159 | 0.05224 | 451.37173 | 572.04806 | 0 | 0 | 0 | 23280.57113 | 1.43876 | 0.14388 | 9.53406 | 0.52244
9.53612 | 22845.09242 | 0.05224 | 451.66138 | 572.148 | 0 | 0 | 0 | 23295.51149 | 1.43911 | 0.14391 | 9.53612 | 0.52245
9.5375 | 22839.07086 | 0.05225 | 451.54233 | 572.24806 | 0 | 0 | 0 | 23289.3701 | 1.43934 | 0.14393 | 9.5375 | 0.52245
9.53881 | 22827.7877 | 0.05225 | 451.31927 | 572.348 | 0 | 0 | 0 | 23277.86531 | 1.43956 | 0.14396 | 9.53881 | 0.52246
9.54106 | 22839.0038 | 0.05224 | 451.54102 | 572.448 | 0 | 0 | 0 | 23289.30319 | 1.43993 | 0.14399 | 9.54106 | 0.52244
9.54237 | 22836.88337 | 0.05224 | 451.49908 | 572.54806 | 0 | 0 | 0 | 23287.1404 | 1.44015 | 0.14401 | 9.54237 | 0.52244
9.544 | 22834.74803 | 0.05224 | 451.45688 | 572.648 | 0 | 0 | 0 | 23284.96206 | 1.44042 | 0.14404 | 9.544 | 0.52244
9.54556 | 22831.14046 | 0.05225 | 451.38556 | 572.74806 | 0 | 0 | 0 | 23281.28376 | 1.44068 | 0.14407 | 9.54556 | 0.52245
9.54781 | 22847.05341 | 0.05225 | 451.70016 | 572.848 | 0 | 0 | 0 | 23297.5109 | 1.44106 | 0.14411 | 9.54781 | 0.52245
9.54931 | 22846.60637 | 0.05224 | 451.69131 | 572.948 | 0 | 0 | 0 | 23297.055 | 1.44131 | 0.14413 | 9.54931 | 0.52244
9.5505 | 22832.87048 | 0.05224 | 451.41974 | 573.04806 | 0 | 0 | 0 | 23283.04822 | 1.4415 | 0.14415 | 9.5505 | 0.52244
9.55262 | 22840.60419 | 0.05224 | 451.57266 | 573.148 | 0 | 0 | 0 | 23290.93384 | 1.44186 | 0.14419 | 9.55262 | 0.52245
9.554 | 22840.20633 | 0.05225 | 451.56479 | 573.24806 | 0 | 0 | 0 | 23290.52929 | 1.44209 | 0.14421 | 9.554 | 0.52245
9.55562 | 22838.0397 | 0.05225 | 451.52194 | 573.348 | 0 | 0 | 0 | 23288.31982 | 1.44236 | 0.14424 | 9.55562 | 0.52246
9.55719 | 22836.80886 | 0.05224 | 451.49762 | 573.448 | 0 | 0 | 0 | 23287.06416 | 1.44262 | 0.14426 | 9.55719 | 0.52244
9.5595 | 22851.14974 | 0.05224 | 451.78116 | 573.54806 | 0 | 0 | 0 | 23301.68711 | 1.443 | 0.1443 | 9.5595 | 0.52244
9.56106 | 22852.84549 | 0.05224 | 451.81467 | 573.648 | 0 | 0 | 0 | 23303.41734 | 1.44326 | 0.14433 | 9.56106 | 0.52245
9.56212 | 22838.31984 | 0.05225 | 451.5275 | 573.74806 | 0 | 0 | 0 | 23288.60457 | 1.44344 | 0.14434 | 9.56212 | 0.52246
9.56419 | 22840.47455 | 0.05225 | 451.5701 | 573.848 | 0 | 0 | 0 | 23290.80159 | 1.44378 | 0.14438 | 9.56419 | 0.52246
9.56575 | 22847.62114 | 0.05224 | 451.7114 | 573.948 | 0 | 0 | 0 | 23298.08972 | 1.44405 | 0.1444 | 9.56575 | 0.52244
9.56737 | 22841.68601 | 0.05224 | 451.59402 | 574.04806 | 0 | 0 | 0 | 23292.03702 | 1.44432 | 0.14443 | 9.56737 | 0.52244
9.56894 | 22842.62627 | 0.05224 | 451.61264 | 574.148 | 0 | 0 | 0 | 23292.99705 | 1.44458 | 0.14446 | 9.56894 | 0.52245
9.57112 | 22852.71287 | 0.05225 | 451.81204 | 574.24806 | 0 | 0 | 0 | 23303.28197 | 1.44494 | 0.14449 | 9.57112 | 0.52245
9.57269 | 22854.26408 | 0.05225 | 451.84271 | 574.348 | 0 | 0 | 0 | 23304.86438 | 1.4452 | 0.14452 | 9.57269 | 0.52245
9.57387 | 22844.15364 | 0.05224 | 451.64282 | 574.448 | 0 | 0 | 0 | 23294.55457 | 1.4454 | 0.14454 | 9.57387 | 0.52244
9.57581 | 22843.55611 | 0.05224 | 451.63101 | 574.54806 | 0 | 0 | 0 | 23293.94463 | 1.44572 | 0.14457 | 9.57581 | 0.52244
9.5775 | 22853.9601 | 0.05224 | 451.8367 | 574.648 | 0 | 0 | 0 | 23304.55319 | 1.446 | 0.1446 | 9.5775 | 0.52244
9.579 | 22845.37107 | 0.05225 | 451.6669 | 574.74806 | 0 | 0 | 0 | 23295.79467 | 1.44625 | 0.14463 | 9.579 | 0.52245
9.58056 | 22845.8941 | 0.05225 | 451.67725 | 574.848 | 0 | 0 | 0 | 23296.32837 | 1.44651 | 0.14465 | 9.58056 | 0.52245
9.58275 | 22852.72032 | 0.05224 | 451.81219 | 574.948 | 0 | 0 | 0 | 23303.28975 | 1.44688 | 0.14469 | 9.58275 | 0.52244
9.58444 | 22860.4272 | 0.05224 | 451.96457 | 575.04806 | 0 | 0 | 0 | 23311.14892 | 1.44716 | 0.14472 | 9.58444 | 0.52244
9.58562 | 22848.99801 | 0.05224 | 451.73862 | 575.148 | 0 | 0 | 0 | 23299.4932 | 1.44736 | 0.14474 | 9.58562 | 0.52244
9.58737 | 22844.08957 | 0.05225 | 451.64157 | 575.24806 | 0 | 0 | 0 | 23294.48922 | 1.44765 | 0.14476 | 9.58737 | 0.52245
9.58925 | 22858.08027 | 0.05225 | 451.91815 | 575.348 | 0 | 0 | 0 | 23308.75429 | 1.44796 | 0.1448 | 9.58925 | 0.52246
9.59056 | 22846.22192 | 0.05224 | 451.68372 | 575.448 | 0 | 0 | 0 | 23296.6629 | 1.44818 | 0.14482 | 9.59056 | 0.52244
9.59225 | 22849.06507 | 0.05224 | 451.73993 | 575.54806 | 0 | 0 | 0 | 23299.56166 | 1.44846 | 0.14485 | 9.59225 | 0.52244
9.59425 | 22851.8784 | 0.05224 | 451.79556 | 575.648 | 0 | 0 | 0 | 23302.43086 | 1.4488 | 0.14488 | 9.59425 | 0.52244
9.59612 | 22863.63393 | 0.05225 | 452.02795 | 575.74806 | 0 | 0 | 0 | 23314.418 | 1.44911 | 0.14491 | 9.59612 | 0.52245
9.59731 | 22855.68267 | 0.05225 | 451.87076 | 575.848 | 0 | 0 | 0 | 23306.30987 | 1.44931 | 0.14493 | 9.59731 | 0.52246
9.59887 | 22845.98947 | 0.05224 | 451.67911 | 575.948 | 0 | 0 | 0 | 23296.42639 | 1.44957 | 0.14496 | 9.59887 | 0.52244
9.60094 | 22860.84294 | 0.05224 | 451.97278 | 576.04806 | 0 | 0 | 0 | 23311.57214 | 1.44991 | 0.14499 | 9.60094 | 0.52244
9.60219 | 22851.54313 | 0.05224 | 451.78891 | 576.148 | 0 | 0 | 0 | 23302.08855 | 1.45012 | 0.14501 | 9.60219 | 0.52244
9.60394 | 22853.71572 | 0.05225 | 451.83188 | 576.24806 | 0 | 0 | 0 | 23304.30424 | 1.45041 | 0.14504 | 9.60394 | 0.52245
9.60594 | 22856.74214 | 0.05225 | 451.89172 | 576.348 | 0 | 0 | 0 | 23307.39127 | 1.45074 | 0.14507 | 9.60594 | 0.52245
9.60775 | 22867.50972 | 0.05224 | 452.10458 | 576.448 | 0 | 0 | 0 | 23318.37015 | 1.45105 | 0.1451 | 9.60775 | 0.52244
9.60912 | 22861.66251 | 0.05224 | 451.98898 | 576.54806 | 0 | 0 | 0 | 23312.4077 | 1.45127 | 0.14513 | 9.60912 | 0.52244
9.6105 | 22849.95168 | 0.05224 | 451.75745 | 576.648 | 0 | 0 | 0 | 23300.46568 | 1.4515 | 0.14515 | 9.6105 | 0.52244
9.61275 | 22866.5635 | 0.05225 | 452.08588 | 576.74806 | 0 | 0 | 0 | 23317.40545 | 1.45188 | 0.14519 | 9.61275 | 0.52245
9.61394 | 22857.76734 | 0.05225 | 451.91199 | 576.848 | 0 | 0 | 0 | 23308.43532 | 1.45208 | 0.14521 | 9.61394 | 0.52245
9.61562 | 22856.44114 | 0.05224 | 451.88574 | 576.948 | 0 | 0 | 0 | 23307.08319 | 1.45236 | 0.14524 | 9.61562 | 0.52244
9.61731 | 22855.53515 | 0.05224 | 451.86786 | 577.04806 | 0 | 0 | 0 | 23306.1605 | 1.45264 | 0.14526 | 9.61731 | 0.52244
9.6195 | 22872.2021 | 0.05224 | 452.19736 | 577.148 | 0 | 0 | 0 | 23323.15473 | 1.453 | 0.1453 | 9.6195 | 0.52244
9.62094 | 22868.67946 | 0.05225 | 452.12772 | 577.24806 | 0 | 0 | 0 | 23319.56357 | 1.45324 | 0.14532 | 9.62094 | 0.52245
9.62219 | 22855.38018 | 0.05225 | 451.86478 | 577.348 | 0 | 0 | 0 | 23306.00179 | 1.45345 | 0.14535 | 9.62219 | 0.52245
9.62444 | 22866.97179 | 0.05224 | 452.09396 | 577.448 | 0 | 0 | 0 | 23317.82245 | 1.45383 | 0.14538 | 9.62444 | 0.52244
9.62562 | 22860.89063 | 0.05224 | 451.97372 | 577.54806 | 0 | 0 | 0 | 23311.62038 | 1.45402 | 0.1454 | 9.62562 | 0.52244
9.62725 | 22857.24282 | 0.05224 | 451.90161 | 577.648 | 0 | 0 | 0 | 23307.90163 | 1.4543 | 0.14543 | 9.62725 | 0.52244
9.629 | 22859.58678 | 0.05224 | 451.94794 | 577.74806 | 0 | 0 | 0 | 23310.29158 | 1.45459 | 0.14546 | 9.629 | 0.52245
9.63125 | 22876.09875 | 0.05224 | 452.27441 | 577.848 | 0 | 0 | 0 | 23327.12867 | 1.45496 | 0.1455 | 9.63125 | 0.52245
9.63262 | 22871.71483 | 0.05224 | 452.18771 | 577.948 | 0 | 0 | 0 | 23322.65838 | 1.45519 | 0.14552 | 9.63262 | 0.52243
9.63381 | 22858.54816 | 0.05224 | 451.92743 | 578.04806 | 0 | 0 | 0 | 23309.23197 | 1.45539 | 0.14554 | 9.63381 | 0.52243
9.63594 | 22865.66496 | 0.05224 | 452.06812 | 578.148 | 0 | 0 | 0 | 23316.48899 | 1.45574 | 0.14557 | 9.63594 | 0.52244
9.63731 | 22867.18637 | 0.05224 | 452.09821 | 578.24806 | 0 | 0 | 0 | 23318.04028 | 1.45597 | 0.1456 | 9.63731 | 0.52245
9.63894 | 22861.51648 | 0.05224 | 451.98611 | 578.348 | 0 | 0 | 0 | 23312.25832 | 1.45624 | 0.14562 | 9.63894 | 0.52245
9.64056 | 22863.10792 | 0.05224 | 452.01758 | 578.448 | 0 | 0 | 0 | 23313.88119 | 1.45651 | 0.14565 | 9.64056 | 0.52243
9.64287 | 22877.39813 | 0.05224 | 452.30008 | 578.54806 | 0 | 0 | 0 | 23328.45435 | 1.4569 | 0.14569 | 9.64287 | 0.52243
9.64437 | 22876.64115 | 0.05224 | 452.28513 | 578.648 | 0 | 0 | 0 | 23327.68259 | 1.45715 | 0.14571 | 9.64437 | 0.52244
9.6455 | 22864.51757 | 0.05224 | 452.04544 | 578.74806 | 0 | 0 | 0 | 23315.3189 | 1.45734 | 0.14573 | 9.6455 | 0.52245
9.64756 | 22867.95378 | 0.05224 | 452.11337 | 578.848 | 0 | 0 | 0 | 23318.82293 | 1.45768 | 0.14577 | 9.64756 | 0.52245
9.64912 | 22873.27796 | 0.05224 | 452.21863 | 578.948 | 0 | 0 | 0 | 23324.25169 | 1.45794 | 0.14579 | 9.64912 | 0.52243
9.65062 | 22865.72009 | 0.05224 | 452.06921 | 579.04806 | 0 | 0 | 0 | 23316.545 | 1.45819 | 0.14582 | 9.65062 | 0.52243
9.65219 | 22865.98384 | 0.05224 | 452.07443 | 579.148 | 0 | 0 | 0 | 23316.81418 | 1.45845 | 0.14585 | 9.65219 | 0.52244
9.65444 | 22876.16283 | 0.05224 | 452.27567 | 579.24806 | 0 | 0 | 0 | 23327.19402 | 1.45883 | 0.14588 | 9.65444 | 0.52245
9.65606 | 22881.2322 | 0.05225 | 452.37589 | 579.348 | 0 | 0 | 0 | 23332.36293 | 1.4591 | 0.14591 | 9.65606 | 0.52245
9.65719 | 22870.34988 | 0.05224 | 452.16074 | 579.448 | 0 | 0 | 0 | 23321.2658 | 1.45929 | 0.14593 | 9.65719 | 0.52244
9.65912 | 22867.42777 | 0.05224 | 452.10297 | 579.54806 | 0 | 0 | 0 | 23318.28613 | 1.45961 | 0.14596 | 9.65912 | 0.52243
9.66081 | 22879.25035 | 0.05224 | 452.3367 | 579.648 | 0 | 0 | 0 | 23330.34329 | 1.45989 | 0.14599 | 9.66081 | 0.52244
9.66225 | 22868.82252 | 0.05224 | 452.13055 | 579.74806 | 0 | 0 | 0 | 23319.70983 | 1.46013 | 0.14601 | 9.66225 | 0.52245
9.66381 | 22870.20087 | 0.05224 | 452.15781 | 579.848 | 0 | 0 | 0 | 23321.11487 | 1.46039 | 0.14604 | 9.66381 | 0.52245
9.66606 | 22876.82444 | 0.05224 | 452.28876 | 579.948 | 0 | 0 | 0 | 23327.8693 | 1.46076 | 0.14608 | 9.66606 | 0.52243
9.66787 | 22888.2134 | 0.05224 | 452.51392 | 580.04806 | 0 | 0 | 0 | 23339.48302 | 1.46107 | 0.14611 | 9.66787 | 0.52243
9.66894 | 22876.18518 | 0.05224 | 452.27612 | 580.148 | 0 | 0 | 0 | 23327.21736 | 1.46124 | 0.14612 | 9.66894 | 0.52244
9.67062 | 22868.91937 | 0.05224 | 452.13245 | 580.24806 | 0 | 0 | 0 | 23319.80786 | 1.46152 | 0.14615 | 9.67062 | 0.52245
9.67256 | 22883.08293 | 0.05224 | 452.41248 | 580.348 | 0 | 0 | 0 | 23334.25031 | 1.46185 | 0.14618 | 9.67256 | 0.52245
9.67394 | 22873.38227 | 0.05224 | 452.2207 | 580.448 | 0 | 0 | 0 | 23324.35905 | 1.46208 | 0.14621 | 9.67394 | 0.52243
9.67562 | 22875.40436 | 0.05224 | 452.26068 | 580.54806 | 0 | 0 | 0 | 23326.4207 | 1.46236 | 0.14624 | 9.67562 | 0.52243
9.67762 | 22877.55758 | 0.05224 | 452.30325 | 580.648 | 0 | 0 | 0 | 23328.61617 | 1.46269 | 0.14627 | 9.67762 | 0.52244
9.67944 | 22888.27598 | 0.05224 | 452.51514 | 580.74806 | 0 | 0 | 0 | 23339.54681 | 1.46299 | 0.1463 | 9.67944 | 0.52245
9.68069 | 22880.61976 | 0.05224 | 452.36377 | 580.848 | 0 | 0 | 0 | 23331.73899 | 1.4632 | 0.14632 | 9.68069 | 0.52245
9.68219 | 22871.11133 | 0.05224 | 452.17578 | 580.948 | 0 | 0 | 0 | 23322.04378 | 1.46345 | 0.14635 | 9.68219 | 0.52243
9.68437 | 22887.8811 | 0.05224 | 452.50735 | 581.04806 | 0 | 0 | 0 | 23339.14382 | 1.46382 | 0.14638 | 9.68437 | 0.52243
9.68562 | 22878.3384 | 0.05224 | 452.31866 | 581.148 | 0 | 0 | 0 | 23329.41282 | 1.46402 | 0.1464 | 9.68562 | 0.52244
9.68725 | 22877.81388 | 0.05224 | 452.30832 | 581.24806 | 0 | 0 | 0 | 23328.87757 | 1.4643 | 0.14643 | 9.68725 | 0.52245
9.68906 | 22877.73639 | 0.05224 | 452.30676 | 581.348 | 0 | 0 | 0 | 23328.79821 | 1.4646 | 0.14646 | 9.68906 | 0.52245
9.69112 | 22893.14568 | 0.05224 | 452.61142 | 581.448 | 0 | 0 | 0 | 23344.51189 | 1.46494 | 0.14649 | 9.69112 | 0.52243
9.6925 | 22887.74848 | 0.05224 | 452.50473 | 581.54806 | 0 | 0 | 0 | 23339.00845 | 1.46517 | 0.14652 | 9.6925 | 0.52243
9.69381 | 22875.72473 | 0.05224 | 452.267 | 581.648 | 0 | 0 | 0 | 23326.74745 | 1.46539 | 0.14654 | 9.69381 | 0.52244
9.696 | 22889.57238 | 0.05224 | 452.54077 | 581.74806 | 0 | 0 | 0 | 23340.86782 | 1.46575 | 0.14658 | 9.696 | 0.52245
9.69731 | 22882.41237 | 0.05224 | 452.39923 | 581.848 | 0 | 0 | 0 | 23333.56724 | 1.46597 | 0.1466 | 9.69731 | 0.52245
9.69894 | 22882.4839 | 0.05224 | 452.40063 | 581.948 | 0 | 0 | 0 | 23333.64037 | 1.46624 | 0.14662 | 9.69894 | 0.52243
9.70069 | 22881.03402 | 0.05224 | 452.37198 | 582.04806 | 0 | 0 | 0 | 23332.16065 | 1.46653 | 0.14665 | 9.70069 | 0.52243
9.70287 | 22897.00359 | 0.05224 | 452.68771 | 582.148 | 0 | 0 | 0 | 23348.44536 | 1.4669 | 0.14669 | 9.70287 | 0.52244
9.70431 | 22893.67169 | 0.05224 | 452.62183 | 582.24806 | 0 | 0 | 0 | 23345.0487 | 1.46714 | 0.14671 | 9.70431 | 0.52244
9.7055 | 22879.94325 | 0.05224 | 452.3504 | 582.348 | 0 | 0 | 0 | 23331.04969 | 1.46734 | 0.14673 | 9.7055 | 0.52245
9.70769 | 22888.67533 | 0.05224 | 452.52304 | 582.448 | 0 | 0 | 0 | 23339.95292 | 1.4677 | 0.14677 | 9.70769 | 0.52243
9.70906 | 22888.61573 | 0.05224 | 452.52188 | 582.54806 | 0 | 0 | 0 | 23339.89223 | 1.46793 | 0.14679 | 9.70906 | 0.52243
9.71062 | 22885.77855 | 0.05224 | 452.46579 | 582.648 | 0 | 0 | 0 | 23336.9997 | 1.46819 | 0.14682 | 9.71062 | 0.52244
9.71225 | 22882.62546 | 0.05224 | 452.40344 | 582.74806 | 0 | 0 | 0 | 23333.78352 | 1.46846 | 0.14685 | 9.71225 | 0.52245
9.7145 | 22899.33264 | 0.05224 | 452.73373 | 582.848 | 0 | 0 | 0 | 23350.82132 | 1.46884 | 0.14688 | 9.7145 | 0.52245
9.71594 | 22895.84875 | 0.05224 | 452.66486 | 582.948 | 0 | 0 | 0 | 23347.2675 | 1.46908 | 0.14691 | 9.71594 | 0.52243
9.71719 | 22884.1573 | 0.05224 | 452.43372 | 583.04806 | 0 | 0 | 0 | 23335.34571 | 1.46928 | 0.14693 | 9.71719 | 0.52243
9.71925 | 22889.11045 | 0.05224 | 452.53165 | 583.148 | 0 | 0 | 0 | 23340.39637 | 1.46963 | 0.14696 | 9.71925 | 0.52244
9.72075 | 22893.1427 | 0.05224 | 452.61136 | 583.24806 | 0 | 0 | 0 | 23344.50878 | 1.46988 | 0.14699 | 9.72075 | 0.52245
9.72231 | 22889.78696 | 0.05225 | 452.54501 | 583.348 | 0 | 0 | 0 | 23341.08721 | 1.47014 | 0.14701 | 9.72231 | 0.52245
9.72387 | 22885.70106 | 0.05224 | 452.46423 | 583.448 | 0 | 0 | 0 | 23336.92034 | 1.4704 | 0.14704 | 9.72387 | 0.52244
9.72612 | 22899.07485 | 0.05224 | 452.72864 | 583.54806 | 0 | 0 | 0 | 23350.55836 | 1.47077 | 0.14708 | 9.72612 | 0.52243
9.72775 | 22901.79282 | 0.05224 | 452.78238 | 583.648 | 0 | 0 | 0 | 23353.32953 | 1.47105 | 0.1471 | 9.72775 | 0.52244
9.72887 | 22889.99259 | 0.05224 | 452.5491 | 583.74806 | 0 | 0 | 0 | 23341.29727 | 1.47123 | 0.14712 | 9.72887 | 0.52245
9.73087 | 22891.30241 | 0.05224 | 452.57498 | 583.848 | 0 | 0 | 0 | 23342.63229 | 1.47157 | 0.14716 | 9.73087 | 0.52245
9.73237 | 22898.87965 | 0.05224 | 452.72479 | 583.948 | 0 | 0 | 0 | 23350.3592 | 1.47182 | 0.14718 | 9.73237 | 0.52243
9.73394 | 22891.42311 | 0.05224 | 452.57736 | 584.04806 | 0 | 0 | 0 | 23342.75521 | 1.47208 | 0.14721 | 9.73394 | 0.52243
9.73556 | 22891.69282 | 0.05224 | 452.5827 | 584.148 | 0 | 0 | 0 | 23343.03061 | 1.47235 | 0.14723 | 9.73556 | 0.52244
9.73781 | 22902.70329 | 0.05224 | 452.80038 | 584.24806 | 0 | 0 | 0 | 23354.25844 | 1.47272 | 0.14727 | 9.73781 | 0.52244
9.73937 | 22905.43169 | 0.05224 | 452.85434 | 584.348 | 0 | 0 | 0 | 23357.04051 | 1.47298 | 0.1473 | 9.73937 | 0.52245
9.74056 | 22894.82057 | 0.05224 | 452.64453 | 584.448 | 0 | 0 | 0 | 23346.22034 | 1.47318 | 0.14732 | 9.74056 | 0.52244
9.74237 | 22891.63917 | 0.05224 | 452.58163 | 584.54806 | 0 | 0 | 0 | 23342.97615 | 1.47348 | 0.14735 | 9.74237 | 0.52243
9.74412 | 22903.97584 | 0.05224 | 452.82556 | 584.648 | 0 | 0 | 0 | 23355.55612 | 1.47377 | 0.14738 | 9.74412 | 0.52244
9.74562 | 22894.93978 | 0.05224 | 452.64691 | 584.74806 | 0 | 0 | 0 | 23346.3417 | 1.47402 | 0.1474 | 9.74562 | 0.52245
9.74725 | 22897.00508 | 0.05224 | 452.68774 | 584.848 | 0 | 0 | 0 | 23348.44692 | 1.4743 | 0.14743 | 9.74725 | 0.52245
9.74937 | 22902.7167 | 0.05224 | 452.80066 | 584.948 | 0 | 0 | 0 | 23354.27089 | 1.47465 | 0.14746 | 9.74937 | 0.52244
9.75106 | 22909.06012 | 0.05224 | 452.92606 | 585.04806 | 0 | 0 | 0 | 23360.74059 | 1.47493 | 0.14749 | 9.75106 | 0.52243
9.75225 | 22899.16277 | 0.05224 | 452.73038 | 585.148 | 0 | 0 | 0 | 23350.64705 | 1.47513 | 0.14751 | 9.75225 | 0.52244
9.754 | 22894.93233 | 0.05224 | 452.64676 | 585.24806 | 0 | 0 | 0 | 23346.33392 | 1.47542 | 0.14754 | 9.754 | 0.52245
9.75594 | 22909.15549 | 0.05224 | 452.92795 | 585.348 | 0 | 0 | 0 | 23360.83706 | 1.47574 | 0.14757 | 9.75594 | 0.52245
9.75725 | 22897.99005 | 0.05224 | 452.70721 | 585.448 | 0 | 0 | 0 | 23349.45207 | 1.47596 | 0.1476 | 9.75725 | 0.52243
9.75887 | 22899.06591 | 0.05224 | 452.72849 | 585.54806 | 0 | 0 | 0 | 23350.54903 | 1.47623 | 0.14762 | 9.75887 | 0.52243
9.761 | 22904.03247 | 0.05224 | 452.82666 | 585.648 | 0 | 0 | 0 | 23355.61369 | 1.47659 | 0.14766 | 9.761 | 0.52244
9.76281 | 22913.8881 | 0.05224 | 453.02151 | 585.74806 | 0 | 0 | 0 | 23365.66366 | 1.47689 | 0.14769 | 9.76281 | 0.52245
9.764 | 22905.09194 | 0.05225 | 452.84763 | 585.848 | 0 | 0 | 0 | 23356.69353 | 1.47709 | 0.14771 | 9.764 | 0.52245
9.76562 | 22896.82329 | 0.05224 | 452.68414 | 585.948 | 0 | 0 | 0 | 23348.26176 | 1.47736 | 0.14774 | 9.76562 | 0.52244
9.76769 | 22912.24897 | 0.05224 | 452.98911 | 586.04806 | 0 | 0 | 0 | 23363.991 | 1.4777 | 0.14777 | 9.76769 | 0.52243
9.769 | 22902.20112 | 0.05224 | 452.79047 | 586.148 | 0 | 0 | 0 | 23353.74653 | 1.47792 | 0.14779 | 9.769 | 0.52244
9.77062 | 22903.70464 | 0.05224 | 452.82019 | 586.24806 | 0 | 0 | 0 | 23355.27916 | 1.47819 | 0.14782 | 9.77062 | 0.52245
9.77244 | 22902.15343 | 0.05224 | 452.78952 | 586.348 | 0 | 0 | 0 | 23353.69674 | 1.47849 | 0.14785 | 9.77244 | 0.52245
9.77444 | 22917.44947 | 0.05224 | 453.09192 | 586.448 | 0 | 0 | 0 | 23369.29528 | 1.47883 | 0.14788 | 9.77444 | 0.52243
9.77581 | 22911.30126 | 0.05224 | 452.97037 | 586.54806 | 0 | 0 | 0 | 23363.02474 | 1.47906 | 0.14791 | 9.77581 | 0.52243
9.77712 | 22899.25367 | 0.05224 | 452.73218 | 586.648 | 0 | 0 | 0 | 23350.74041 | 1.47927 | 0.14793 | 9.77712 | 0.52244
9.77931 | 22913.74952 | 0.05224 | 453.01877 | 586.74806 | 0 | 0 | 0 | 23365.52206 | 1.47964 | 0.14796 | 9.77931 | 0.52245
9.78056 | 22906.1991 | 0.05224 | 452.86951 | 586.848 | 0 | 0 | 0 | 23357.82316 | 1.47985 | 0.14798 | 9.78056 | 0.52245
9.78231 | 22908.19436 | 0.05224 | 452.90894 | 586.948 | 0 | 0 | 0 | 23359.8568 | 1.48014 | 0.14801 | 9.78231 | 0.52243
9.78406 | 22906.72362 | 0.05224 | 452.87988 | 587.04806 | 0 | 0 | 0 | 23358.35685 | 1.48043 | 0.14804 | 9.78406 | 0.52243
9.78612 | 22922.24467 | 0.05224 | 453.18674 | 587.148 | 0 | 0 | 0 | 23374.18411 | 1.48077 | 0.14808 | 9.78612 | 0.52244
9.7875 | 22916.02194 | 0.05225 | 453.06372 | 587.24806 | 0 | 0 | 0 | 23367.83889 | 1.481 | 0.1481 | 9.7875 | 0.52245
9.78881 | 22904.11741 | 0.05225 | 452.82834 | 587.348 | 0 | 0 | 0 | 23355.69927 | 1.48122 | 0.14812 | 9.78881 | 0.52245
9.79106 | 22916.09496 | 0.05224 | 453.06516 | 587.448 | 0 | 0 | 0 | 23367.91358 | 1.4816 | 0.14816 | 9.79106 | 0.52243
9.79237 | 22913.64968 | 0.05224 | 453.01682 | 587.54806 | 0 | 0 | 0 | 23365.41937 | 1.48182 | 0.14818 | 9.79237 | 0.52243
9.794 | 22911.1284 | 0.05224 | 452.96695 | 587.648 | 0 | 0 | 0 | 23362.84892 | 1.48209 | 0.14821 | 9.794 | 0.52245
9.79556 | 22908.3091 | 0.05224 | 452.91122 | 587.74806 | 0 | 0 | 0 | 23359.9735 | 1.48235 | 0.14823 | 9.79556 | 0.52245
9.79781 | 22923.69008 | 0.05224 | 453.2153 | 587.848 | 0 | 0 | 0 | 23375.65917 | 1.48272 | 0.14827 | 9.79781 | 0.52245
9.79931 | 22922.64253 | 0.05224 | 453.19461 | 587.948 | 0 | 0 | 0 | 23374.59022 | 1.48297 | 0.1483 | 9.79931 | 0.52244
9.8005 | 22908.43278 | 0.05224 | 452.91367 | 588.04806 | 0 | 0 | 0 | 23360.10109 | 1.48317 | 0.14832 | 9.8005 | 0.52244
9.80269 | 22915.92509 | 0.05224 | 453.0618 | 588.148 | 0 | 0 | 0 | 23367.74087 | 1.48353 | 0.14835 | 9.80269 | 0.52244
9.804 | 22915.26049 | 0.05225 | 453.04865 | 588.24806 | 0 | 0 | 0 | 23367.06247 | 1.48375 | 0.14838 | 9.804 | 0.52245
9.80562 | 22912.20576 | 0.05225 | 452.98825 | 588.348 | 0 | 0 | 0 | 23363.94743 | 1.48402 | 0.1484 | 9.80562 | 0.52245
9.80725 | 22911.23718 | 0.05224 | 452.96912 | 588.448 | 0 | 0 | 0 | 23362.95939 | 1.4843 | 0.14843 | 9.80725 | 0.52244
9.80956 | 22925.1951 | 0.05224 | 453.24506 | 588.54806 | 0 | 0 | 0 | 23377.19335 | 1.48468 | 0.14847 | 9.80956 | 0.52244
9.81106 | 22925.70621 | 0.05224 | 453.25516 | 588.648 | 0 | 0 | 0 | 23377.71459 | 1.48493 | 0.14849 | 9.81106 | 0.52244
9.81212 | 22912.09698 | 0.05225 | 452.98611 | 588.74806 | 0 | 0 | 0 | 23363.83696 | 1.48511 | 0.14851 | 9.81212 | 0.52245
9.81419 | 22914.47222 | 0.05225 | 453.03308 | 588.848 | 0 | 0 | 0 | 23366.25959 | 1.48545 | 0.14855 | 9.81419 | 0.52245
9.81569 | 22921.59051 | 0.05224 | 453.1738 | 588.948 | 0 | 0 | 0 | 23373.51816 | 1.4857 | 0.14857 | 9.81569 | 0.52244
9.81737 | 22916.35573 | 0.05224 | 453.07031 | 589.04806 | 0 | 0 | 0 | 23368.17965 | 1.48598 | 0.1486 | 9.81737 | 0.52244
9.81894 | 22916.78041 | 0.05224 | 453.0787 | 589.148 | 0 | 0 | 0 | 23368.61221 | 1.48624 | 0.14862 | 9.81894 | 0.52245
9.82112 | 22927.01304 | 0.05225 | 453.28101 | 589.24806 | 0 | 0 | 0 | 23379.0465 | 1.48661 | 0.14866 | 9.82112 | 0.52245
9.82262 | 22928.69091 | 0.05225 | 453.31418 | 589.348 | 0 | 0 | 0 | 23380.75806 | 1.48686 | 0.14869 | 9.82262 | 0.52246
9.82387 | 22918.83975 | 0.05224 | 453.11942 | 589.448 | 0 | 0 | 0 | 23370.71276 | 1.48707 | 0.14871 | 9.82387 | 0.52244
9.82575 | 22917.67746 | 0.05224 | 453.09644 | 589.54806 | 0 | 0 | 0 | 23369.52711 | 1.48738 | 0.14874 | 9.82575 | 0.52244
9.82744 | 22928.53594 | 0.05224 | 453.31113 | 589.648 | 0 | 0 | 0 | 23380.59935 | 1.48766 | 0.14877 | 9.82744 | 0.52244
9.829 | 22920.03185 | 0.05225 | 453.14297 | 589.74806 | 0 | 0 | 0 | 23371.92797 | 1.48792 | 0.14879 | 9.829 | 0.52245
9.83056 | 22921.81849 | 0.05225 | 453.17831 | 589.848 | 0 | 0 | 0 | 23373.75 | 1.48818 | 0.14882 | 9.83056 | 0.52246
9.83275 | 22927.89072 | 0.05225 | 453.29837 | 589.948 | 0 | 0 | 0 | 23379.94118 | 1.48855 | 0.14885 | 9.83275 | 0.52245
9.83444 | 22936.15788 | 0.05224 | 453.46179 | 590.04806 | 0 | 0 | 0 | 23388.37139 | 1.48883 | 0.14888 | 9.83444 | 0.52244
9.83562 | 22925.08185 | 0.05224 | 453.24283 | 590.148 | 0 | 0 | 0 | 23377.0782 | 1.48902 | 0.1489 | 9.83562 | 0.52245
9.83737 | 22920.01992 | 0.05225 | 453.14276 | 590.24806 | 0 | 0 | 0 | 23371.91552 | 1.48932 | 0.14893 | 9.83737 | 0.52246
9.83925 | 22934.1194 | 0.05225 | 453.42151 | 590.348 | 0 | 0 | 0 | 23386.29262 | 1.48963 | 0.14896 | 9.83925 | 0.52246
9.84056 | 22922.33258 | 0.05224 | 453.18848 | 590.448 | 0 | 0 | 0 | 23374.27436 | 1.48985 | 0.14898 | 9.84056 | 0.52245
9.84225 | 22924.59309 | 0.05224 | 453.23315 | 590.54806 | 0 | 0 | 0 | 23376.57874 | 1.49013 | 0.14901 | 9.84225 | 0.52245
9.84431 | 22928.01738 | 0.05225 | 453.30087 | 590.648 | 0 | 0 | 0 | 23380.07032 | 1.49047 | 0.14905 | 9.84431 | 0.52245
9.84619 | 22939.6686 | 0.05225 | 453.53122 | 590.74806 | 0 | 0 | 0 | 23391.95166 | 1.49078 | 0.14908 | 9.84619 | 0.52246
9.84737 | 22930.61018 | 0.05225 | 453.35211 | 590.848 | 0 | 0 | 0 | 23382.71546 | 1.49098 | 0.1491 | 9.84737 | 0.52246
9.84887 | 22921.13751 | 0.05224 | 453.16486 | 590.948 | 0 | 0 | 0 | 23373.05604 | 1.49123 | 0.14912 | 9.84887 | 0.52245
9.851 | 22935.75555 | 0.05224 | 453.45386 | 591.04806 | 0 | 0 | 0 | 23387.96217 | 1.49159 | 0.14916 | 9.851 | 0.52244
9.85225 | 22925.888 | 0.05224 | 453.25876 | 591.148 | 0 | 0 | 0 | 23377.89975 | 1.4918 | 0.14918 | 9.85225 | 0.52245
9.85394 | 22927.97118 | 0.05225 | 453.29996 | 591.24806 | 0 | 0 | 0 | 23380.02364 | 1.49208 | 0.14921 | 9.85394 | 0.52246
9.85594 | 22930.56697 | 0.05225 | 453.35126 | 591.348 | 0 | 0 | 0 | 23382.67034 | 1.49241 | 0.14924 | 9.85594 | 0.52246
9.85775 | 22941.37925 | 0.05224 | 453.56503 | 591.448 | 0 | 0 | 0 | 23393.69589 | 1.49271 | 0.14927 | 9.85775 | 0.52244
9.85912 | 22935.04328 | 0.05224 | 453.43976 | 591.54806 | 0 | 0 | 0 | 23387.23553 | 1.49294 | 0.14929 | 9.85912 | 0.52244
9.8605 | 22922.96588 | 0.05225 | 453.20099 | 591.648 | 0 | 0 | 0 | 23374.92008 | 1.49317 | 0.14932 | 9.8605 | 0.52245
9.86275 | 22938.8684 | 0.05225 | 453.51538 | 591.74806 | 0 | 0 | 0 | 23391.13633 | 1.49355 | 0.14935 | 9.86275 | 0.52246
9.86394 | 22930.91714 | 0.05225 | 453.35818 | 591.848 | 0 | 0 | 0 | 23383.02821 | 1.49374 | 0.14937 | 9.86394 | 0.52246
9.86562 | 22928.7982 | 0.05224 | 453.31631 | 591.948 | 0 | 0 | 0 | 23380.86698 | 1.49402 | 0.1494 | 9.86562 | 0.52245
9.86731 | 22928.60746 | 0.05224 | 453.31253 | 592.04806 | 0 | 0 | 0 | 23380.67248 | 1.49431 | 0.14943 | 9.86731 | 0.52244
9.86944 | 22945.07623 | 0.05224 | 453.63812 | 592.148 | 0 | 0 | 0 | 23397.46599 | 1.49466 | 0.14947 | 9.86944 | 0.52245
9.87094 | 22941.90377 | 0.05225 | 453.57541 | 592.24806 | 0 | 0 | 0 | 23394.23115 | 1.49491 | 0.14949 | 9.87094 | 0.52246
9.87219 | 22928.77734 | 0.05225 | 453.31589 | 592.348 | 0 | 0 | 0 | 23380.84675 | 1.49512 | 0.14951 | 9.87219 | 0.52246
9.87437 | 22940.11712 | 0.05224 | 453.54007 | 592.448 | 0 | 0 | 0 | 23392.40911 | 1.49548 | 0.14955 | 9.87437 | 0.52244
9.87556 | 22933.7275 | 0.05224 | 453.41376 | 592.54806 | 0 | 0 | 0 | 23385.89429 | 1.49568 | 0.14957 | 9.87556 | 0.52244
9.87725 | 22930.76068 | 0.05224 | 453.3551 | 592.648 | 0 | 0 | 0 | 23382.86794 | 1.49596 | 0.1496 | 9.87725 | 0.52245
9.879 | 22932.83939 | 0.05225 | 453.39621 | 592.74806 | 0 | 0 | 0 | 23384.98872 | 1.49625 | 0.14963 | 9.879 | 0.52246
9.88119 | 22950.31399 | 0.05225 | 453.74167 | 592.848 | 0 | 0 | 0 | 23402.80762 | 1.49662 | 0.14966 | 9.88119 | 0.52246
9.88262 | 22945.75721 | 0.05225 | 453.65158 | 592.948 | 0 | 0 | 0 | 23398.15995 | 1.49686 | 0.14969 | 9.88262 | 0.52245
9.88381 | 22932.52349 | 0.05224 | 453.38995 | 593.04806 | 0 | 0 | 0 | 23384.66664 | 1.49706 | 0.14971 | 9.88381 | 0.52244
9.886 | 22940.64015 | 0.05224 | 453.55042 | 593.148 | 0 | 0 | 0 | 23392.94281 | 1.49742 | 0.14974 | 9.886 | 0.52245
9.88737 | 22941.4627 | 0.05225 | 453.56668 | 593.24806 | 0 | 0 | 0 | 23393.78147 | 1.49765 | 0.14976 | 9.88737 | 0.52246
9.88894 | 22935.95523 | 0.05225 | 453.45779 | 593.348 | 0 | 0 | 0 | 23388.166 | 1.49791 | 0.14979 | 9.88894 | 0.52246
9.89062 | 22937.39766 | 0.05225 | 453.48633 | 593.448 | 0 | 0 | 0 | 23389.63639 | 1.49819 | 0.14982 | 9.89062 | 0.52245
9.89294 | 22951.67148 | 0.05224 | 453.76852 | 593.54806 | 0 | 0 | 0 | 23404.19087 | 1.49858 | 0.14986 | 9.89294 | 0.52244
9.89437 | 22950.06812 | 0.05225 | 453.73682 | 593.648 | 0 | 0 | 0 | 23402.55711 | 1.49882 | 0.14988 | 9.89437 | 0.52245
9.89556 | 22937.4662 | 0.05225 | 453.48767 | 593.74806 | 0 | 0 | 0 | 23389.7064 | 1.49901 | 0.1499 | 9.89556 | 0.52246
9.89756 | 22941.13487 | 0.05225 | 453.56021 | 593.848 | 0 | 0 | 0 | 23393.44694 | 1.49935 | 0.14993 | 9.89756 | 0.52246
9.89906 | 22946.24448 | 0.05224 | 453.66122 | 593.948 | 0 | 0 | 0 | 23398.65786 | 1.4996 | 0.14996 | 9.89906 | 0.52245
9.90062 | 22938.31408 | 0.05224 | 453.50443 | 594.04806 | 0 | 0 | 0 | 23390.57152 | 1.49986 | 0.14999 | 9.90062 | 0.52244
9.90219 | 22938.98463 | 0.05224 | 453.5177 | 594.148 | 0 | 0 | 0 | 23391.25459 | 1.50012 | 0.15001 | 9.90219 | 0.52245
9.90444 | 22949.00119 | 0.05225 | 453.71573 | 594.24806 | 0 | 0 | 0 | 23401.46793 | 1.50049 | 0.15005 | 9.90444 | 0.52247
9.90606 | 22954.18084 | 0.05225 | 453.81815 | 594.348 | 0 | 0 | 0 | 23406.75043 | 1.50076 | 0.15008 | 9.90606 | 0.52246
9.90719 | 22943.80963 | 0.05224 | 453.6131 | 594.448 | 0 | 0 | 0 | 23396.17454 | 1.50095 | 0.1501 | 9.90719 | 0.52244
9.90912 | 22940.80853 | 0.05224 | 453.55374 | 594.54806 | 0 | 0 | 0 | 23393.11396 | 1.50127 | 0.15013 | 9.90912 | 0.52244
9.91081 | 22952.13044 | 0.05224 | 453.77759 | 594.648 | 0 | 0 | 0 | 23404.65921 | 1.50156 | 0.15016 | 9.91081 | 0.52245
9.91219 | 22941.69068 | 0.05225 | 453.5712 | 594.74806 | 0 | 0 | 0 | 23394.01331 | 1.50178 | 0.15018 | 9.91219 | 0.52246
9.91381 | 22943.48031 | 0.05225 | 453.60657 | 594.848 | 0 | 0 | 0 | 23395.83846 | 1.50206 | 0.15021 | 9.91381 | 0.52246
9.916 | 22949.71943 | 0.05224 | 453.72992 | 594.948 | 0 | 0 | 0 | 23402.20079 | 1.50242 | 0.15024 | 9.916 | 0.52245
9.91787 | 22961.93391 | 0.05224 | 453.97141 | 595.04806 | 0 | 0 | 0 | 23414.65628 | 1.50273 | 0.15027 | 9.91787 | 0.52244
9.91894 | 22949.71794 | 0.05224 | 453.72989 | 595.148 | 0 | 0 | 0 | 23402.19923 | 1.50291 | 0.15029 | 9.91894 | 0.52245
9.92056 | 22941.82926 | 0.05225 | 453.57394 | 595.24806 | 0 | 0 | 0 | 23394.1549 | 1.50318 | 0.15032 | 9.92056 | 0.52246
9.92256 | 22955.94364 | 0.05225 | 453.853 | 595.348 | 0 | 0 | 0 | 23408.54757 | 1.50351 | 0.15035 | 9.92256 | 0.52246
9.92394 | 22946.94483 | 0.05224 | 453.67508 | 595.448 | 0 | 0 | 0 | 23399.37205 | 1.50374 | 0.15037 | 9.92394 | 0.52245
9.92562 | 22948.58992 | 0.05224 | 453.70758 | 595.54806 | 0 | 0 | 0 | 23401.04938 | 1.50402 | 0.1504 | 9.92562 | 0.52244
9.92762 | 22951.59549 | 0.05224 | 453.76703 | 595.648 | 0 | 0 | 0 | 23404.11463 | 1.50436 | 0.15044 | 9.92762 | 0.52245
9.92944 | 22961.71337 | 0.05225 | 453.96704 | 595.74806 | 0 | 0 | 0 | 23414.43066 | 1.50466 | 0.15047 | 9.92944 | 0.52246
9.93069 | 22954.10186 | 0.05225 | 453.81656 | 595.848 | 0 | 0 | 0 | 23406.66952 | 1.50487 | 0.15049 | 9.93069 | 0.52246
9.93219 | 22944.28498 | 0.05224 | 453.6225 | 595.948 | 0 | 0 | 0 | 23396.66 | 1.50512 | 0.15051 | 9.93219 | 0.52245
9.93444 | 22961.09051 | 0.05224 | 453.95474 | 596.04806 | 0 | 0 | 0 | 23413.79583 | 1.50549 | 0.15055 | 9.93444 | 0.52244
9.93562 | 22951.13951 | 0.05224 | 453.758 | 596.148 | 0 | 0 | 0 | 23403.64939 | 1.50569 | 0.15057 | 9.93562 | 0.52245
9.93725 | 22950.15454 | 0.05225 | 453.73853 | 596.24806 | 0 | 0 | 0 | 23402.64424 | 1.50596 | 0.1506 | 9.93725 | 0.52246
9.93906 | 22950.09196 | 0.05225 | 453.7373 | 596.348 | 0 | 0 | 0 | 23402.58045 | 1.50626 | 0.15063 | 9.93906 | 0.52246
9.94112 | 22965.31647 | 0.05224 | 454.0383 | 596.448 | 0 | 0 | 0 | 23418.10585 | 1.50661 | 0.15066 | 9.94112 | 0.52245
9.9425 | 22959.82093 | 0.05224 | 453.92963 | 596.54806 | 0 | 0 | 0 | 23412.50127 | 1.50684 | 0.15068 | 9.9425 | 0.52244
9.94381 | 22947.67797 | 0.05225 | 453.68958 | 596.648 | 0 | 0 | 0 | 23400.11891 | 1.50706 | 0.15071 | 9.94381 | 0.52245
9.946 | 22961.81023 | 0.05225 | 453.96896 | 596.74806 | 0 | 0 | 0 | 23414.53025 | 1.50742 | 0.15074 | 9.946 | 0.52246
9.94725 | 22954.07057 | 0.05225 | 453.81595 | 596.848 | 0 | 0 | 0 | 23406.6384 | 1.50763 | 0.15076 | 9.94725 | 0.52246
9.94894 | 22954.46992 | 0.05224 | 453.82385 | 596.948 | 0 | 0 | 0 | 23407.0445 | 1.50791 | 0.15079 | 9.94894 | 0.52244
9.95069 | 22953.11838 | 0.05224 | 453.79712 | 597.04806 | 0 | 0 | 0 | 23405.66748 | 1.5082 | 0.15082 | 9.95069 | 0.52244
9.95287 | 22969.23399 | 0.05224 | 454.11575 | 597.148 | 0 | 0 | 0 | 23422.10001 | 1.50857 | 0.15086 | 9.95287 | 0.52245
9.95431 | 22965.71285 | 0.05225 | 454.04611 | 597.24806 | 0 | 0 | 0 | 23418.5104 | 1.50881 | 0.15088 | 9.95431 | 0.52246
9.95544 | 22952.14683 | 0.05225 | 453.77792 | 597.348 | 0 | 0 | 0 | 23404.67633 | 1.50899 | 0.1509 | 9.95544 | 0.52246
9.95769 | 22960.79695 | 0.05224 | 453.94894 | 597.448 | 0 | 0 | 0 | 23413.49709 | 1.50937 | 0.15094 | 9.95769 | 0.52245
9.95906 | 22961.02196 | 0.05224 | 453.95337 | 597.54806 | 0 | 0 | 0 | 23413.72581 | 1.5096 | 0.15096 | 9.95906 | 0.52244
9.96062 | 22957.86291 | 0.05224 | 453.89093 | 597.648 | 0 | 0 | 0 | 23410.50497 | 1.50986 | 0.15099 | 9.96062 | 0.52245
9.96225 | 22955.55621 | 0.05225 | 453.84534 | 597.74806 | 0 | 0 | 0 | 23408.15235 | 1.51013 | 0.15101 | 9.96225 | 0.52246
9.9645 | 22971.3887 | 0.05225 | 454.15836 | 597.848 | 0 | 0 | 0 | 23424.29703 | 1.5105 | 0.15105 | 9.9645 | 0.52246
9.96594 | 22968.46211 | 0.05224 | 454.10049 | 597.948 | 0 | 0 | 0 | 23421.31269 | 1.51074 | 0.15107 | 9.96594 | 0.52245
9.96719 | 22956.75576 | 0.05224 | 453.86905 | 598.04806 | 0 | 0 | 0 | 23409.37534 | 1.51095 | 0.1511 | 9.96719 | 0.52244
9.96925 | 22962.16339 | 0.05224 | 453.97595 | 598.148 | 0 | 0 | 0 | 23414.88967 | 1.5113 | 0.15113 | 9.96925 | 0.52245
9.97075 | 22965.91699 | 0.05225 | 454.05017 | 598.24806 | 0 | 0 | 0 | 23418.71734 | 1.51155 | 0.15115 | 9.97075 | 0.52246
9.97231 | 22962.39734 | 0.05225 | 453.98059 | 598.348 | 0 | 0 | 0 | 23415.12929 | 1.51181 | 0.15118 | 9.97231 | 0.52246
9.97381 | 22957.96722 | 0.05224 | 453.89297 | 598.448 | 0 | 0 | 0 | 23410.61077 | 1.51206 | 0.15121 | 9.97381 | 0.52245
9.97612 | 22970.90292 | 0.05224 | 454.14874 | 598.54806 | 0 | 0 | 0 | 23423.80223 | 1.51244 | 0.15124 | 9.97612 | 0.52244
9.97775 | 22973.89209 | 0.05224 | 454.20782 | 598.648 | 0 | 0 | 0 | 23426.85036 | 1.51271 | 0.15127 | 9.97775 | 0.52245
9.97894 | 22962.51655 | 0.05225 | 453.98294 | 598.74806 | 0 | 0 | 0 | 23415.25066 | 1.51291 | 0.15129 | 9.97894 | 0.52246
9.98087 | 22963.48959 | 0.05225 | 454.00217 | 598.848 | 0 | 0 | 0 | 23416.24336 | 1.51323 | 0.15132 | 9.98087 | 0.52246
9.98244 | 22969.95074 | 0.05224 | 454.12991 | 598.948 | 0 | 0 | 0 | 23422.83131 | 1.51349 | 0.15135 | 9.98244 | 0.52245
9.984 | 22962.82202 | 0.05224 | 453.98898 | 599.04806 | 0 | 0 | 0 | 23415.56185 | 1.51375 | 0.15138 | 9.984 | 0.52244
9.98556 | 22962.20511 | 0.05224 | 453.97678 | 599.148 | 0 | 0 | 0 | 23414.93324 | 1.51401 | 0.1514 | 9.98556 | 0.52245
9.98781 | 22973.83696 | 0.05225 | 454.20676 | 599.24806 | 0 | 0 | 0 | 23426.79435 | 1.51439 | 0.15144 | 9.98781 | 0.52246
9.98944 | 22977.24485 | 0.05225 | 454.27411 | 599.348 | 0 | 0 | 0 | 23430.26882 | 1.51466 | 0.15147 | 9.98944 | 0.52246
9.99056 | 22965.59066 | 0.05224 | 454.0437 | 599.448 | 0 | 0 | 0 | 23418.38437 | 1.51485 | 0.15148 | 9.99056 | 0.52245
9.99231 | 22962.15743 | 0.05224 | 453.97583 | 599.54806 | 0 | 0 | 0 | 23414.88345 | 1.51514 | 0.15151 | 9.99231 | 0.52244
9.99412 | 22974.46579 | 0.05224 | 454.21918 | 599.648 | 0 | 0 | 0 | 23427.43541 | 1.51544 | 0.15154 | 9.99412 | 0.52245
9.99562 | 22966.14945 | 0.05225 | 454.05475 | 599.74806 | 0 | 0 | 0 | 23418.95541 | 1.51569 | 0.15157 | 9.99562 | 0.52246
9.99725 | 22967.73791 | 0.05225 | 454.08615 | 599.848 | 0 | 0 | 0 | 23420.57516 | 1.51596 | 0.1516 | 9.99725 | 0.52246
9.99937 | 22974.2676 | 0.05224 | 454.21527 | 599.948 | 0 | 0 | 0 | 23427.23313 | 1.51632 | 0.15163 | 9.99937 | 0.52245
10.00106 | 22979.90173 | 0.05224 | 454.32666 | 600.04806 | 0 | 0 | 0 | 23432.97775 | 1.5166 | 0.15166 | 10.00106 | 0.52244
10.00225 | 22970.213 | 0.05224 | 454.1351 | 600.148 | 0 | 0 | 0 | 23423.09894 | 1.5168 | 0.15168 | 10.00225 | 0.52245
10.004 | 22966.26866 | 0.05225 | 454.05713 | 600.24806 | 0 | 0 | 0 | 23419.07677 | 1.51709 | 0.15171 | 10.004 | 0.52246
10.00594 | 22980.80772 | 0.05225 | 454.34457 | 600.348 | 0 | 0 | 0 | 23433.90199 | 1.51741 | 0.15174 | 10.00594 | 0.52246
10.00725 | 22969.69444 | 0.05224 | 454.12485 | 600.448 | 0 | 0 | 0 | 23422.56991 | 1.51763 | 0.15176 | 10.00725 | 0.52245
10.00887 | 22970.26366 | 0.05224 | 454.13611 | 600.54806 | 0 | 0 | 0 | 23423.15028 | 1.5179 | 0.15179 | 10.00887 | 0.52244
10.01094 | 22975.26449 | 0.05224 | 454.23495 | 600.648 | 0 | 0 | 0 | 23428.24917 | 1.51824 | 0.15182 | 10.01094 | 0.52245
10.01275 | 22984.99644 | 0.05225 | 454.42737 | 600.74806 | 0 | 0 | 0 | 23438.17311 | 1.51855 | 0.15185 | 10.01275 | 0.52246
10.014 | 22976.58026 | 0.05225 | 454.26099 | 600.848 | 0 | 0 | 0 | 23429.59197 | 1.51875 | 0.15188 | 10.014 | 0.52246
10.01556 | 22968.22518 | 0.05224 | 454.09579 | 600.948 | 0 | 0 | 0 | 23421.07152 | 1.51901 | 0.1519 | 10.01556 | 0.52244
10.01769 | 22982.9818 | 0.05224 | 454.38754 | 601.04806 | 0 | 0 | 0 | 23436.11924 | 1.51937 | 0.15194 | 10.01769 | 0.52244
10.019 | 22973.68795 | 0.05224 | 454.2038 | 601.148 | 0 | 0 | 0 | 23426.64186 | 1.51959 | 0.15196 | 10.019 | 0.52245
10.02062 | 22974.80404 | 0.05225 | 454.22586 | 601.24806 | 0 | 0 | 0 | 23427.78083 | 1.51986 | 0.15199 | 10.02062 | 0.52245
10.02244 | 22973.30946 | 0.05225 | 454.19632 | 601.348 | 0 | 0 | 0 | 23426.25599 | 1.52016 | 0.15202 | 10.02244 | 0.52246
10.0245 | 22988.91246 | 0.05224 | 454.50479 | 601.44806 | 0 | 0 | 0 | 23442.16727 | 1.5205 | 0.15205 | 10.0245 | 0.52245
10.02581 | 22982.43046 | 0.05224 | 454.37665 | 601.54806 | 0 | 0 | 0 | 23435.55754 | 1.52072 | 0.15207 | 10.02581 | 0.52244
10.02712 | 22969.89262 | 0.05224 | 454.12875 | 601.648 | 0 | 0 | 0 | 23422.77218 | 1.52094 | 0.15209 | 10.02712 | 0.52245
10.02937 | 22984.94279 | 0.05225 | 454.4263 | 601.74806 | 0 | 0 | 0 | 23438.11865 | 1.52132 | 0.15213 | 10.02937 | 0.52246
10.03062 | 22976.06766 | 0.05225 | 454.25085 | 601.848 | 0 | 0 | 0 | 23429.06917 | 1.52152 | 0.15215 | 10.03062 | 0.52246
10.03231 | 22978.38926 | 0.05224 | 454.29675 | 601.94806 | 0 | 0 | 0 | 23431.43579 | 1.52181 | 0.15218 | 10.03231 | 0.52245
10.03406 | 22976.91852 | 0.05224 | 454.26767 | 602.04806 | 0 | 0 | 0 | 23429.93584 | 1.5221 | 0.15221 | 10.03406 | 0.52244
10.03612 | 22991.28026 | 0.05224 | 454.55161 | 602.148 | 0 | 0 | 0 | 23444.58057 | 1.52244 | 0.15224 | 10.03612 | 0.52245
10.0375 | 22985.75193 | 0.05225 | 454.44232 | 602.24806 | 0 | 0 | 0 | 23438.94331 | 1.52267 | 0.15227 | 10.0375 | 0.52246
10.03881 | 22974.00981 | 0.05225 | 454.21017 | 602.348 | 0 | 0 | 0 | 23426.97017 | 1.52289 | 0.15229 | 10.03881 | 0.52246
10.04106 | 22985.24678 | 0.05224 | 454.43231 | 602.44806 | 0 | 0 | 0 | 23438.42829 | 1.52326 | 0.15233 | 10.04106 | 0.52245
10.04237 | 22983.65831 | 0.05224 | 454.40091 | 602.54806 | 0 | 0 | 0 | 23436.80853 | 1.52348 | 0.15235 | 10.04237 | 0.52244
10.044 | 22981.46039 | 0.05224 | 454.35745 | 602.648 | 0 | 0 | 0 | 23434.56794 | 1.52375 | 0.15238 | 10.044 | 0.52245
10.04556 | 22977.93329 | 0.05225 | 454.28772 | 602.74806 | 0 | 0 | 0 | 23430.97055 | 1.52401 | 0.1524 | 10.04556 | 0.52246
10.04781 | 22993.01326 | 0.05225 | 454.58588 | 602.848 | 0 | 0 | 0 | 23446.34814 | 1.52439 | 0.15244 | 10.04781 | 0.52246
10.04931 | 22993.2189 | 0.05225 | 454.58994 | 602.94806 | 0 | 0 | 0 | 23446.5582 | 1.52464 | 0.15246 | 10.04931 | 0.52245
10.0505 | 22979.28929 | 0.05224 | 454.31454 | 603.04806 | 0 | 0 | 0 | 23432.35381 | 1.52484 | 0.15248 | 10.0505 | 0.52245
10.05269 | 22986.90975 | 0.05225 | 454.46521 | 603.148 | 0 | 0 | 0 | 23440.12429 | 1.5252 | 0.15252 | 10.05269 | 0.52245
10.054 | 22986.49997 | 0.05225 | 454.45709 | 603.24806 | 0 | 0 | 0 | 23439.70729 | 1.52542 | 0.15254 | 10.054 | 0.52246
10.05562 | 22983.76113 | 0.05225 | 454.40295 | 603.348 | 0 | 0 | 0 | 23436.91434 | 1.52569 | 0.15257 | 10.05562 | 0.52246
10.05725 | 22982.22333 | 0.05225 | 454.37256 | 603.44806 | 0 | 0 | 0 | 23435.34592 | 1.52596 | 0.1526 | 10.05725 | 0.52246
10.05956 | 22996.746 | 0.05224 | 454.65967 | 603.54806 | 0 | 0 | 0 | 23450.15403 | 1.52635 | 0.15263 | 10.05956 | 0.52245
10.06106 | 22997.50894 | 0.05225 | 454.67474 | 603.648 | 0 | 0 | 0 | 23450.93201 | 1.5266 | 0.15266 | 10.06106 | 0.52245
10.06212 | 22983.00713 | 0.05225 | 454.38803 | 603.74806 | 0 | 0 | 0 | 23436.14569 | 1.52677 | 0.15268 | 10.06212 | 0.52246
10.06419 | 22985.21399 | 0.05225 | 454.43167 | 603.848 | 0 | 0 | 0 | 23438.39561 | 1.52712 | 0.15271 | 10.06419 | 0.52246
10.06575 | 22992.37698 | 0.05224 | 454.5733 | 603.94806 | 0 | 0 | 0 | 23445.69931 | 1.52738 | 0.15274 | 10.06575 | 0.52245
10.06737 | 22986.23472 | 0.05224 | 454.45184 | 604.04806 | 0 | 0 | 0 | 23439.43655 | 1.52765 | 0.15276 | 10.06737 | 0.52244
10.06894 | 22987.01853 | 0.05224 | 454.46735 | 604.148 | 0 | 0 | 0 | 23440.23476 | 1.52791 | 0.15279 | 10.06894 | 0.52245
10.07112 | 22996.46288 | 0.05225 | 454.65408 | 604.24806 | 0 | 0 | 0 | 23449.86618 | 1.52827 | 0.15283 | 10.07112 | 0.52246
10.07269 | 22998.02303 | 0.05225 | 454.68491 | 604.348 | 0 | 0 | 0 | 23451.45637 | 1.52853 | 0.15285 | 10.07269 | 0.52246
10.07387 | 22987.94836 | 0.05224 | 454.48575 | 604.44806 | 0 | 0 | 0 | 23441.1839 | 1.52873 | 0.15287 | 10.07387 | 0.52244
10.07581 | 22986.73987 | 0.05224 | 454.46185 | 604.54806 | 0 | 0 | 0 | 23439.95158 | 1.52906 | 0.15291 | 10.07581 | 0.52244
10.0775 | 22997.45977 | 0.05224 | 454.67377 | 604.648 | 0 | 0 | 0 | 23450.88222 | 1.52934 | 0.15293 | 10.0775 | 0.52245
10.079 | 22988.99442 | 0.05225 | 454.50641 | 604.74806 | 0 | 0 | 0 | 23442.24973 | 1.52959 | 0.15296 | 10.079 | 0.52246
10.08056 | 22989.23135 | 0.05225 | 454.51111 | 604.848 | 0 | 0 | 0 | 23442.49246 | 1.52985 | 0.15298 | 10.08056 | 0.52246
10.08275 | 22996.01883 | 0.05224 | 454.64529 | 604.94806 | 0 | 0 | 0 | 23449.41339 | 1.53021 | 0.15302 | 10.08275 | 0.52245
10.08444 | 23004.46033 | 0.05224 | 454.81219 | 605.04806 | 0 | 0 | 0 | 23458.02098 | 1.53049 | 0.15305 | 10.08444 | 0.52244
10.08562 | 22992.91044 | 0.05224 | 454.58383 | 605.148 | 0 | 0 | 0 | 23446.24389 | 1.53069 | 0.15307 | 10.08562 | 0.52245
10.08737 | 22987.88428 | 0.05225 | 454.48447 | 605.24806 | 0 | 0 | 0 | 23441.11855 | 1.53098 | 0.1531 | 10.08737 | 0.52246
10.08925 | 23001.85561 | 0.05225 | 454.76068 | 605.348 | 0 | 0 | 0 | 23455.36495 | 1.5313 | 0.15313 | 10.08925 | 0.52246
10.09056 | 22989.99131 | 0.05224 | 454.52612 | 605.44806 | 0 | 0 | 0 | 23443.26733 | 1.53151 | 0.15315 | 10.09056 | 0.52245
10.09219 | 22992.77335 | 0.05224 | 454.58112 | 605.54806 | 0 | 0 | 0 | 23446.10386 | 1.53178 | 0.15318 | 10.09219 | 0.52244
10.09425 | 22995.50623 | 0.05224 | 454.63516 | 605.648 | 0 | 0 | 0 | 23448.89059 | 1.53213 | 0.15321 | 10.09425 | 0.52245
10.09612 | 23008.36444 | 0.05225 | 454.88937 | 605.74806 | 0 | 0 | 0 | 23462.00269 | 1.53244 | 0.15324 | 10.09612 | 0.52246
10.09731 | 22999.72177 | 0.05225 | 454.71851 | 605.848 | 0 | 0 | 0 | 23453.18971 | 1.53264 | 0.15326 | 10.09731 | 0.52246
10.09887 | 22990.1284 | 0.05224 | 454.52884 | 605.94806 | 0 | 0 | 0 | 23443.40737 | 1.5329 | 0.15329 | 10.09887 | 0.52245
10.10094 | 23004.95356 | 0.05224 | 454.82193 | 606.04806 | 0 | 0 | 0 | 23458.52356 | 1.53324 | 0.15332 | 10.10094 | 0.52244
10.10225 | 22995.57179 | 0.05224 | 454.63644 | 606.148 | 0 | 0 | 0 | 23448.95749 | 1.53346 | 0.15335 | 10.10225 | 0.52245
10.10394 | 22997.33013 | 0.05225 | 454.6712 | 606.24806 | 0 | 0 | 0 | 23450.74996 | 1.53374 | 0.15337 | 10.10394 | 0.52246
10.10594 | 23000.59795 | 0.05225 | 454.73584 | 606.348 | 0 | 0 | 0 | 23454.08284 | 1.53408 | 0.15341 | 10.10594 | 0.52246
10.10775 | 23011.08837 | 0.05224 | 454.94324 | 606.44806 | 0 | 0 | 0 | 23464.78008 | 1.53438 | 0.15344 | 10.10775 | 0.52245
10.10912 | 23004.8731 | 0.05224 | 454.82034 | 606.54806 | 0 | 0 | 0 | 23458.44265 | 1.53461 | 0.15346 | 10.10912 | 0.52244
10.1105 | 22993.09373 | 0.05225 | 454.58746 | 606.648 | 0 | 0 | 0 | 23446.43061 | 1.53484 | 0.15348 | 10.1105 | 0.52245
10.11275 | 23009.03946 | 0.05225 | 454.90271 | 606.74806 | 0 | 0 | 0 | 23462.69043 | 1.53521 | 0.15352 | 10.11275 | 0.52246
10.11394 | 23000.46384 | 0.05225 | 454.73318 | 606.848 | 0 | 0 | 0 | 23453.94591 | 1.53541 | 0.15354 | 10.11394 | 0.52246
10.11562 | 22998.71892 | 0.05224 | 454.69867 | 606.94806 | 0 | 0 | 0 | 23452.16589 | 1.53569 | 0.15357 | 10.11562 | 0.52245
10.11737 | 22998.4805 | 0.05224 | 454.69397 | 607.04806 | 0 | 0 | 0 | 23451.92316 | 1.53598 | 0.1536 | 10.11737 | 0.52244
10.1195 | 23014.85091 | 0.05224 | 455.01761 | 607.148 | 0 | 0 | 0 | 23468.61709 | 1.53634 | 0.15363 | 10.1195 | 0.52245
10.12094 | 23010.27626 | 0.05225 | 454.92719 | 607.24806 | 0 | 0 | 0 | 23463.95231 | 1.53658 | 0.15366 | 10.12094 | 0.52246
10.12219 | 22996.83243 | 0.05225 | 454.66138 | 607.348 | 0 | 0 | 0 | 23450.24272 | 1.53679 | 0.15368 | 10.12219 | 0.52246
10.12444 | 23009.59826 | 0.05224 | 454.91376 | 607.44806 | 0 | 0 | 0 | 23463.25991 | 1.53716 | 0.15372 | 10.12444 | 0.52245
10.12562 | 23002.63941 | 0.05224 | 454.77618 | 607.54806 | 0 | 0 | 0 | 23456.16472 | 1.53736 | 0.15374 | 10.12562 | 0.52244
10.12725 | 22999.14062 | 0.05224 | 454.707 | 607.648 | 0 | 0 | 0 | 23452.59689 | 1.53763 | 0.15376 | 10.12725 | 0.52245
10.129 | 23001.05691 | 0.05225 | 454.7449 | 607.74806 | 0 | 0 | 0 | 23454.55118 | 1.53792 | 0.15379 | 10.129 | 0.52246
10.13119 | 23017.61359 | 0.05225 | 455.07224 | 607.848 | 0 | 0 | 0 | 23471.43338 | 1.53828 | 0.15383 | 10.13119 | 0.52246
10.13262 | 23013.85254 | 0.05224 | 454.99786 | 607.94806 | 0 | 0 | 0 | 23467.59793 | 1.53852 | 0.15385 | 10.13262 | 0.52245
10.13381 | 22999.84396 | 0.05224 | 454.72092 | 608.04806 | 0 | 0 | 0 | 23453.31419 | 1.53872 | 0.15387 | 10.13381 | 0.52244
10.13594 | 23007.38543 | 0.05225 | 454.87003 | 608.148 | 0 | 0 | 0 | 23461.00376 | 1.53908 | 0.15391 | 10.13594 | 0.52245
10.13731 | 23008.68779 | 0.05225 | 454.89575 | 608.24806 | 0 | 0 | 0 | 23462.33255 | 1.53931 | 0.15393 | 10.13731 | 0.52246
10.13894 | 23003.30102 | 0.05225 | 454.78928 | 608.348 | 0 | 0 | 0 | 23456.83845 | 1.53958 | 0.15396 | 10.13894 | 0.52246
10.14056 | 23004.46928 | 0.05224 | 454.81238 | 608.44806 | 0 | 0 | 0 | 23458.03032 | 1.53985 | 0.15398 | 10.14056 | 0.52245
10.14287 | 23019.00238 | 0.05224 | 455.0997 | 608.54806 | 0 | 0 | 0 | 23472.84931 | 1.54023 | 0.15402 | 10.14287 | 0.52244
10.14437 | 23017.99208 | 0.05224 | 455.07971 | 608.648 | 0 | 0 | 0 | 23471.81926 | 1.54048 | 0.15405 | 10.14437 | 0.52245
10.1455 | 23005.44679 | 0.05225 | 454.8317 | 608.74806 | 0 | 0 | 0 | 23459.02769 | 1.54067 | 0.15407 | 10.1455 | 0.52246
10.14756 | 23008.36742 | 0.05225 | 454.88943 | 608.848 | 0 | 0 | 0 | 23462.0058 | 1.54101 | 0.1541 | 10.14756 | 0.52246
10.14912 | 23014.5514 | 0.05224 | 455.01169 | 608.94806 | 0 | 0 | 0 | 23468.31057 | 1.54127 | 0.15413 | 10.14912 | 0.52245
10.15062 | 23007.04122 | 0.05224 | 454.86322 | 609.04806 | 0 | 0 | 0 | 23460.65367 | 1.54152 | 0.15415 | 10.15062 | 0.52244
10.15219 | 23007.07698 | 0.05224 | 454.86392 | 609.148 | 0 | 0 | 0 | 23460.68946 | 1.54178 | 0.15418 | 10.15219 | 0.52245
10.15444 | 23017.73429 | 0.05225 | 455.07462 | 609.24806 | 0 | 0 | 0 | 23471.55631 | 1.54216 | 0.15422 | 10.15444 | 0.52246
10.15606 | 23022.65614 | 0.05225 | 455.17194 | 609.348 | 0 | 0 | 0 | 23476.57584 | 1.54243 | 0.15424 | 10.15606 | 0.52246
10.15725 | 23011.58756 | 0.05224 | 454.95309 | 609.44806 | 0 | 0 | 0 | 23465.28889 | 1.54263 | 0.15426 | 10.15725 | 0.52245
10.15912 | 23008.86214 | 0.05224 | 454.8992 | 609.54806 | 0 | 0 | 0 | 23462.50993 | 1.54294 | 0.15429 | 10.15912 | 0.52244
10.16081 | 23020.04695 | 0.05224 | 455.12033 | 609.648 | 0 | 0 | 0 | 23473.91515 | 1.54322 | 0.15432 | 10.16081 | 0.52245
10.16225 | 23009.55206 | 0.05225 | 454.91284 | 609.74806 | 0 | 0 | 0 | 23463.21323 | 1.54346 | 0.15435 | 10.16225 | 0.52246
10.16381 | 23010.59514 | 0.05225 | 454.93347 | 609.848 | 0 | 0 | 0 | 23464.27751 | 1.54372 | 0.15437 | 10.16381 | 0.52246
10.16606 | 23017.32451 | 0.05224 | 455.06653 | 609.94806 | 0 | 0 | 0 | 23471.13931 | 1.5441 | 0.15441 | 10.16606 | 0.52245
10.16787 | 23029.16497 | 0.05224 | 455.3006 | 610.04806 | 0 | 0 | 0 | 23483.21358 | 1.5444 | 0.15444 | 10.16787 | 0.52244
10.16894 | 23016.4364 | 0.05224 | 455.04895 | 610.148 | 0 | 0 | 0 | 23470.23374 | 1.54458 | 0.15446 | 10.16894 | 0.52245
10.17056 | 23008.99178 | 0.05225 | 454.90176 | 610.24806 | 0 | 0 | 0 | 23462.64219 | 1.54485 | 0.15448 | 10.17056 | 0.52246
10.17256 | 23023.21196 | 0.05225 | 455.18292 | 610.348 | 0 | 0 | 0 | 23477.14221 | 1.54518 | 0.15452 | 10.17256 | 0.52246
10.17394 | 23014.19377 | 0.05224 | 455.00461 | 610.44806 | 0 | 0 | 0 | 23467.94647 | 1.54541 | 0.15454 | 10.17394 | 0.52245
10.17556 | 23015.62577 | 0.05224 | 455.03293 | 610.54806 | 0 | 0 | 0 | 23469.40752 | 1.54568 | 0.15457 | 10.17556 | 0.52244
10.17762 | 23018.66263 | 0.05224 | 455.09299 | 610.648 | 0 | 0 | 0 | 23472.50389 | 1.54602 | 0.1546 | 10.17762 | 0.52245
10.17944 | 23028.79244 | 0.05225 | 455.29324 | 610.74806 | 0 | 0 | 0 | 23482.83237 | 1.54633 | 0.15463 | 10.17944 | 0.52246
10.18069 | 23021.16156 | 0.05225 | 455.1424 | 610.848 | 0 | 0 | 0 | 23475.051 | 1.54653 | 0.15465 | 10.18069 | 0.52246
10.18219 | 23011.47282 | 0.05224 | 454.95084 | 610.94806 | 0 | 0 | 0 | 23465.17219 | 1.54678 | 0.15468 | 10.18219 | 0.52245
10.18437 | 23028.00417 | 0.05224 | 455.27765 | 611.04806 | 0 | 0 | 0 | 23482.0295 | 1.54715 | 0.15471 | 10.18437 | 0.52245
10.18562 | 23018.80717 | 0.05224 | 455.09583 | 611.148 | 0 | 0 | 0 | 23472.65015 | 1.54736 | 0.15474 | 10.18562 | 0.52245
10.18725 | 23017.65978 | 0.05225 | 455.07315 | 611.24806 | 0 | 0 | 0 | 23471.48162 | 1.54763 | 0.15476 | 10.18725 | 0.52246
10.18906 | 23018.05466 | 0.05225 | 455.08096 | 611.348 | 0 | 0 | 0 | 23471.88306 | 1.54793 | 0.15479 | 10.18906 | 0.52246
10.19119 | 23033.63383 | 0.05224 | 455.38898 | 611.44806 | 0 | 0 | 0 | 23487.76945 | 1.54828 | 0.15483 | 10.19119 | 0.52244
10.1925 | 23027.46922 | 0.05224 | 455.26709 | 611.54806 | 0 | 0 | 0 | 23481.48335 | 1.5485 | 0.15485 | 10.1925 | 0.52244
10.19381 | 23014.84197 | 0.05224 | 455.01743 | 611.648 | 0 | 0 | 0 | 23468.60776 | 1.54872 | 0.15487 | 10.19381 | 0.52245
10.196 | 23028.72986 | 0.05225 | 455.29202 | 611.74806 | 0 | 0 | 0 | 23482.76858 | 1.54909 | 0.15491 | 10.196 | 0.52245
10.19725 | 23021.21818 | 0.05225 | 455.14349 | 611.848 | 0 | 0 | 0 | 23475.11013 | 1.5493 | 0.15493 | 10.19725 | 0.52246
10.19894 | 23021.91556 | 0.05224 | 455.15729 | 611.94806 | 0 | 0 | 0 | 23475.8212 | 1.54958 | 0.15496 | 10.19894 | 0.52244
10.20069 | 23020.39415 | 0.05224 | 455.1272 | 612.04806 | 0 | 0 | 0 | 23474.26991 | 1.54987 | 0.15499 | 10.20069 | 0.52245
10.20287 | 23036.16852 | 0.05224 | 455.43909 | 612.148 | 0 | 0 | 0 | 23490.3539 | 1.55023 | 0.15502 | 10.20287 | 0.52245
10.20431 | 23032.73827 | 0.05225 | 455.37125 | 612.24806 | 0 | 0 | 0 | 23486.85609 | 1.55047 | 0.15505 | 10.20431 | 0.52246
10.2055 | 23018.69988 | 0.05225 | 455.09372 | 612.348 | 0 | 0 | 0 | 23472.54123 | 1.55067 | 0.15507 | 10.2055 | 0.52246
10.20769 | 23027.3664 | 0.05224 | 455.26505 | 612.44806 | 0 | 0 | 0 | 23481.3791 | 1.55103 | 0.1551 | 10.20769 | 0.52245
10.20906 | 23027.81343 | 0.05224 | 455.2739 | 612.54806 | 0 | 0 | 0 | 23481.835 | 1.55126 | 0.15513 | 10.20906 | 0.52244
10.21062 | 23024.8943 | 0.05225 | 455.21619 | 612.648 | 0 | 0 | 0 | 23478.85844 | 1.55152 | 0.15515 | 10.21062 | 0.52245
10.21231 | 23022.27318 | 0.05225 | 455.16437 | 612.74806 | 0 | 0 | 0 | 23476.1853 | 1.55181 | 0.15518 | 10.21231 | 0.52246
10.2145 | 23038.42306 | 0.05225 | 455.48364 | 612.848 | 0 | 0 | 0 | 23492.65361 | 1.55217 | 0.15522 | 10.2145 | 0.52246
10.21594 | 23034.90341 | 0.05224 | 455.41406 | 612.94806 | 0 | 0 | 0 | 23489.06401 | 1.55241 | 0.15524 | 10.21594 | 0.52244
10.21712 | 23022.31044 | 0.05224 | 455.1651 | 613.04806 | 0 | 0 | 0 | 23476.22264 | 1.55261 | 0.15526 | 10.21712 | 0.52244
10.21925 | 23027.8939 | 0.05224 | 455.27548 | 613.148 | 0 | 0 | 0 | 23481.91747 | 1.55296 | 0.1553 | 10.21925 | 0.52245
10.22075 | 23032.23461 | 0.05225 | 455.3613 | 613.24806 | 0 | 0 | 0 | 23486.34263 | 1.55321 | 0.15532 | 10.22075 | 0.52245
10.22231 | 23028.93549 | 0.05225 | 455.29608 | 613.348 | 0 | 0 | 0 | 23482.97863 | 1.55347 | 0.15535 | 10.22231 | 0.52246
10.22381 | 23024.28484 | 0.05224 | 455.20413 | 613.44806 | 0 | 0 | 0 | 23478.23606 | 1.55372 | 0.15537 | 10.22381 | 0.52245
10.22606 | 23037.45002 | 0.05224 | 455.46442 | 613.54806 | 0 | 0 | 0 | 23491.66091 | 1.5541 | 0.15541 | 10.22606 | 0.52244
10.22775 | 23041.23044 | 0.05224 | 455.53915 | 613.648 | 0 | 0 | 0 | 23495.51659 | 1.55438 | 0.15544 | 10.22775 | 0.52245
10.22894 | 23029.2663 | 0.05225 | 455.30261 | 613.74806 | 0 | 0 | 0 | 23483.31628 | 1.55458 | 0.15546 | 10.22894 | 0.52246
10.23087 | 23030.25573 | 0.05225 | 455.32217 | 613.848 | 0 | 0 | 0 | 23484.32454 | 1.5549 | 0.15549 | 10.23087 | 0.52246
10.23237 | 23036.75115 | 0.05224 | 455.45059 | 613.94806 | 0 | 0 | 0 | 23490.94828 | 1.55515 | 0.15551 | 10.23237 | 0.52244
10.234 | 23030.23636 | 0.05224 | 455.32181 | 614.04806 | 0 | 0 | 0 | 23484.30587 | 1.55542 | 0.15554 | 10.234 | 0.52244
10.23556 | 23030.04712 | 0.05224 | 455.31805 | 614.148 | 0 | 0 | 0 | 23484.11293 | 1.55568 | 0.15557 | 10.23556 | 0.52245
10.23781 | 23042.27799 | 0.05225 | 455.55988 | 614.24806 | 0 | 0 | 0 | 23496.58398 | 1.55606 | 0.15561 | 10.23781 | 0.52246
10.23944 | 23043.91116 | 0.05225 | 455.59216 | 614.348 | 0 | 0 | 0 | 23498.25041 | 1.55633 | 0.15563 | 10.23944 | 0.52246
10.24056 | 23032.19438 | 0.05224 | 455.3605 | 614.44806 | 0 | 0 | 0 | 23486.30217 | 1.55651 | 0.15565 | 10.24056 | 0.52245
10.24237 | 23029.20073 | 0.05224 | 455.30133 | 614.54806 | 0 | 0 | 0 | 23483.24937 | 1.55682 | 0.15568 | 10.24237 | 0.52244
10.24412 | 23041.47631 | 0.05225 | 455.54401 | 614.648 | 0 | 0 | 0 | 23495.7671 | 1.55711 | 0.15571 | 10.24412 | 0.52245
10.24569 | 23033.06609 | 0.05225 | 455.37775 | 614.74806 | 0 | 0 | 0 | 23487.19063 | 1.55737 | 0.15574 | 10.24569 | 0.52246
10.24731 | 23034.44445 | 0.05225 | 455.405 | 614.848 | 0 | 0 | 0 | 23488.59722 | 1.55764 | 0.15576 | 10.24731 | 0.52246
10.24937 | 23041.33773 | 0.05224 | 455.54129 | 614.94806 | 0 | 0 | 0 | 23495.6255 | 1.55798 | 0.1558 | 10.24937 | 0.52244
10.25106 | 23045.85278 | 0.05224 | 455.63055 | 615.04806 | 0 | 0 | 0 | 23500.2296 | 1.55826 | 0.15583 | 10.25106 | 0.52244
10.25225 | 23036.2013 | 0.05224 | 455.43973 | 615.148 | 0 | 0 | 0 | 23490.38813 | 1.55846 | 0.15585 | 10.25225 | 0.52245
10.254 | 23032.05431 | 0.05225 | 455.35773 | 615.24806 | 0 | 0 | 0 | 23486.15902 | 1.55875 | 0.15588 | 10.254 | 0.52246
10.25594 | 23046.62317 | 0.05225 | 455.64578 | 615.348 | 0 | 0 | 0 | 23501.01536 | 1.55908 | 0.15591 | 10.25594 | 0.52246
10.25725 | 23035.26253 | 0.05224 | 455.42117 | 615.44806 | 0 | 0 | 0 | 23489.43121 | 1.5593 | 0.15593 | 10.25725 | 0.52245
10.25887 | 23035.98374 | 0.05224 | 455.43542 | 615.54806 | 0 | 0 | 0 | 23490.16563 | 1.55957 | 0.15596 | 10.25887 | 0.52244
10.261 | 23041.06653 | 0.05224 | 455.53592 | 615.648 | 0 | 0 | 0 | 23495.34854 | 1.55992 | 0.15599 | 10.261 | 0.52245
10.26275 | 23051.25296 | 0.05225 | 455.7373 | 615.74806 | 0 | 0 | 0 | 23505.73616 | 1.56021 | 0.15602 | 10.26275 | 0.52246
10.264 | 23042.17666 | 0.05225 | 455.55786 | 615.848 | 0 | 0 | 0 | 23496.48128 | 1.56042 | 0.15604 | 10.264 | 0.52246
10.26556 | 23034.32375 | 0.05224 | 455.40262 | 615.94806 | 0 | 0 | 0 | 23488.47274 | 1.56068 | 0.15607 | 10.26556 | 0.52245
10.26769 | 23049.03269 | 0.05224 | 455.69342 | 616.04806 | 0 | 0 | 0 | 23503.47223 | 1.56103 | 0.1561 | 10.26769 | 0.52244
10.269 | 23040.14713 | 0.05224 | 455.51773 | 616.148 | 0 | 0 | 0 | 23494.41185 | 1.56125 | 0.15613 | 10.269 | 0.52245
10.27062 | 23041.45545 | 0.05225 | 455.54361 | 616.24806 | 0 | 0 | 0 | 23495.74531 | 1.56152 | 0.15615 | 10.27062 | 0.52246
10.27244 | 23039.52575 | 0.05225 | 455.50546 | 616.348 | 0 | 0 | 0 | 23493.77858 | 1.56183 | 0.15618 | 10.27244 | 0.52246
10.2745 | 23054.97229 | 0.05224 | 455.81085 | 616.44806 | 0 | 0 | 0 | 23509.52959 | 1.56217 | 0.15622 | 10.2745 | 0.52245
10.27581 | 23048.42919 | 0.05224 | 455.68149 | 616.54806 | 0 | 0 | 0 | 23502.85762 | 1.56239 | 0.15624 | 10.27581 | 0.52244
10.27712 | 23036.22514 | 0.05224 | 455.44019 | 616.648 | 0 | 0 | 0 | 23490.41303 | 1.56261 | 0.15626 | 10.27712 | 0.52245
10.27937 | 23050.51833 | 0.05225 | 455.72278 | 616.74806 | 0 | 0 | 0 | 23504.98774 | 1.56298 | 0.1563 | 10.27937 | 0.52246
10.28056 | 23041.93079 | 0.05225 | 455.55301 | 616.848 | 0 | 0 | 0 | 23496.23077 | 1.56318 | 0.15632 | 10.28056 | 0.52246
10.28231 | 23043.76215 | 0.05224 | 455.5892 | 616.94806 | 0 | 0 | 0 | 23498.09793 | 1.56347 | 0.15635 | 10.28231 | 0.52245
10.28406 | 23042.05745 | 0.05224 | 455.55551 | 617.04806 | 0 | 0 | 0 | 23496.35992 | 1.56376 | 0.15638 | 10.28406 | 0.52244
10.28612 | 23056.68294 | 0.05224 | 455.84467 | 617.148 | 0 | 0 | 0 | 23511.27383 | 1.56411 | 0.15641 | 10.28612 | 0.52245
10.2875 | 23050.67182 | 0.05225 | 455.72583 | 617.24806 | 0 | 0 | 0 | 23505.14333 | 1.56434 | 0.15643 | 10.2875 | 0.52246
10.28881 | 23039.43336 | 0.05225 | 455.50363 | 617.348 | 0 | 0 | 0 | 23493.68366 | 1.56456 | 0.15646 | 10.28881 | 0.52246
10.29106 | 23050.23223 | 0.05225 | 455.71713 | 617.44806 | 0 | 0 | 0 | 23504.69522 | 1.56493 | 0.15649 | 10.29106 | 0.52245
10.29237 | 23048.32637 | 0.05224 | 455.67944 | 617.54806 | 0 | 0 | 0 | 23502.75182 | 1.56515 | 0.15651 | 10.29237 | 0.52245
10.294 | 23046.05097 | 0.05224 | 455.63446 | 617.648 | 0 | 0 | 0 | 23500.43188 | 1.56542 | 0.15654 | 10.294 | 0.52245
10.29556 | 23042.76228 | 0.05225 | 455.56943 | 617.74806 | 0 | 0 | 0 | 23497.07877 | 1.56568 | 0.15657 | 10.29556 | 0.52246
10.29781 | 23058.41595 | 0.05225 | 455.87894 | 617.848 | 0 | 0 | 0 | 23513.03985 | 1.56606 | 0.15661 | 10.29781 | 0.52246
10.29931 | 23057.96742 | 0.05224 | 455.87006 | 617.94806 | 0 | 0 | 0 | 23512.58395 | 1.56631 | 0.15663 | 10.29931 | 0.52245
10.3005 | 23044.12574 | 0.05224 | 455.59641 | 618.04806 | 0 | 0 | 0 | 23498.46825 | 1.5665 | 0.15665 | 10.3005 | 0.52244
10.30269 | 23051.84007 | 0.05224 | 455.7489 | 618.148 | 0 | 0 | 0 | 23506.3352 | 1.56687 | 0.15669 | 10.30269 | 0.52245
10.304 | 23050.57943 | 0.05225 | 455.724 | 618.24806 | 0 | 0 | 0 | 23505.04998 | 1.56709 | 0.15671 | 10.304 | 0.52246
10.30562 | 23048.34574 | 0.05225 | 455.67984 | 618.348 | 0 | 0 | 0 | 23502.77204 | 1.56736 | 0.15674 | 10.30562 | 0.52246
10.30725 | 23047.553 | 0.05224 | 455.66415 | 618.44806 | 0 | 0 | 0 | 23501.96294 | 1.56763 | 0.15676 | 10.30725 | 0.52245
10.30956 | 23061.18906 | 0.05224 | 455.93375 | 618.54806 | 0 | 0 | 0 | 23515.86859 | 1.56801 | 0.1568 | 10.30956 | 0.52244
10.31106 | 23062.25747 | 0.05225 | 455.95486 | 618.648 | 0 | 0 | 0 | 23516.95776 | 1.56826 | 0.15683 | 10.31106 | 0.52245
10.31212 | 23047.85848 | 0.05225 | 455.6702 | 618.74806 | 0 | 0 | 0 | 23502.27569 | 1.56844 | 0.15684 | 10.31212 | 0.52246
10.31419 | 23050.10408 | 0.05225 | 455.7146 | 618.848 | 0 | 0 | 0 | 23504.56451 | 1.56878 | 0.15688 | 10.31419 | 0.52246
10.31575 | 23057.33413 | 0.05224 | 455.85754 | 618.94806 | 0 | 0 | 0 | 23511.93667 | 1.56905 | 0.1569 | 10.31575 | 0.52245
10.31737 | 23051.73725 | 0.05224 | 455.74689 | 619.04806 | 0 | 0 | 0 | 23506.23095 | 1.56932 | 0.15693 | 10.31737 | 0.52244
10.31894 | 23052.51211 | 0.05224 | 455.76221 | 619.148 | 0 | 0 | 0 | 23507.01982 | 1.56958 | 0.15696 | 10.31894 | 0.52245
10.32112 | 23062.60467 | 0.05225 | 455.96173 | 619.24806 | 0 | 0 | 0 | 23517.31252 | 1.56994 | 0.15699 | 10.32112 | 0.52246
10.32262 | 23063.76994 | 0.05225 | 455.98477 | 619.348 | 0 | 0 | 0 | 23518.49972 | 1.57019 | 0.15702 | 10.32262 | 0.52246
10.32387 | 23054.13336 | 0.05224 | 455.79425 | 619.44806 | 0 | 0 | 0 | 23508.67381 | 1.5704 | 0.15704 | 10.32387 | 0.52245
10.32581 | 23053.25121 | 0.05224 | 455.77682 | 619.54806 | 0 | 0 | 0 | 23507.77447 | 1.57072 | 0.15707 | 10.32581 | 0.52244
10.3275 | 23063.17389 | 0.05224 | 455.97299 | 619.648 | 0 | 0 | 0 | 23517.8929 | 1.571 | 0.1571 | 10.3275 | 0.52245
10.329 | 23054.37475 | 0.05225 | 455.79901 | 619.74806 | 0 | 0 | 0 | 23508.91966 | 1.57125 | 0.15713 | 10.329 | 0.52246
10.33056 | 23055.00954 | 0.05225 | 455.81158 | 619.848 | 0 | 0 | 0 | 23509.56694 | 1.57151 | 0.15715 | 10.33056 | 0.52246
10.33275 | 23061.2278 | 0.05225 | 455.93451 | 619.94806 | 0 | 0 | 0 | 23515.90749 | 1.57188 | 0.15719 | 10.33275 | 0.52245
10.33444 | 23069.61864 | 0.05224 | 456.1004 | 620.04806 | 0 | 0 | 0 | 23524.46373 | 1.57216 | 0.15722 | 10.33444 | 0.52244
10.33562 | 23058.04044 | 0.05224 | 455.87149 | 620.148 | 0 | 0 | 0 | 23512.65708 | 1.57236 | 0.15724 | 10.33562 | 0.52245
10.33737 | 23052.95318 | 0.05225 | 455.77094 | 620.24806 | 0 | 0 | 0 | 23507.4695 | 1.57265 | 0.15726 | 10.33737 | 0.52246
10.33925 | 23066.8366 | 0.05225 | 456.04541 | 620.348 | 0 | 0 | 0 | 23521.62721 | 1.57296 | 0.1573 | 10.33925 | 0.52246
10.34056 | 23055.35227 | 0.05224 | 455.81836 | 620.44806 | 0 | 0 | 0 | 23509.91703 | 1.57318 | 0.15732 | 10.34056 | 0.52245
10.34225 | 23057.60831 | 0.05224 | 455.86295 | 620.54806 | 0 | 0 | 0 | 23512.21674 | 1.57346 | 0.15735 | 10.34225 | 0.52245
10.34425 | 23060.56321 | 0.05225 | 455.92139 | 620.648 | 0 | 0 | 0 | 23515.23064 | 1.5738 | 0.15738 | 10.34425 | 0.52246
10.34612 | 23072.2338 | 0.05225 | 456.1521 | 620.74806 | 0 | 0 | 0 | 23527.13065 | 1.57411 | 0.15741 | 10.34612 | 0.52246
10.34731 | 23063.41529 | 0.05225 | 455.97775 | 620.848 | 0 | 0 | 0 | 23518.13874 | 1.57431 | 0.15743 | 10.34731 | 0.52246
10.34887 | 23053.50602 | 0.05224 | 455.78186 | 620.94806 | 0 | 0 | 0 | 23508.03431 | 1.57457 | 0.15746 | 10.34887 | 0.52245
10.351 | 23068.11064 | 0.05224 | 456.07059 | 621.04806 | 0 | 0 | 0 | 23522.92644 | 1.57492 | 0.15749 | 10.351 | 0.52244
10.35219 | 23058.60966 | 0.05225 | 455.88275 | 621.148 | 0 | 0 | 0 | 23513.23745 | 1.57512 | 0.15751 | 10.35219 | 0.52245
10.35394 | 23060.84633 | 0.05225 | 455.92697 | 621.24806 | 0 | 0 | 0 | 23515.5185 | 1.57541 | 0.15754 | 10.35394 | 0.52246
10.35594 | 23063.34227 | 0.05225 | 455.97632 | 621.348 | 0 | 0 | 0 | 23518.06405 | 1.57574 | 0.15757 | 10.35594 | 0.52246
10.35775 | 23073.98468 | 0.05224 | 456.18674 | 621.44806 | 0 | 0 | 0 | 23528.9169 | 1.57605 | 0.1576 | 10.35775 | 0.52245
10.35912 | 23068.06594 | 0.05224 | 456.0697 | 621.54806 | 0 | 0 | 0 | 23522.88132 | 1.57627 | 0.15763 | 10.35912 | 0.52244
10.3605 | 23056.2374 | 0.05224 | 455.83585 | 621.648 | 0 | 0 | 0 | 23510.81949 | 1.5765 | 0.15765 | 10.3605 | 0.52245
10.36275 | 23072.25466 | 0.05225 | 456.15253 | 621.74806 | 0 | 0 | 0 | 23527.15244 | 1.57688 | 0.15769 | 10.36275 | 0.52246
10.36394 | 23064.363 | 0.05225 | 455.99649 | 621.848 | 0 | 0 | 0 | 23519.10499 | 1.57708 | 0.15771 | 10.36394 | 0.52246
10.36556 | 23062.21426 | 0.05224 | 455.95401 | 621.94806 | 0 | 0 | 0 | 23516.9142 | 1.57735 | 0.15773 | 10.36556 | 0.52245
10.36731 | 23062.34688 | 0.05224 | 455.95663 | 622.04806 | 0 | 0 | 0 | 23517.04957 | 1.57764 | 0.15776 | 10.36731 | 0.52244
10.3695 | 23078.39394 | 0.05224 | 456.2739 | 622.148 | 0 | 0 | 0 | 23533.41208 | 1.578 | 0.1578 | 10.3695 | 0.52245
10.37094 | 23074.50622 | 0.05225 | 456.19705 | 622.24806 | 0 | 0 | 0 | 23529.44748 | 1.57824 | 0.15782 | 10.37094 | 0.52246
10.37219 | 23061.14882 | 0.05225 | 455.93295 | 622.348 | 0 | 0 | 0 | 23515.82658 | 1.57845 | 0.15785 | 10.37219 | 0.52246
10.37437 | 23072.88647 | 0.05224 | 456.16501 | 622.44806 | 0 | 0 | 0 | 23527.79661 | 1.57882 | 0.15788 | 10.37437 | 0.52245
10.37562 | 23066.7159 | 0.05224 | 456.04303 | 622.54806 | 0 | 0 | 0 | 23521.50429 | 1.57902 | 0.1579 | 10.37562 | 0.52244
10.37725 | 23063.53599 | 0.05224 | 455.98016 | 622.648 | 0 | 0 | 0 | 23518.26166 | 1.5793 | 0.15793 | 10.37725 | 0.52245
10.379 | 23065.52231 | 0.05225 | 456.01941 | 622.74806 | 0 | 0 | 0 | 23520.28753 | 1.57959 | 0.15796 | 10.379 | 0.52246
10.38125 | 23081.94339 | 0.05225 | 456.34409 | 622.848 | 0 | 0 | 0 | 23537.03125 | 1.57996 | 0.158 | 10.38125 | 0.52246
10.38262 | 23077.28976 | 0.05224 | 456.25208 | 622.94806 | 0 | 0 | 0 | 23532.28712 | 1.58019 | 0.15802 | 10.38262 | 0.52245
10.38387 | 23064.1216 | 0.05224 | 455.99173 | 623.04806 | 0 | 0 | 0 | 23518.85915 | 1.5804 | 0.15804 | 10.38387 | 0.52244
10.386 | 23071.61093 | 0.05224 | 456.1398 | 623.148 | 0 | 0 | 0 | 23526.49582 | 1.58075 | 0.15808 | 10.386 | 0.52245
10.38737 | 23072.09522 | 0.05225 | 456.14938 | 623.24806 | 0 | 0 | 0 | 23526.98906 | 1.58098 | 0.1581 | 10.38737 | 0.52246
10.38894 | 23066.82467 | 0.05225 | 456.04517 | 623.348 | 0 | 0 | 0 | 23521.61476 | 1.58124 | 0.15812 | 10.38894 | 0.52246
10.39062 | 23067.76196 | 0.05225 | 456.06369 | 623.44806 | 0 | 0 | 0 | 23522.57012 | 1.58152 | 0.15815 | 10.39062 | 0.52245
10.39287 | 23081.84952 | 0.05224 | 456.34222 | 623.54806 | 0 | 0 | 0 | 23536.93633 | 1.5819 | 0.15819 | 10.39287 | 0.52244
10.39437 | 23080.43689 | 0.05224 | 456.3143 | 623.648 | 0 | 0 | 0 | 23535.49551 | 1.58215 | 0.15821 | 10.39437 | 0.52245
10.39556 | 23068.67391 | 0.05225 | 456.08173 | 623.74806 | 0 | 0 | 0 | 23523.50059 | 1.58235 | 0.15823 | 10.39556 | 0.52246
10.39756 | 23071.7063 | 0.05225 | 456.14169 | 623.848 | 0 | 0 | 0 | 23526.59229 | 1.58268 | 0.15827 | 10.39756 | 0.52246
10.39906 | 23076.42549 | 0.05224 | 456.23499 | 623.94806 | 0 | 0 | 0 | 23531.40488 | 1.58293 | 0.15829 | 10.39906 | 0.52245
10.40062 | 23069.28635 | 0.05224 | 456.09384 | 624.04806 | 0 | 0 | 0 | 23524.12609 | 1.58319 | 0.15832 | 10.40062 | 0.52245
10.40219 | 23069.26697 | 0.05224 | 456.09344 | 624.148 | 0 | 0 | 0 | 23524.10586 | 1.58345 | 0.15835 | 10.40219 | 0.52245
10.40444 | 23078.90207 | 0.05225 | 456.28394 | 624.24806 | 0 | 0 | 0 | 23533.93021 | 1.58383 | 0.15838 | 10.40444 | 0.52246
10.40606 | 23084.6256 | 0.05225 | 456.39709 | 624.348 | 0 | 0 | 0 | 23539.76663 | 1.5841 | 0.15841 | 10.40606 | 0.52246
10.40725 | 23073.81332 | 0.05225 | 456.18335 | 624.44806 | 0 | 0 | 0 | 23528.74107 | 1.5843 | 0.15843 | 10.40725 | 0.52245
10.40912 | 23070.90163 | 0.05224 | 456.12576 | 624.54806 | 0 | 0 | 0 | 23525.7723 | 1.58461 | 0.15846 | 10.40912 | 0.52244
10.41081 | 23081.72286 | 0.05224 | 456.33972 | 624.648 | 0 | 0 | 0 | 23536.80719 | 1.58489 | 0.15849 | 10.41081 | 0.52245
10.41225 | 23071.88511 | 0.05225 | 456.1452 | 624.74806 | 0 | 0 | 0 | 23526.77589 | 1.58513 | 0.15851 | 10.41225 | 0.52246
10.41381 | 23072.99376 | 0.05225 | 456.16714 | 624.848 | 0 | 0 | 0 | 23527.90552 | 1.58539 | 0.15854 | 10.41381 | 0.52246
10.416 | 23079.35208 | 0.05224 | 456.29285 | 624.94806 | 0 | 0 | 0 | 23534.38922 | 1.58575 | 0.15858 | 10.416 | 0.52245
10.41787 | 23090.83641 | 0.05224 | 456.5199 | 625.04806 | 0 | 0 | 0 | 23546.10096 | 1.58607 | 0.15861 | 10.41787 | 0.52244
10.41893 | 23078.7605 | 0.05224 | 456.28116 | 625.148 | 0 | 0 | 0 | 23533.78551 | 1.58624 | 0.15862 | 10.41893 | 0.52245
10.42062 | 23071.62285 | 0.05225 | 456.14005 | 625.24806 | 0 | 0 | 0 | 23526.50827 | 1.58652 | 0.15865 | 10.42062 | 0.52246
10.42256 | 23085.30807 | 0.05225 | 456.41058 | 625.348 | 0 | 0 | 0 | 23540.4637 | 1.58685 | 0.15868 | 10.42256 | 0.52246
10.42394 | 23076.42996 | 0.05224 | 456.23508 | 625.44806 | 0 | 0 | 0 | 23531.40955 | 1.58708 | 0.15871 | 10.42394 | 0.52244
10.42562 | 23077.83216 | 0.05224 | 456.26279 | 625.54806 | 0 | 0 | 0 | 23532.83948 | 1.58736 | 0.15874 | 10.42562 | 0.52244
10.42762 | 23081.16257 | 0.05224 | 456.32864 | 625.648 | 0 | 0 | 0 | 23536.23615 | 1.58769 | 0.15877 | 10.42762 | 0.52245
10.42944 | 23090.72763 | 0.05225 | 456.51773 | 625.74806 | 0 | 0 | 0 | 23545.98893 | 1.58799 | 0.1588 | 10.42944 | 0.52246
10.43069 | 23082.77041 | 0.05225 | 456.36041 | 625.848 | 0 | 0 | 0 | 23537.87458 | 1.5882 | 0.15882 | 10.43069 | 0.52246
10.43219 | 23073.71199 | 0.05224 | 456.18134 | 625.94806 | 0 | 0 | 0 | 23528.63838 | 1.58845 | 0.15885 | 10.43219 | 0.52245
10.43437 | 23089.92147 | 0.05224 | 456.5018 | 626.04806 | 0 | 0 | 0 | 23545.16738 | 1.58882 | 0.15888 | 10.43437 | 0.52244
10.43562 | 23080.44434 | 0.05224 | 456.31442 | 626.148 | 0 | 0 | 0 | 23535.50329 | 1.58902 | 0.1589 | 10.43562 | 0.52245
10.43725 | 23079.37145 | 0.05225 | 456.29321 | 626.24806 | 0 | 0 | 0 | 23534.40945 | 1.5893 | 0.15893 | 10.43725 | 0.52245
10.43906 | 23079.26416 | 0.05225 | 456.29111 | 626.348 | 0 | 0 | 0 | 23534.30053 | 1.5896 | 0.15896 | 10.43906 | 0.52246
10.44112 | 23094.18619 | 0.05224 | 456.58612 | 626.44806 | 0 | 0 | 0 | 23549.5163 | 1.58994 | 0.15899 | 10.44112 | 0.52244
10.4425 | 23088.68915 | 0.05224 | 456.47745 | 626.54806 | 0 | 0 | 0 | 23543.91016 | 1.59017 | 0.15902 | 10.4425 | 0.52244
10.44381 | 23076.44039 | 0.05224 | 456.23529 | 626.648 | 0 | 0 | 0 | 23531.42044 | 1.59039 | 0.15904 | 10.44381 | 0.52244
10.446 | 23090.54583 | 0.05225 | 456.51416 | 626.74806 | 0 | 0 | 0 | 23545.80377 | 1.59075 | 0.15908 | 10.446 | 0.52245
10.44725 | 23082.97455 | 0.05225 | 456.36447 | 626.848 | 0 | 0 | 0 | 23538.08308 | 1.59096 | 0.1591 | 10.44725 | 0.52246
10.44894 | 23083.35304 | 0.05224 | 456.37195 | 626.94806 | 0 | 0 | 0 | 23538.46896 | 1.59124 | 0.15912 | 10.44894 | 0.52244
10.45069 | 23081.87634 | 0.05224 | 456.34274 | 627.04806 | 0 | 0 | 0 | 23536.96279 | 1.59153 | 0.15915 | 10.45069 | 0.52244
10.45281 | 23097.5315 | 0.05224 | 456.65225 | 627.148 | 0 | 0 | 0 | 23552.92697 | 1.59189 | 0.15919 | 10.45281 | 0.52245
10.45425 | 23093.75703 | 0.05225 | 456.57764 | 627.24806 | 0 | 0 | 0 | 23549.07907 | 1.59213 | 0.15921 | 10.45425 | 0.52246
10.4555 | 23081.04783 | 0.05225 | 456.32635 | 627.348 | 0 | 0 | 0 | 23536.11945 | 1.59234 | 0.15923 | 10.4555 | 0.52246
10.45769 | 23089.2092 | 0.05224 | 456.48773 | 627.44806 | 0 | 0 | 0 | 23544.44075 | 1.5927 | 0.15927 | 10.45769 | 0.52244
10.45906 | 23088.91565 | 0.05224 | 456.48193 | 627.54806 | 0 | 0 | 0 | 23544.142 | 1.59293 | 0.15929 | 10.45906 | 0.52244
10.46062 | 23086.03227 | 0.05224 | 456.42493 | 627.648 | 0 | 0 | 0 | 23541.20123 | 1.59319 | 0.15932 | 10.46062 | 0.52244
10.46231 | 23083.31877 | 0.05225 | 456.37128 | 627.74806 | 0 | 0 | 0 | 23538.43473 | 1.59347 | 0.15935 | 10.46231 | 0.52246
10.4645 | 23099.29132 | 0.05225 | 456.68704 | 627.848 | 0 | 0 | 0 | 23554.72255 | 1.59384 | 0.15938 | 10.4645 | 0.52246
10.46594 | 23096.02797 | 0.05224 | 456.62253 | 627.94806 | 0 | 0 | 0 | 23551.39435 | 1.59408 | 0.15941 | 10.46594 | 0.52244
10.46719 | 23083.2696 | 0.05224 | 456.3703 | 628.04806 | 0 | 0 | 0 | 23538.38494 | 1.59428 | 0.15943 | 10.46719 | 0.52244
10.46925 | 23088.99909 | 0.05224 | 456.48358 | 628.148 | 0 | 0 | 0 | 23544.22602 | 1.59463 | 0.15946 | 10.46925 | 0.52244
10.47075 | 23092.80038 | 0.05225 | 456.55872 | 628.24806 | 0 | 0 | 0 | 23548.10348 | 1.59488 | 0.15949 | 10.47075 | 0.52245
10.47231 | 23088.9529 | 0.05225 | 456.48267 | 628.348 | 0 | 0 | 0 | 23544.17934 | 1.59514 | 0.15951 | 10.47231 | 0.52246
10.47381 | 23084.85955 | 0.05224 | 456.40173 | 628.44806 | 0 | 0 | 0 | 23540.00625 | 1.59539 | 0.15954 | 10.47381 | 0.52244
10.47612 | 23097.99492 | 0.05224 | 456.66144 | 628.54806 | 0 | 0 | 0 | 23553.39998 | 1.59577 | 0.15958 | 10.47612 | 0.52244
10.47775 | 23100.40593 | 0.05224 | 456.70908 | 628.648 | 0 | 0 | 0 | 23555.85841 | 1.59605 | 0.1596 | 10.47775 | 0.52244
10.47894 | 23089.1943 | 0.05225 | 456.48743 | 628.74806 | 0 | 0 | 0 | 23544.42519 | 1.59624 | 0.15962 | 10.47894 | 0.52246
10.48087 | 23089.85591 | 0.05225 | 456.50052 | 628.848 | 0 | 0 | 0 | 23545.10047 | 1.59657 | 0.15966 | 10.48087 | 0.52246
10.48237 | 23097.32586 | 0.05224 | 456.64819 | 628.94806 | 0 | 0 | 0 | 23552.71692 | 1.59682 | 0.15968 | 10.48237 | 0.52245
10.484 | 23089.87677 | 0.05224 | 456.50092 | 629.04806 | 0 | 0 | 0 | 23545.12226 | 1.59709 | 0.15971 | 10.484 | 0.52244
10.48556 | 23089.95724 | 0.05224 | 456.5025 | 629.148 | 0 | 0 | 0 | 23545.20317 | 1.59735 | 0.15973 | 10.48556 | 0.52245
10.48781 | 23101.66508 | 0.05225 | 456.73398 | 629.24806 | 0 | 0 | 0 | 23557.14208 | 1.59772 | 0.15977 | 10.48781 | 0.52245
10.48937 | 23103.76018 | 0.05225 | 456.77539 | 629.348 | 0 | 0 | 0 | 23559.27841 | 1.59798 | 0.1598 | 10.48937 | 0.52246
10.49056 | 23093.04029 | 0.05224 | 456.56348 | 629.44806 | 0 | 0 | 0 | 23548.34777 | 1.59818 | 0.15982 | 10.49056 | 0.52245
10.49231 | 23089.38503 | 0.05224 | 456.49121 | 629.54806 | 0 | 0 | 0 | 23544.61968 | 1.59847 | 0.15985 | 10.49231 | 0.52244
10.49412 | 23101.30745 | 0.05224 | 456.72693 | 629.648 | 0 | 0 | 0 | 23556.77798 | 1.59877 | 0.15988 | 10.49412 | 0.52245
10.49562 | 23093.19824 | 0.05225 | 456.56659 | 629.74806 | 0 | 0 | 0 | 23548.50803 | 1.59902 | 0.1599 | 10.49562 | 0.52245
10.49725 | 23095.30526 | 0.05225 | 456.60825 | 629.848 | 0 | 0 | 0 | 23550.65682 | 1.5993 | 0.15993 | 10.49725 | 0.52246
10.49937 | 23101.10629 | 0.05224 | 456.72293 | 629.94806 | 0 | 0 | 0 | 23556.57259 | 1.59965 | 0.15996 | 10.49937 | 0.52245
10.50106 | 23106.80747 | 0.05224 | 456.83566 | 630.04806 | 0 | 0 | 0 | 23562.38567 | 1.59993 | 0.15999 | 10.50106 | 0.52244
10.50225 | 23097.42719 | 0.05224 | 456.65021 | 630.148 | 0 | 0 | 0 | 23552.82117 | 1.60013 | 0.16001 | 10.50225 | 0.52245
10.504 | 23093.02688 | 0.05225 | 456.5632 | 630.24806 | 0 | 0 | 0 | 23548.33377 | 1.60042 | 0.16004 | 10.504 | 0.52245
10.50594 | 23106.98777 | 0.05225 | 456.8392 | 630.348 | 0 | 0 | 0 | 23562.57083 | 1.60074 | 0.16007 | 10.50594 | 0.52245
10.50731 | 23096.03095 | 0.05224 | 456.62259 | 630.44806 | 0 | 0 | 0 | 23551.39746 | 1.60097 | 0.1601 | 10.50731 | 0.52244
10.50887 | 23096.40348 | 0.05224 | 456.62994 | 630.54806 | 0 | 0 | 0 | 23551.77711 | 1.60123 | 0.16012 | 10.50887 | 0.52244
10.511 | 23101.52203 | 0.05224 | 456.73117 | 630.648 | 0 | 0 | 0 | 23556.99582 | 1.60159 | 0.16016 | 10.511 | 0.52244
10.51275 | 23111.18543 | 0.05225 | 456.92221 | 630.74806 | 0 | 0 | 0 | 23566.84973 | 1.60188 | 0.16019 | 10.51275 | 0.52245
10.514 | 23102.41461 | 0.05225 | 456.74881 | 630.848 | 0 | 0 | 0 | 23557.90605 | 1.60209 | 0.16021 | 10.514 | 0.52246
10.51562 | 23094.4708 | 0.05224 | 456.59174 | 630.94806 | 0 | 0 | 0 | 23549.80571 | 1.60236 | 0.16024 | 10.51562 | 0.52245
10.51769 | 23108.67906 | 0.05224 | 456.87265 | 631.04806 | 0 | 0 | 0 | 23564.29484 | 1.6027 | 0.16027 | 10.51769 | 0.52244
10.519 | 23099.29579 | 0.05225 | 456.68713 | 631.148 | 0 | 0 | 0 | 23554.72566 | 1.60292 | 0.16029 | 10.519 | 0.52245
10.52062 | 23100.1839 | 0.05225 | 456.70471 | 631.24806 | 0 | 0 | 0 | 23555.63279 | 1.60319 | 0.16032 | 10.52062 | 0.52246
10.52244 | 23099.03204 | 0.05225 | 456.68192 | 631.348 | 0 | 0 | 0 | 23554.45804 | 1.60349 | 0.16035 | 10.52244 | 0.52246
10.5245 | 23113.437 | 0.05224 | 456.96674 | 631.44806 | 0 | 0 | 0 | 23569.14633 | 1.60384 | 0.16038 | 10.5245 | 0.52245
10.52581 | 23107.39458 | 0.05224 | 456.84726 | 631.54806 | 0 | 0 | 0 | 23562.98472 | 1.60406 | 0.16041 | 10.52581 | 0.52244
10.52712 | 23095.30526 | 0.05224 | 456.60825 | 631.648 | 0 | 0 | 0 | 23550.65682 | 1.60427 | 0.16043 | 10.52712 | 0.52245
10.52931 | 23109.62081 | 0.05225 | 456.89127 | 631.74806 | 0 | 0 | 0 | 23565.25487 | 1.60464 | 0.16046 | 10.52931 | 0.52246
10.53062 | 23101.18973 | 0.05225 | 456.72458 | 631.848 | 0 | 0 | 0 | 23556.65817 | 1.60486 | 0.16049 | 10.53062 | 0.52246
10.53231 | 23103.20288 | 0.05224 | 456.76437 | 631.94806 | 0 | 0 | 0 | 23558.71049 | 1.60514 | 0.16051 | 10.53231 | 0.52245
10.53406 | 23101.59653 | 0.05224 | 456.73264 | 632.04806 | 0 | 0 | 0 | 23557.07206 | 1.60543 | 0.16054 | 10.53406 | 0.52244
10.53612 | 23116.72866 | 0.05224 | 457.0318 | 632.148 | 0 | 0 | 0 | 23572.50255 | 1.60577 | 0.16058 | 10.53612 | 0.52245
10.5375 | 23111.15265 | 0.05225 | 456.92157 | 632.24806 | 0 | 0 | 0 | 23566.81706 | 1.606 | 0.1606 | 10.5375 | 0.52246
10.53875 | 23099.23917 | 0.05225 | 456.68604 | 632.348 | 0 | 0 | 0 | 23554.66809 | 1.60621 | 0.16062 | 10.53875 | 0.52246
10.54106 | 23110.8129 | 0.05224 | 456.91486 | 632.44806 | 0 | 0 | 0 | 23566.47008 | 1.6066 | 0.16066 | 10.54106 | 0.52245
10.54237 | 23109.38537 | 0.05224 | 456.88663 | 632.54806 | 0 | 0 | 0 | 23565.01525 | 1.60682 | 0.16068 | 10.54237 | 0.52244
10.544 | 23106.69869 | 0.05224 | 456.8335 | 632.648 | 0 | 0 | 0 | 23562.2752 | 1.60709 | 0.16071 | 10.544 | 0.52244
10.54556 | 23102.96297 | 0.05225 | 456.75964 | 632.74806 | 0 | 0 | 0 | 23558.4662 | 1.60735 | 0.16073 | 10.54556 | 0.52246
10.54781 | 23117.75088 | 0.05225 | 457.052 | 632.848 | 0 | 0 | 0 | 23573.54504 | 1.60772 | 0.16077 | 10.54781 | 0.52246
10.54931 | 23117.55866 | 0.05224 | 457.04822 | 632.94806 | 0 | 0 | 0 | 23573.34899 | 1.60797 | 0.1608 | 10.54931 | 0.52245
10.5505 | 23103.68121 | 0.05224 | 456.77383 | 633.04806 | 0 | 0 | 0 | 23559.19906 | 1.60817 | 0.16082 | 10.5505 | 0.52244
10.55269 | 23111.24206 | 0.05224 | 456.92334 | 633.148 | 0 | 0 | 0 | 23566.90886 | 1.60853 | 0.16085 | 10.55269 | 0.52244
10.554 | 23109.99334 | 0.05225 | 456.89865 | 633.24806 | 0 | 0 | 0 | 23565.63452 | 1.60875 | 0.16088 | 10.554 | 0.52245
10.55562 | 23107.37669 | 0.05225 | 456.84689 | 633.348 | 0 | 0 | 0 | 23562.96605 | 1.60902 | 0.1609 | 10.55562 | 0.52246
10.55725 | 23106.08029 | 0.05224 | 456.82129 | 633.44806 | 0 | 0 | 0 | 23561.64503 | 1.6093 | 0.16093 | 10.55725 | 0.52244
10.55956 | 23120.72664 | 0.05224 | 457.11084 | 633.54806 | 0 | 0 | 0 | 23576.57917 | 1.60968 | 0.16097 | 10.55956 | 0.52244
10.56106 | 23120.84585 | 0.05224 | 457.11319 | 633.648 | 0 | 0 | 0 | 23576.70209 | 1.60993 | 0.16099 | 10.56106 | 0.52244
10.56212 | 23106.27103 | 0.05225 | 456.82504 | 633.74806 | 0 | 0 | 0 | 23561.83953 | 1.61011 | 0.16101 | 10.56212 | 0.52245
10.56419 | 23108.27374 | 0.05225 | 456.86465 | 633.848 | 0 | 0 | 0 | 23563.88095 | 1.61045 | 0.16105 | 10.56419 | 0.52246
10.56575 | 23114.95095 | 0.05224 | 456.99664 | 633.94806 | 0 | 0 | 0 | 23570.68985 | 1.61071 | 0.16107 | 10.56575 | 0.52244
10.56737 | 23108.75803 | 0.05224 | 456.87421 | 634.04806 | 0 | 0 | 0 | 23564.37575 | 1.61098 | 0.1611 | 10.56737 | 0.52244
10.56894 | 23109.32577 | 0.05224 | 456.88544 | 634.148 | 0 | 0 | 0 | 23564.95457 | 1.61124 | 0.16112 | 10.56894 | 0.52244
10.57112 | 23119.64333 | 0.05225 | 457.08942 | 634.24806 | 0 | 0 | 0 | 23575.47444 | 1.61161 | 0.16116 | 10.57112 | 0.52245
10.57269 | 23121.45829 | 0.05225 | 457.12531 | 634.348 | 0 | 0 | 0 | 23577.32603 | 1.61187 | 0.16119 | 10.57269 | 0.52246
10.57387 | 23111.03046 | 0.05224 | 456.91913 | 634.44806 | 0 | 0 | 0 | 23566.69258 | 1.61207 | 0.16121 | 10.57387 | 0.52244
10.57581 | 23110.044 | 0.05224 | 456.89963 | 634.54806 | 0 | 0 | 0 | 23565.68587 | 1.61239 | 0.16124 | 10.57581 | 0.52244
10.5775 | 23121.00083 | 0.05224 | 457.11627 | 634.648 | 0 | 0 | 0 | 23576.85924 | 1.61267 | 0.16127 | 10.5775 | 0.52244
10.579 | 23111.99158 | 0.05225 | 456.93814 | 634.74806 | 0 | 0 | 0 | 23567.67284 | 1.61292 | 0.16129 | 10.579 | 0.52246
10.58056 | 23113.26116 | 0.05225 | 456.96326 | 634.848 | 0 | 0 | 0 | 23568.9674 | 1.61318 | 0.16132 | 10.58056 | 0.52246
10.58275 | 23119.94731 | 0.05224 | 457.09543 | 634.94806 | 0 | 0 | 0 | 23575.78563 | 1.61355 | 0.16135 | 10.58275 | 0.52244
10.58444 | 23128.81052 | 0.05224 | 457.27066 | 635.04806 | 0 | 0 | 0 | 23584.82267 | 1.61383 | 0.16138 | 10.58444 | 0.52244
10.58562 | 23117.37686 | 0.05224 | 457.04462 | 635.148 | 0 | 0 | 0 | 23573.16383 | 1.61402 | 0.1614 | 10.58562 | 0.52244
10.58737 | 23111.82469 | 0.05225 | 456.93484 | 635.24806 | 0 | 0 | 0 | 23567.50168 | 1.61432 | 0.16143 | 10.58737 | 0.52245
10.58925 | 23126.69158 | 0.05225 | 457.22876 | 635.348 | 0 | 0 | 0 | 23582.66299 | 1.61463 | 0.16146 | 10.58925 | 0.52245
10.59056 | 23114.69018 | 0.05224 | 456.99149 | 635.44806 | 0 | 0 | 0 | 23570.42378 | 1.61485 | 0.16148 | 10.59056 | 0.52244
10.59225 | 23116.86426 | 0.05224 | 457.03448 | 635.54806 | 0 | 0 | 0 | 23572.64103 | 1.61513 | 0.16151 | 10.59225 | 0.52244
10.59425 | 23120.06503 | 0.05224 | 457.09775 | 635.648 | 0 | 0 | 0 | 23575.90544 | 1.61546 | 0.16155 | 10.59425 | 0.52245
10.59619 | 23131.94126 | 0.05225 | 457.33255 | 635.74806 | 0 | 0 | 0 | 23588.0155 | 1.61578 | 0.16158 | 10.59619 | 0.52245
10.59737 | 23122.46859 | 0.05225 | 457.14529 | 635.848 | 0 | 0 | 0 | 23578.35608 | 1.61598 | 0.1616 | 10.59737 | 0.52245
10.59894 | 23112.92291 | 0.05224 | 456.95654 | 635.94806 | 0 | 0 | 0 | 23568.62197 | 1.61624 | 0.16162 | 10.59894 | 0.52244
10.60094 | 23127.08348 | 0.05224 | 457.23651 | 636.04806 | 0 | 0 | 0 | 23583.06132 | 1.61658 | 0.16166 | 10.60094 | 0.52244
10.60219 | 23117.00881 | 0.05224 | 457.03735 | 636.148 | 0 | 0 | 0 | 23572.78884 | 1.61679 | 0.16168 | 10.60219 | 0.52245
10.60394 | 23119.27974 | 0.05225 | 457.08224 | 636.24806 | 0 | 0 | 0 | 23575.10412 | 1.61708 | 0.16171 | 10.60394 | 0.52245
10.60594 | 23121.70267 | 0.05225 | 457.13013 | 636.348 | 0 | 0 | 0 | 23577.57499 | 1.61741 | 0.16174 | 10.60594 | 0.52245
10.60775 | 23133.19743 | 0.05224 | 457.35739 | 636.44806 | 0 | 0 | 0 | 23589.29606 | 1.61771 | 0.16177 | 10.60775 | 0.52244
10.60912 | 23126.03593 | 0.05224 | 457.21582 | 636.54806 | 0 | 0 | 0 | 23581.99392 | 1.61794 | 0.16179 | 10.60912 | 0.52244
10.6105 | 23114.19398 | 0.05224 | 456.98169 | 636.648 | 0 | 0 | 0 | 23569.91809 | 1.61817 | 0.16182 | 10.6105 | 0.52244
10.61275 | 23130.16951 | 0.05225 | 457.29755 | 636.74806 | 0 | 0 | 0 | 23586.20903 | 1.61855 | 0.16185 | 10.61275 | 0.52246
10.61394 | 23121.13196 | 0.05225 | 457.11887 | 636.848 | 0 | 0 | 0 | 23576.99306 | 1.61874 | 0.16187 | 10.61394 | 0.52246
10.61562 | 23119.24398 | 0.05224 | 457.08154 | 636.94806 | 0 | 0 | 0 | 23575.06833 | 1.61902 | 0.1619 | 10.61562 | 0.52245
10.61737 | 23119.36021 | 0.05224 | 457.08383 | 637.04806 | 0 | 0 | 0 | 23575.18658 | 1.61932 | 0.16193 | 10.61737 | 0.52244
10.61944 | 23135.82152 | 0.05224 | 457.40927 | 637.148 | 0 | 0 | 0 | 23591.97232 | 1.61966 | 0.16197 | 10.61944 | 0.52245
10.62094 | 23131.66261 | 0.05225 | 457.32706 | 637.24806 | 0 | 0 | 0 | 23587.73076 | 1.61991 | 0.16199 | 10.62094 | 0.52246
10.62219 | 23118.42293 | 0.05225 | 457.06531 | 637.348 | 0 | 0 | 0 | 23574.23122 | 1.62012 | 0.16201 | 10.62219 | 0.52246
10.62437 | 23131.27965 | 0.05224 | 457.31949 | 637.44806 | 0 | 0 | 0 | 23587.34021 | 1.62048 | 0.16205 | 10.62437 | 0.52245
10.62556 | 23124.79168 | 0.05224 | 457.19122 | 637.54806 | 0 | 0 | 0 | 23580.72426 | 1.62068 | 0.16207 | 10.62556 | 0.52244
10.62725 | 23121.31077 | 0.05224 | 457.12241 | 637.648 | 0 | 0 | 0 | 23577.17511 | 1.62096 | 0.1621 | 10.62725 | 0.52245
10.62894 | 23123.2062 | 0.05225 | 457.15985 | 637.74806 | 0 | 0 | 0 | 23579.10761 | 1.62124 | 0.16212 | 10.62894 | 0.52246
10.63119 | 23139.69135 | 0.05225 | 457.48578 | 637.848 | 0 | 0 | 0 | 23595.91824 | 1.62162 | 0.16216 | 10.63119 | 0.52246
10.63262 | 23135.95861 | 0.05224 | 457.41199 | 637.94806 | 0 | 0 | 0 | 23592.11235 | 1.62186 | 0.16219 | 10.63262 | 0.52244
10.63387 | 23122.72638 | 0.05224 | 457.15039 | 638.04806 | 0 | 0 | 0 | 23578.61904 | 1.62207 | 0.16221 | 10.63387 | 0.52244
10.636 | 23130.16951 | 0.05224 | 457.29755 | 638.148 | 0 | 0 | 0 | 23586.20903 | 1.62242 | 0.16224 | 10.636 | 0.52245
10.63737 | 23130.57482 | 0.05225 | 457.30554 | 638.24806 | 0 | 0 | 0 | 23586.62292 | 1.62265 | 0.16226 | 10.63737 | 0.52246
10.63894 | 23124.76784 | 0.05225 | 457.19073 | 638.348 | 0 | 0 | 0 | 23580.70092 | 1.62291 | 0.16229 | 10.63894 | 0.52246
10.64056 | 23125.61572 | 0.05224 | 457.20749 | 638.44806 | 0 | 0 | 0 | 23581.56603 | 1.62318 | 0.16232 | 10.64056 | 0.52244
10.64287 | 23140.724 | 0.05224 | 457.5062 | 638.54806 | 0 | 0 | 0 | 23596.97163 | 1.62357 | 0.16236 | 10.64287 | 0.52244
10.64437 | 23139.64814 | 0.05224 | 457.48492 | 638.648 | 0 | 0 | 0 | 23595.87467 | 1.62382 | 0.16238 | 10.64437 | 0.52245
10.64556 | 23126.63049 | 0.05225 | 457.22757 | 638.74806 | 0 | 0 | 0 | 23582.60075 | 1.62401 | 0.1624 | 10.64556 | 0.52245
10.64756 | 23129.86553 | 0.05225 | 457.29153 | 638.848 | 0 | 0 | 0 | 23585.89939 | 1.62435 | 0.16243 | 10.64756 | 0.52246
10.64912 | 23134.89467 | 0.05224 | 457.39096 | 638.94806 | 0 | 0 | 0 | 23591.02785 | 1.62461 | 0.16246 | 10.64912 | 0.52244
10.65062 | 23126.58876 | 0.05224 | 457.22675 | 639.04806 | 0 | 0 | 0 | 23582.55718 | 1.62486 | 0.16249 | 10.65062 | 0.52244
10.65219 | 23126.80483 | 0.05224 | 457.23102 | 639.148 | 0 | 0 | 0 | 23582.77813 | 1.62512 | 0.16251 | 10.65219 | 0.52244
10.65444 | 23137.67076 | 0.05225 | 457.44583 | 639.24806 | 0 | 0 | 0 | 23593.85815 | 1.62549 | 0.16255 | 10.65444 | 0.52245
10.65606 | 23142.57771 | 0.05225 | 457.54285 | 639.348 | 0 | 0 | 0 | 23598.86212 | 1.62576 | 0.16258 | 10.65606 | 0.52246
10.65719 | 23131.31243 | 0.05224 | 457.32013 | 639.44806 | 0 | 0 | 0 | 23587.37445 | 1.62595 | 0.1626 | 10.65719 | 0.52244
10.65912 | 23128.51399 | 0.05224 | 457.2648 | 639.54806 | 0 | 0 | 0 | 23584.52081 | 1.62627 | 0.16263 | 10.65912 | 0.52244
10.66081 | 23140.67185 | 0.05224 | 457.50516 | 639.648 | 0 | 0 | 0 | 23596.91873 | 1.62656 | 0.16266 | 10.66081 | 0.52245
10.66225 | 23129.58986 | 0.05225 | 457.28607 | 639.74806 | 0 | 0 | 0 | 23585.61776 | 1.6268 | 0.16268 | 10.66225 | 0.52245
10.66381 | 23130.74619 | 0.05225 | 457.30893 | 639.848 | 0 | 0 | 0 | 23586.79718 | 1.62706 | 0.16271 | 10.66381 | 0.52246
10.666 | 23137.48002 | 0.05224 | 457.44208 | 639.94806 | 0 | 0 | 0 | 23593.66365 | 1.62742 | 0.16274 | 10.666 | 0.52244
10.66787 | 23148.66483 | 0.05224 | 457.66321 | 640.04806 | 0 | 0 | 0 | 23605.06886 | 1.62773 | 0.16277 | 10.66787 | 0.52244
10.66894 | 23136.87354 | 0.05224 | 457.43008 | 640.148 | 0 | 0 | 0 | 23593.04438 | 1.62791 | 0.16279 | 10.66894 | 0.52245
10.67062 | 23129.57048 | 0.05225 | 457.28571 | 640.24806 | 0 | 0 | 0 | 23585.59754 | 1.62819 | 0.16282 | 10.67062 | 0.52245
10.67256 | 23143.33767 | 0.05225 | 457.55786 | 640.348 | 0 | 0 | 0 | 23599.63699 | 1.62851 | 0.16285 | 10.67256 | 0.52246
10.67394 | 23133.99017 | 0.05224 | 457.37308 | 640.44806 | 0 | 0 | 0 | 23590.10516 | 1.62874 | 0.16287 | 10.67394 | 0.52244
10.67556 | 23134.95278 | 0.05224 | 457.39209 | 640.54806 | 0 | 0 | 0 | 23591.08697 | 1.62901 | 0.1629 | 10.67556 | 0.52244
10.67762 | 23138.07458 | 0.05224 | 457.45383 | 640.648 | 0 | 0 | 0 | 23594.27048 | 1.62936 | 0.16294 | 10.67762 | 0.52245
10.67944 | 23149.39201 | 0.05225 | 457.67758 | 640.74806 | 0 | 0 | 0 | 23605.81106 | 1.62966 | 0.16297 | 10.67944 | 0.52246
10.68062 | 23140.43194 | 0.05225 | 457.50043 | 640.848 | 0 | 0 | 0 | 23596.67288 | 1.62986 | 0.16299 | 10.68062 | 0.52246
10.68219 | 23130.66572 | 0.05224 | 457.30734 | 640.94806 | 0 | 0 | 0 | 23586.71472 | 1.63012 | 0.16301 | 10.68219 | 0.52245
10.68437 | 23147.31479 | 0.05224 | 457.63651 | 641.04806 | 0 | 0 | 0 | 23603.69183 | 1.63048 | 0.16305 | 10.68437 | 0.52244
10.68562 | 23137.59476 | 0.05224 | 457.44434 | 641.148 | 0 | 0 | 0 | 23593.78035 | 1.63069 | 0.16307 | 10.68562 | 0.52245
10.68725 | 23136.68877 | 0.05225 | 457.42642 | 641.24806 | 0 | 0 | 0 | 23592.85611 | 1.63096 | 0.1631 | 10.68725 | 0.52245
10.68906 | 23137.04044 | 0.05225 | 457.43338 | 641.348 | 0 | 0 | 0 | 23593.21553 | 1.63126 | 0.16313 | 10.68906 | 0.52246
10.69119 | 23152.08316 | 0.05224 | 457.73077 | 641.44806 | 0 | 0 | 0 | 23608.55422 | 1.63162 | 0.16316 | 10.69119 | 0.52244
10.6925 | 23145.86639 | 0.05224 | 457.60788 | 641.54806 | 0 | 0 | 0 | 23602.21523 | 1.63184 | 0.16318 | 10.6925 | 0.52244
10.69381 | 23133.83222 | 0.05224 | 457.36993 | 641.648 | 0 | 0 | 0 | 23589.94334 | 1.63206 | 0.16321 | 10.69381 | 0.52245
10.696 | 23148.13882 | 0.05225 | 457.6528 | 641.74806 | 0 | 0 | 0 | 23604.53206 | 1.63242 | 0.16324 | 10.696 | 0.52245
10.69731 | 23140.47664 | 0.05225 | 457.50131 | 641.848 | 0 | 0 | 0 | 23596.71956 | 1.63264 | 0.16326 | 10.69731 | 0.52246
10.69894 | 23140.69122 | 0.05224 | 457.50555 | 641.94806 | 0 | 0 | 0 | 23596.9374 | 1.63291 | 0.16329 | 10.69894 | 0.52245
10.70069 | 23138.71831 | 0.05224 | 457.46655 | 642.04806 | 0 | 0 | 0 | 23594.92554 | 1.6332 | 0.16332 | 10.70069 | 0.52244
10.70287 | 23154.6104 | 0.05224 | 457.78073 | 642.148 | 0 | 0 | 0 | 23611.1309 | 1.63357 | 0.16336 | 10.70287 | 0.52245
10.70431 | 23150.81358 | 0.05225 | 457.70569 | 642.24806 | 0 | 0 | 0 | 23607.25966 | 1.63381 | 0.16338 | 10.70431 | 0.52246
10.7055 | 23137.38465 | 0.05225 | 457.44019 | 642.348 | 0 | 0 | 0 | 23593.56562 | 1.634 | 0.1634 | 10.7055 | 0.52246
10.70769 | 23145.87235 | 0.05224 | 457.608 | 642.44806 | 0 | 0 | 0 | 23602.22145 | 1.63437 | 0.16344 | 10.70769 | 0.52245
10.70906 | 23145.71142 | 0.05224 | 457.6048 | 642.54806 | 0 | 0 | 0 | 23602.05652 | 1.6346 | 0.16346 | 10.70906 | 0.52244
10.71062 | 23142.37356 | 0.05224 | 457.53882 | 642.648 | 0 | 0 | 0 | 23598.65363 | 1.63486 | 0.16349 | 10.71062 | 0.52245
10.71225 | 23139.99981 | 0.05225 | 457.49188 | 642.74806 | 0 | 0 | 0 | 23596.23255 | 1.63513 | 0.16351 | 10.71225 | 0.52245
10.7145 | 23156.82769 | 0.05225 | 457.82458 | 642.848 | 0 | 0 | 0 | 23613.39327 | 1.6355 | 0.16355 | 10.7145 | 0.52246
10.71594 | 23153.76252 | 0.05224 | 457.76398 | 642.94806 | 0 | 0 | 0 | 23610.26734 | 1.63574 | 0.16357 | 10.71594 | 0.52245
10.71719 | 23141.19488 | 0.05224 | 457.5155 | 643.04806 | 0 | 0 | 0 | 23597.45087 | 1.63595 | 0.1636 | 10.71719 | 0.52244
10.71925 | 23146.52652 | 0.05224 | 457.62091 | 643.148 | 0 | 0 | 0 | 23602.88896 | 1.6363 | 0.16363 | 10.71925 | 0.52245
10.72075 | 23150.80166 | 0.05225 | 457.70544 | 643.24806 | 0 | 0 | 0 | 23607.24721 | 1.63655 | 0.16365 | 10.72075 | 0.52246
10.72231 | 23146.79921 | 0.05225 | 457.62631 | 643.348 | 0 | 0 | 0 | 23603.16592 | 1.63681 | 0.16368 | 10.72231 | 0.52246
10.72381 | 23142.46595 | 0.05224 | 457.54065 | 643.44806 | 0 | 0 | 0 | 23598.74698 | 1.63706 | 0.16371 | 10.72381 | 0.52245
10.72612 | 23156.2078 | 0.05224 | 457.81232 | 643.54806 | 0 | 0 | 0 | 23612.75999 | 1.63744 | 0.16374 | 10.72612 | 0.52244
10.72775 | 23158.4385 | 0.05224 | 457.85641 | 643.648 | 0 | 0 | 0 | 23615.03481 | 1.63771 | 0.16377 | 10.72775 | 0.52245
10.72894 | 23146.77238 | 0.05225 | 457.62579 | 643.74806 | 0 | 0 | 0 | 23603.13947 | 1.63791 | 0.16379 | 10.72894 | 0.52246
10.73087 | 23147.40121 | 0.05225 | 457.63821 | 643.848 | 0 | 0 | 0 | 23603.78052 | 1.63823 | 0.16382 | 10.73087 | 0.52246
10.73244 | 23154.25128 | 0.05224 | 457.77365 | 643.94806 | 0 | 0 | 0 | 23610.76524 | 1.63849 | 0.16385 | 10.73244 | 0.52245
10.734 | 23147.22389 | 0.05224 | 457.6347 | 644.04806 | 0 | 0 | 0 | 23603.60003 | 1.63875 | 0.16388 | 10.734 | 0.52244
10.73556 | 23146.44307 | 0.05224 | 457.61926 | 644.148 | 0 | 0 | 0 | 23602.80338 | 1.63901 | 0.1639 | 10.73556 | 0.52245
10.73781 | 23159.06435 | 0.05225 | 457.8688 | 644.24806 | 0 | 0 | 0 | 23615.67275 | 1.63939 | 0.16394 | 10.73781 | 0.52246
10.73937 | 23160.36075 | 0.05225 | 457.89444 | 644.348 | 0 | 0 | 0 | 23616.99532 | 1.63965 | 0.16396 | 10.73937 | 0.52246
10.74056 | 23149.11485 | 0.05224 | 457.67209 | 644.44806 | 0 | 0 | 0 | 23605.52787 | 1.63985 | 0.16398 | 10.74056 | 0.52245
10.74237 | 23146.09736 | 0.05224 | 457.61243 | 644.54806 | 0 | 0 | 0 | 23602.45018 | 1.64015 | 0.16401 | 10.74237 | 0.52244
10.74412 | 23157.73666 | 0.05224 | 457.84256 | 644.648 | 0 | 0 | 0 | 23614.31907 | 1.64044 | 0.16404 | 10.74412 | 0.52244
10.74562 | 23148.8198 | 0.05225 | 457.66626 | 644.74806 | 0 | 0 | 0 | 23605.22757 | 1.64069 | 0.16407 | 10.74562 | 0.52245
10.74725 | 23151.08776 | 0.05225 | 457.71109 | 644.848 | 0 | 0 | 0 | 23607.53973 | 1.64096 | 0.1641 | 10.74725 | 0.52246
10.74937 | 23157.26131 | 0.05224 | 457.83316 | 644.94806 | 0 | 0 | 0 | 23613.83516 | 1.64132 | 0.16413 | 10.74937 | 0.52245
10.75106 | 23162.81796 | 0.05224 | 457.94302 | 645.04806 | 0 | 0 | 0 | 23619.50042 | 1.6416 | 0.16416 | 10.75106 | 0.52244
10.75225 | 23153.24247 | 0.05224 | 457.75369 | 645.148 | 0 | 0 | 0 | 23609.73675 | 1.6418 | 0.16418 | 10.75225 | 0.52245
10.754 | 23148.6693 | 0.05225 | 457.6633 | 645.24806 | 0 | 0 | 0 | 23605.07353 | 1.64209 | 0.16421 | 10.754 | 0.52245
10.75594 | 23163.32161 | 0.05225 | 457.95297 | 645.348 | 0 | 0 | 0 | 23620.01389 | 1.64241 | 0.16424 | 10.75594 | 0.52246
10.75725 | 23152.14574 | 0.05224 | 457.73203 | 645.44806 | 0 | 0 | 0 | 23608.61802 | 1.64263 | 0.16426 | 10.75725 | 0.52245
10.75887 | 23152.84312 | 0.05224 | 457.74582 | 645.54806 | 0 | 0 | 0 | 23609.32909 | 1.6429 | 0.16429 | 10.75887 | 0.52244
10.76094 | 23157.44758 | 0.05224 | 457.83685 | 645.648 | 0 | 0 | 0 | 23614.02499 | 1.64324 | 0.16432 | 10.76094 | 0.52245
10.76275 | 23168.4804 | 0.05225 | 458.05496 | 645.74806 | 0 | 0 | 0 | 23625.2746 | 1.64355 | 0.16435 | 10.76275 | 0.52245
10.764 | 23160.10296 | 0.05225 | 457.88934 | 645.848 | 0 | 0 | 0 | 23616.73236 | 1.64375 | 0.16438 | 10.764 | 0.52246
10.76562 | 23151.87305 | 0.05224 | 457.72662 | 645.94806 | 0 | 0 | 0 | 23608.34105 | 1.64402 | 0.1644 | 10.76562 | 0.52245
10.76769 | 23166.10366 | 0.05224 | 458.00797 | 646.04806 | 0 | 0 | 0 | 23622.85197 | 1.64437 | 0.16444 | 10.76769 | 0.52244
10.769 | 23156.67123 | 0.05224 | 457.8215 | 646.148 | 0 | 0 | 0 | 23613.233 | 1.64459 | 0.16446 | 10.769 | 0.52245
10.77062 | 23158.11962 | 0.05225 | 457.85013 | 646.24806 | 0 | 0 | 0 | 23614.70961 | 1.64486 | 0.16449 | 10.77062 | 0.52246
10.77244 | 23155.93213 | 0.05225 | 457.80688 | 646.348 | 0 | 0 | 0 | 23612.47992 | 1.64516 | 0.16452 | 10.77244 | 0.52246
10.7745 | 23171.08065 | 0.05224 | 458.10638 | 646.44806 | 0 | 0 | 0 | 23627.92597 | 1.6455 | 0.16455 | 10.7745 | 0.52245
10.77581 | 23164.72232 | 0.05224 | 457.98065 | 646.54806 | 0 | 0 | 0 | 23621.44227 | 1.64572 | 0.16457 | 10.77581 | 0.52244
10.77719 | 23152.14276 | 0.05224 | 457.73196 | 646.648 | 0 | 0 | 0 | 23608.6149 | 1.64595 | 0.1646 | 10.77719 | 0.52245
10.77937 | 23166.76229 | 0.05225 | 458.021 | 646.74806 | 0 | 0 | 0 | 23623.52259 | 1.64632 | 0.16463 | 10.77937 | 0.52246
10.78062 | 23158.32824 | 0.05225 | 457.85425 | 646.848 | 0 | 0 | 0 | 23614.92278 | 1.64652 | 0.16465 | 10.78062 | 0.52246
10.78231 | 23160.16406 | 0.05224 | 457.89053 | 646.94806 | 0 | 0 | 0 | 23616.7946 | 1.64681 | 0.16468 | 10.78231 | 0.52245
10.78406 | 23158.37443 | 0.05224 | 457.85516 | 647.04806 | 0 | 0 | 0 | 23614.96946 | 1.6471 | 0.16471 | 10.78406 | 0.52244
10.78612 | 23173.17873 | 0.05224 | 458.14786 | 647.148 | 0 | 0 | 0 | 23630.06542 | 1.64744 | 0.16474 | 10.78612 | 0.52245
10.7875 | 23166.80849 | 0.05225 | 458.02191 | 647.24806 | 0 | 0 | 0 | 23623.57082 | 1.64767 | 0.16477 | 10.7875 | 0.52246
10.78881 | 23154.4897 | 0.05225 | 457.77835 | 647.348 | 0 | 0 | 0 | 23611.00797 | 1.64789 | 0.16479 | 10.78881 | 0.52246
10.79106 | 23166.05598 | 0.05225 | 458.00702 | 647.44806 | 0 | 0 | 0 | 23622.80218 | 1.64826 | 0.16483 | 10.79106 | 0.52245
10.79237 | 23163.93852 | 0.05224 | 457.96518 | 647.54806 | 0 | 0 | 0 | 23620.64406 | 1.64848 | 0.16485 | 10.79237 | 0.52245
10.794 | 23161.54242 | 0.05225 | 457.91779 | 647.648 | 0 | 0 | 0 | 23618.19964 | 1.64875 | 0.16488 | 10.794 | 0.52245
10.79556 | 23157.69941 | 0.05225 | 457.84183 | 647.74806 | 0 | 0 | 0 | 23614.28172 | 1.64901 | 0.1649 | 10.79556 | 0.52246
10.79781 | 23173.19512 | 0.05225 | 458.14816 | 647.848 | 0 | 0 | 0 | 23630.08253 | 1.64939 | 0.16494 | 10.79781 | 0.52246
10.79931 | 23172.5961 | 0.05224 | 458.13632 | 647.94806 | 0 | 0 | 0 | 23629.47259 | 1.64964 | 0.16496 | 10.79931 | 0.52245
10.8005 | 23158.85574 | 0.05224 | 457.86469 | 648.04806 | 0 | 0 | 0 | 23615.46114 | 1.64984 | 0.16498 | 10.8005 | 0.52245
10.80262 | 23166.04108 | 0.05225 | 458.00674 | 648.148 | 0 | 0 | 0 | 23622.78817 | 1.65019 | 0.16502 | 10.80262 | 0.52245
10.804 | 23166.03363 | 0.05225 | 458.00659 | 648.24806 | 0 | 0 | 0 | 23622.78039 | 1.65042 | 0.16504 | 10.804 | 0.52246
10.80562 | 23162.79709 | 0.05225 | 457.9426 | 648.348 | 0 | 0 | 0 | 23619.4802 | 1.65069 | 0.16507 | 10.80562 | 0.52246
10.80719 | 23161.97604 | 0.05224 | 457.92636 | 648.44806 | 0 | 0 | 0 | 23618.64309 | 1.65095 | 0.1651 | 10.80719 | 0.52245
10.8095 | 23175.91608 | 0.05224 | 458.20197 | 648.54806 | 0 | 0 | 0 | 23632.85681 | 1.65134 | 0.16513 | 10.8095 | 0.52245
10.81106 | 23177.04856 | 0.05225 | 458.22437 | 648.648 | 0 | 0 | 0 | 23634.01289 | 1.6516 | 0.16516 | 10.81106 | 0.52245
10.81212 | 23162.50056 | 0.05225 | 457.93674 | 648.74806 | 0 | 0 | 0 | 23619.17678 | 1.65177 | 0.16518 | 10.81212 | 0.52246
10.81419 | 23165.00694 | 0.05225 | 457.9863 | 648.848 | 0 | 0 | 0 | 23621.73323 | 1.65212 | 0.16521 | 10.81419 | 0.52246
10.81575 | 23171.80336 | 0.05224 | 458.12067 | 648.94806 | 0 | 0 | 0 | 23628.66349 | 1.65238 | 0.16524 | 10.81575 | 0.52245
10.81737 | 23165.64769 | 0.05224 | 457.99896 | 649.04806 | 0 | 0 | 0 | 23622.38674 | 1.65265 | 0.16526 | 10.81737 | 0.52244
10.81894 | 23166.35847 | 0.05225 | 458.013 | 649.148 | 0 | 0 | 0 | 23623.11181 | 1.65291 | 0.16529 | 10.81894 | 0.52245
10.82112 | 23176.23347 | 0.05225 | 458.20825 | 649.24806 | 0 | 0 | 0 | 23633.18045 | 1.65327 | 0.16533 | 10.82112 | 0.52246
10.82269 | 23177.44195 | 0.05225 | 458.23215 | 649.348 | 0 | 0 | 0 | 23634.41278 | 1.65354 | 0.16535 | 10.82269 | 0.52246
10.82387 | 23167.44924 | 0.05225 | 458.03458 | 649.44806 | 0 | 0 | 0 | 23624.22433 | 1.65373 | 0.16537 | 10.82387 | 0.52245
10.82581 | 23166.6103 | 0.05224 | 458.01801 | 649.54806 | 0 | 0 | 0 | 23623.36855 | 1.65406 | 0.16541 | 10.82581 | 0.52244
10.8275 | 23176.05913 | 0.05225 | 458.2048 | 649.648 | 0 | 0 | 0 | 23633.00307 | 1.65434 | 0.16543 | 10.8275 | 0.52245
10.829 | 23167.30022 | 0.05225 | 458.03162 | 649.74806 | 0 | 0 | 0 | 23624.07184 | 1.65459 | 0.16546 | 10.829 | 0.52246
10.83056 | 23168.3284 | 0.05225 | 458.05197 | 649.848 | 0 | 0 | 0 | 23625.12056 | 1.65485 | 0.16548 | 10.83056 | 0.52246
10.83275 | 23174.63011 | 0.05224 | 458.17654 | 649.94806 | 0 | 0 | 0 | 23631.54669 | 1.65521 | 0.16552 | 10.83275 | 0.52245
10.83444 | 23182.21927 | 0.05224 | 458.3266 | 650.04806 | 0 | 0 | 0 | 23639.2845 | 1.65549 | 0.16555 | 10.83444 | 0.52244
10.83562 | 23171.05234 | 0.05225 | 458.1058 | 650.148 | 0 | 0 | 0 | 23627.89796 | 1.65569 | 0.16557 | 10.83562 | 0.52245
10.83737 | 23166.04555 | 0.05225 | 458.00684 | 650.24806 | 0 | 0 | 0 | 23622.79284 | 1.65598 | 0.1656 | 10.83737 | 0.52246
10.83925 | 23180.27765 | 0.05225 | 458.28821 | 650.348 | 0 | 0 | 0 | 23637.30531 | 1.6563 | 0.16563 | 10.83925 | 0.52246
10.84056 | 23168.3597 | 0.05225 | 458.05258 | 650.44806 | 0 | 0 | 0 | 23625.15168 | 1.65651 | 0.16565 | 10.84056 | 0.52245
10.84225 | 23170.53676 | 0.05224 | 458.09561 | 650.54806 | 0 | 0 | 0 | 23627.37204 | 1.6568 | 0.16568 | 10.84225 | 0.52245
10.84425 | 23173.40821 | 0.05225 | 458.15237 | 650.648 | 0 | 0 | 0 | 23630.30037 | 1.65713 | 0.16571 | 10.84425 | 0.52245
10.84619 | 23185.01323 | 0.05225 | 458.38184 | 650.74806 | 0 | 0 | 0 | 23642.13347 | 1.65745 | 0.16575 | 10.84619 | 0.52246
10.84731 | 23176.73415 | 0.05225 | 458.21814 | 650.848 | 0 | 0 | 0 | 23633.69081 | 1.65764 | 0.16576 | 10.84731 | 0.52246
10.84887 | 23167.31215 | 0.05224 | 458.03186 | 650.94806 | 0 | 0 | 0 | 23624.08429 | 1.6579 | 0.16579 | 10.84887 | 0.52245
10.85094 | 23181.5353 | 0.05224 | 458.31308 | 651.04806 | 0 | 0 | 0 | 23638.58743 | 1.65824 | 0.16582 | 10.85094 | 0.52244
10.85219 | 23171.94939 | 0.05224 | 458.12354 | 651.148 | 0 | 0 | 0 | 23628.81286 | 1.65845 | 0.16585 | 10.85219 | 0.52245
10.85394 | 23174.27248 | 0.05225 | 458.16946 | 651.24806 | 0 | 0 | 0 | 23631.18104 | 1.65874 | 0.16587 | 10.85394 | 0.52246
10.85594 | 23177.3898 | 0.05225 | 458.23111 | 651.348 | 0 | 0 | 0 | 23634.35987 | 1.65908 | 0.16591 | 10.85594 | 0.52246
10.85775 | 23188.42262 | 0.05224 | 458.44922 | 651.44806 | 0 | 0 | 0 | 23645.61105 | 1.65938 | 0.16594 | 10.85775 | 0.52245
10.85912 | 23182.17754 | 0.05224 | 458.32578 | 651.54806 | 0 | 0 | 0 | 23639.24249 | 1.65961 | 0.16596 | 10.85912 | 0.52245
10.8605 | 23170.20595 | 0.05225 | 458.08908 | 651.648 | 0 | 0 | 0 | 23627.0344 | 1.65984 | 0.16598 | 10.8605 | 0.52245
10.86275 | 23185.37086 | 0.05225 | 458.38889 | 651.74806 | 0 | 0 | 0 | 23642.49912 | 1.66021 | 0.16602 | 10.86275 | 0.52246
10.86394 | 23177.29443 | 0.05225 | 458.22922 | 651.848 | 0 | 0 | 0 | 23634.2634 | 1.66041 | 0.16604 | 10.86394 | 0.52247
10.86562 | 23175.77302 | 0.05225 | 458.19916 | 651.94806 | 0 | 0 | 0 | 23632.71211 | 1.66069 | 0.16607 | 10.86562 | 0.52245
10.86737 | 23175.23062 | 0.05225 | 458.18842 | 652.04806 | 0 | 0 | 0 | 23632.15819 | 1.66098 | 0.1661 | 10.86737 | 0.52245
10.8695 | 23191.3045 | 0.05225 | 458.5062 | 652.148 | 0 | 0 | 0 | 23648.54871 | 1.66134 | 0.16613 | 10.8695 | 0.52245
10.87094 | 23186.65981 | 0.05225 | 458.41437 | 652.24806 | 0 | 0 | 0 | 23643.81235 | 1.66158 | 0.16616 | 10.87094 | 0.52246
10.87219 | 23173.05952 | 0.05225 | 458.14551 | 652.348 | 0 | 0 | 0 | 23629.94405 | 1.66178 | 0.16618 | 10.87219 | 0.52247
10.87444 | 23185.40066 | 0.05225 | 458.3895 | 652.44806 | 0 | 0 | 0 | 23642.52868 | 1.66216 | 0.16622 | 10.87444 | 0.52245
10.87562 | 23178.49696 | 0.05224 | 458.25299 | 652.54806 | 0 | 0 | 0 | 23635.4895 | 1.66236 | 0.16624 | 10.87562 | 0.52245
10.87725 | 23174.79402 | 0.05225 | 458.17978 | 652.648 | 0 | 0 | 0 | 23631.71318 | 1.66263 | 0.16626 | 10.87725 | 0.52245
10.879 | 23176.3199 | 0.05225 | 458.20996 | 652.74806 | 0 | 0 | 0 | 23633.26914 | 1.66292 | 0.16629 | 10.879 | 0.52246
10.88119 | 23193.0539 | 0.05225 | 458.5408 | 652.848 | 0 | 0 | 0 | 23650.3334 | 1.66329 | 0.16633 | 10.88119 | 0.52246
10.88262 | 23188.40772 | 0.05224 | 458.44894 | 652.94806 | 0 | 0 | 0 | 23645.59549 | 1.66352 | 0.16635 | 10.88262 | 0.52245
10.88387 | 23176.01144 | 0.05224 | 458.20386 | 653.04806 | 0 | 0 | 0 | 23632.95484 | 1.66373 | 0.16637 | 10.88387 | 0.52244
10.886 | 23182.89429 | 0.05225 | 458.33994 | 653.148 | 0 | 0 | 0 | 23639.97379 | 1.66409 | 0.16641 | 10.886 | 0.52245
10.88737 | 23183.54696 | 0.05225 | 458.35284 | 653.24806 | 0 | 0 | 0 | 23640.63819 | 1.66432 | 0.16643 | 10.88737 | 0.52246
10.88894 | 23177.79511 | 0.05225 | 458.23914 | 653.348 | 0 | 0 | 0 | 23634.77376 | 1.66458 | 0.16646 | 10.88894 | 0.52246
10.89056 | 23179.37016 | 0.05224 | 458.27026 | 653.44806 | 0 | 0 | 0 | 23636.37952 | 1.66485 | 0.16648 | 10.89056 | 0.52245
10.89287 | 23193.4011 | 0.05224 | 458.54767 | 653.54806 | 0 | 0 | 0 | 23650.6866 | 1.66523 | 0.16652 | 10.89287 | 0.52245
10.89437 | 23192.34461 | 0.05224 | 458.52676 | 653.648 | 0 | 0 | 0 | 23649.60987 | 1.66548 | 0.16655 | 10.89437 | 0.52245
10.8955 | 23180.28808 | 0.05225 | 458.28842 | 653.74806 | 0 | 0 | 0 | 23637.31621 | 1.66567 | 0.16657 | 10.8955 | 0.52246
10.89756 | 23183.48438 | 0.05225 | 458.35159 | 653.848 | 0 | 0 | 0 | 23640.57439 | 1.66601 | 0.1666 | 10.89756 | 0.52246
10.89906 | 23188.47328 | 0.05224 | 458.45023 | 653.94806 | 0 | 0 | 0 | 23645.66239 | 1.66626 | 0.16663 | 10.89906 | 0.52245
10.90062 | 23180.86922 | 0.05224 | 458.2999 | 654.04806 | 0 | 0 | 0 | 23637.90747 | 1.66652 | 0.16665 | 10.90062 | 0.52244
10.90219 | 23181.43994 | 0.05225 | 458.31119 | 654.148 | 0 | 0 | 0 | 23638.4894 | 1.66678 | 0.16668 | 10.90219 | 0.52245
10.90444 | 23191.80518 | 0.05225 | 458.51611 | 654.24806 | 0 | 0 | 0 | 23649.05906 | 1.66716 | 0.16672 | 10.90444 | 0.52246
10.90606 | 23196.5363 | 0.05225 | 458.60965 | 654.348 | 0 | 0 | 0 | 23653.8841 | 1.66743 | 0.16674 | 10.90606 | 0.52246
10.90719 | 23185.5303 | 0.05224 | 458.39206 | 654.44806 | 0 | 0 | 0 | 23642.66094 | 1.66762 | 0.16676 | 10.90719 | 0.52245
10.90912 | 23182.89131 | 0.05224 | 458.33987 | 654.54806 | 0 | 0 | 0 | 23639.97068 | 1.66794 | 0.16679 | 10.90912 | 0.52244
10.91081 | 23193.57693 | 0.05224 | 458.55115 | 654.648 | 0 | 0 | 0 | 23650.86709 | 1.66822 | 0.16682 | 10.91081 | 0.52245
10.91225 | 23183.18486 | 0.05225 | 458.34567 | 654.74806 | 0 | 0 | 0 | 23640.26942 | 1.66846 | 0.16685 | 10.91225 | 0.52246
10.91381 | 23183.68703 | 0.05225 | 458.35562 | 654.848 | 0 | 0 | 0 | 23640.78134 | 1.66872 | 0.16687 | 10.91381 | 0.52246
10.916 | 23189.85164 | 0.05224 | 458.47748 | 654.94806 | 0 | 0 | 0 | 23647.06743 | 1.66909 | 0.16691 | 10.916 | 0.52245
10.91787 | 23201.47604 | 0.05224 | 458.70731 | 655.04806 | 0 | 0 | 0 | 23658.92076 | 1.6694 | 0.16694 | 10.91787 | 0.52245
10.91894 | 23189.38076 | 0.05224 | 458.46817 | 655.148 | 0 | 0 | 0 | 23646.58819 | 1.66958 | 0.16696 | 10.91894 | 0.52245
10.92062 | 23181.92869 | 0.05225 | 458.32083 | 655.24806 | 0 | 0 | 0 | 23638.98887 | 1.66986 | 0.16699 | 10.92062 | 0.52246
10.92256 | 23195.93132 | 0.05225 | 458.59769 | 655.348 | 0 | 0 | 0 | 23653.26794 | 1.67018 | 0.16702 | 10.92256 | 0.52246
10.92394 | 23186.96678 | 0.05224 | 458.42044 | 655.44806 | 0 | 0 | 0 | 23644.12666 | 1.67041 | 0.16704 | 10.92394 | 0.52245
10.92562 | 23188.13801 | 0.05224 | 458.4436 | 655.54806 | 0 | 0 | 0 | 23645.32008 | 1.67069 | 0.16707 | 10.92562 | 0.52244
10.92762 | 23191.2896 | 0.05224 | 458.50592 | 655.648 | 0 | 0 | 0 | 23648.5347 | 1.67102 | 0.1671 | 10.92762 | 0.52245
10.92944 | 23201.21825 | 0.05225 | 458.70221 | 655.74806 | 0 | 0 | 0 | 23658.6578 | 1.67133 | 0.16713 | 10.92944 | 0.52246
10.93069 | 23193.54564 | 0.05225 | 458.55051 | 655.848 | 0 | 0 | 0 | 23650.83442 | 1.67154 | 0.16715 | 10.93069 | 0.52246
10.93219 | 23183.91204 | 0.05224 | 458.36005 | 655.94806 | 0 | 0 | 0 | 23641.01162 | 1.67178 | 0.16718 | 10.93219 | 0.52245
10.93437 | 23200.63263 | 0.05224 | 458.69064 | 656.04806 | 0 | 0 | 0 | 23658.06187 | 1.67215 | 0.16721 | 10.93437 | 0.52244
10.93562 | 23190.87535 | 0.05224 | 458.49771 | 656.148 | 0 | 0 | 0 | 23648.11148 | 1.67236 | 0.16724 | 10.93562 | 0.52245
10.93719 | 23190.32401 | 0.05225 | 458.48682 | 656.24806 | 0 | 0 | 0 | 23647.54978 | 1.67262 | 0.16726 | 10.93719 | 0.52246
10.93906 | 23190.08559 | 0.05225 | 458.48212 | 656.348 | 0 | 0 | 0 | 23647.30549 | 1.67293 | 0.16729 | 10.93906 | 0.52246
10.94112 | 23205.63942 | 0.05224 | 458.78961 | 656.44806 | 0 | 0 | 0 | 23663.16698 | 1.67327 | 0.16733 | 10.94112 | 0.52245
10.9425 | 23199.55379 | 0.05224 | 458.66931 | 656.54806 | 0 | 0 | 0 | 23656.9618 | 1.6735 | 0.16735 | 10.9425 | 0.52244
10.94381 | 23187.4764 | 0.05224 | 458.43051 | 656.648 | 0 | 0 | 0 | 23644.64635 | 1.67372 | 0.16737 | 10.94381 | 0.52245
10.946 | 23201.04986 | 0.05225 | 458.69888 | 656.74806 | 0 | 0 | 0 | 23658.48664 | 1.67409 | 0.16741 | 10.946 | 0.52246
10.94725 | 23193.01814 | 0.05225 | 458.5401 | 656.848 | 0 | 0 | 0 | 23650.29605 | 1.6743 | 0.16743 | 10.94725 | 0.52246
10.94894 | 23193.76767 | 0.05224 | 458.5549 | 656.94806 | 0 | 0 | 0 | 23651.06159 | 1.67458 | 0.16746 | 10.94894 | 0.52245
10.95069 | 23191.97357 | 0.05224 | 458.51944 | 657.04806 | 0 | 0 | 0 | 23649.23177 | 1.67487 | 0.16749 | 10.95069 | 0.52244
10.95287 | 23207.50952 | 0.05224 | 458.8266 | 657.148 | 0 | 0 | 0 | 23665.07304 | 1.67523 | 0.16752 | 10.95287 | 0.52245
10.95425 | 23203.65757 | 0.05225 | 458.75043 | 657.24806 | 0 | 0 | 0 | 23661.14579 | 1.67546 | 0.16755 | 10.95425 | 0.52246
10.95544 | 23189.55511 | 0.05225 | 458.47162 | 657.348 | 0 | 0 | 0 | 23646.76557 | 1.67566 | 0.16757 | 10.95544 | 0.52246
10.95769 | 23198.45557 | 0.05224 | 458.64758 | 657.44806 | 0 | 0 | 0 | 23655.84151 | 1.67603 | 0.1676 | 10.95769 | 0.52245
10.95906 | 23198.59117 | 0.05224 | 458.65027 | 657.54806 | 0 | 0 | 0 | 23655.97999 | 1.67626 | 0.16763 | 10.95906 | 0.52244
10.96062 | 23195.25629 | 0.05224 | 458.58435 | 657.648 | 0 | 0 | 0 | 23652.57865 | 1.67652 | 0.16765 | 10.96062 | 0.52245
10.96231 | 23192.15387 | 0.05225 | 458.52301 | 657.74806 | 0 | 0 | 0 | 23649.41538 | 1.67681 | 0.16768 | 10.96231 | 0.52246
10.9645 | 23208.42892 | 0.05225 | 458.84476 | 657.848 | 0 | 0 | 0 | 23666.01128 | 1.67717 | 0.16772 | 10.9645 | 0.52246
10.96594 | 23204.69916 | 0.05224 | 458.77103 | 657.94806 | 0 | 0 | 0 | 23662.20851 | 1.67741 | 0.16774 | 10.96594 | 0.52245
10.96719 | 23192.48617 | 0.05224 | 458.52957 | 658.04806 | 0 | 0 | 0 | 23649.75458 | 1.67762 | 0.16776 | 10.96719 | 0.52244
10.96925 | 23197.70306 | 0.05224 | 458.63272 | 658.148 | 0 | 0 | 0 | 23655.07442 | 1.67796 | 0.1678 | 10.96925 | 0.52245
10.97075 | 23201.44624 | 0.05225 | 458.70673 | 658.24806 | 0 | 0 | 0 | 23658.89119 | 1.67821 | 0.16782 | 10.97075 | 0.52246
10.97231 | 23197.58981 | 0.05225 | 458.63046 | 658.348 | 0 | 0 | 0 | 23654.95772 | 1.67847 | 0.16785 | 10.97231 | 0.52246
10.97387 | 23194.19086 | 0.05224 | 458.56326 | 658.44806 | 0 | 0 | 0 | 23651.49259 | 1.67873 | 0.16787 | 10.97387 | 0.52245
10.97612 | 23207.17275 | 0.05224 | 458.81995 | 658.54806 | 0 | 0 | 0 | 23664.73073 | 1.67911 | 0.16791 | 10.97612 | 0.52245
10.97775 | 23209.73873 | 0.05224 | 458.87067 | 658.648 | 0 | 0 | 0 | 23667.3463 | 1.67938 | 0.16794 | 10.97775 | 0.52245
10.97887 | 23197.88486 | 0.05225 | 458.63632 | 658.74806 | 0 | 0 | 0 | 23655.25958 | 1.67957 | 0.16796 | 10.97887 | 0.52246
10.98087 | 23199.14252 | 0.05225 | 458.66116 | 658.848 | 0 | 0 | 0 | 23656.54169 | 1.6799 | 0.16799 | 10.98087 | 0.52246
10.98237 | 23206.17884 | 0.05224 | 458.80029 | 658.94806 | 0 | 0 | 0 | 23663.71624 | 1.68015 | 0.16801 | 10.98237 | 0.52245
10.984 | 23199.19765 | 0.05224 | 458.66226 | 659.04806 | 0 | 0 | 0 | 23656.5977 | 1.68042 | 0.16804 | 10.984 | 0.52245
10.98556 | 23199.08291 | 0.05224 | 458.66 | 659.148 | 0 | 0 | 0 | 23656.48101 | 1.68068 | 0.16807 | 10.98556 | 0.52245
10.98781 | 23210.72221 | 0.05225 | 458.89011 | 659.24806 | 0 | 0 | 0 | 23668.3499 | 1.68106 | 0.16811 | 10.98781 | 0.52246
10.98944 | 23213.18686 | 0.05225 | 458.93884 | 659.348 | 0 | 0 | 0 | 23670.86278 | 1.68133 | 0.16813 | 10.98944 | 0.52246
10.99056 | 23201.83218 | 0.05224 | 458.71436 | 659.44806 | 0 | 0 | 0 | 23659.28485 | 1.68151 | 0.16815 | 10.99056 | 0.52245
10.99231 | 23198.27676 | 0.05224 | 458.64404 | 659.54806 | 0 | 0 | 0 | 23655.65946 | 1.68181 | 0.16818 | 10.99231 | 0.52244
10.99412 | 23210.35713 | 0.05224 | 458.8829 | 659.648 | 0 | 0 | 0 | 23667.97802 | 1.68211 | 0.16821 | 10.99412 | 0.52245
10.99562 | 23201.87688 | 0.05225 | 458.71524 | 659.74806 | 0 | 0 | 0 | 23659.32998 | 1.68236 | 0.16824 | 10.99562 | 0.52246
10.99725 | 23202.92741 | 0.05225 | 458.73599 | 659.848 | 0 | 0 | 0 | 23660.40203 | 1.68263 | 0.16826 | 10.99725 | 0.52246
10.99937 | 23209.5778 | 0.05224 | 458.86749 | 659.94806 | 0 | 0 | 0 | 23667.18292 | 1.68298 | 0.1683 | 10.99937 | 0.52245
11.00106 | 23214.50263 | 0.05224 | 458.96484 | 660.04806 | 0 | 0 | 0 | 23672.20402 | 1.68326 | 0.16833 | 11.00106 | 0.52244
11.00225 | 23204.60081 | 0.05225 | 458.76907 | 660.148 | 0 | 0 | 0 | 23662.10737 | 1.68346 | 0.16835 | 11.00225 | 0.52245
11.004 | 23199.88459 | 0.05225 | 458.67584 | 660.24806 | 0 | 0 | 0 | 23657.29789 | 1.68375 | 0.16838 | 11.004 | 0.52246
11.00594 | 23214.20908 | 0.05225 | 458.95905 | 660.348 | 0 | 0 | 0 | 23671.90527 | 1.68408 | 0.16841 | 11.00594 | 0.52246
11.00725 | 23202.81267 | 0.05224 | 458.73373 | 660.44806 | 0 | 0 | 0 | 23660.28378 | 1.6843 | 0.16843 | 11.00725 | 0.52245
11.00887 | 23203.08238 | 0.05224 | 458.73907 | 660.54806 | 0 | 0 | 0 | 23660.55919 | 1.68457 | 0.16846 | 11.00887 | 0.52245
11.011 | 23208.06086 | 0.05225 | 458.83749 | 660.648 | 0 | 0 | 0 | 23665.6363 | 1.68492 | 0.16849 | 11.011 | 0.52245
11.01275 | 23218.01782 | 0.05225 | 459.03436 | 660.74806 | 0 | 0 | 0 | 23675.78896 | 1.68521 | 0.16852 | 11.01275 | 0.52246
11.014 | 23209.57333 | 0.05225 | 458.8674 | 660.848 | 0 | 0 | 0 | 23667.17826 | 1.68542 | 0.16854 | 11.014 | 0.52246
11.01562 | 23201.46561 | 0.05224 | 458.70709 | 660.94806 | 0 | 0 | 0 | 23658.90987 | 1.68569 | 0.16857 | 11.01562 | 0.52245
11.01769 | 23215.45184 | 0.05224 | 458.98361 | 661.04806 | 0 | 0 | 0 | 23673.17338 | 1.68603 | 0.1686 | 11.01769 | 0.52244
11.019 | 23206.62886 | 0.05224 | 458.80917 | 661.148 | 0 | 0 | 0 | 23664.17525 | 1.68625 | 0.16863 | 11.019 | 0.52245
11.02062 | 23207.00437 | 0.05225 | 458.81662 | 661.24806 | 0 | 0 | 0 | 23664.55801 | 1.68652 | 0.16865 | 11.02062 | 0.52246
11.02244 | 23205.9747 | 0.05225 | 458.79623 | 661.348 | 0 | 0 | 0 | 23663.50929 | 1.68683 | 0.16868 | 11.02244 | 0.52246
11.0245 | 23220.79092 | 0.05224 | 459.08917 | 661.44806 | 0 | 0 | 0 | 23678.6177 | 1.68717 | 0.16872 | 11.0245 | 0.52245
11.02581 | 23214.91688 | 0.05224 | 458.97305 | 661.54806 | 0 | 0 | 0 | 23672.62724 | 1.68739 | 0.16874 | 11.02581 | 0.52244
11.02712 | 23202.70836 | 0.05224 | 458.73166 | 661.648 | 0 | 0 | 0 | 23660.17798 | 1.68761 | 0.16876 | 11.02712 | 0.52245
11.02931 | 23216.35783 | 0.05225 | 459.00153 | 661.74806 | 0 | 0 | 0 | 23674.09607 | 1.68797 | 0.1688 | 11.02931 | 0.52246
11.03056 | 23208.87595 | 0.05225 | 458.85361 | 661.848 | 0 | 0 | 0 | 23666.46718 | 1.68818 | 0.16882 | 11.03056 | 0.52246
11.03231 | 23210.53445 | 0.05224 | 458.88638 | 661.94806 | 0 | 0 | 0 | 23668.15851 | 1.68847 | 0.16885 | 11.03231 | 0.52245
11.03406 | 23209.31852 | 0.05224 | 458.86237 | 662.04806 | 0 | 0 | 0 | 23666.91841 | 1.68876 | 0.16888 | 11.03406 | 0.52245
11.03612 | 23223.77563 | 0.05224 | 459.14819 | 662.148 | 0 | 0 | 0 | 23681.66116 | 1.68911 | 0.16891 | 11.03612 | 0.52245
11.0375 | 23218.19514 | 0.05225 | 459.03784 | 662.24806 | 0 | 0 | 0 | 23675.96945 | 1.68934 | 0.16893 | 11.0375 | 0.52246
11.03881 | 23206.26825 | 0.05225 | 458.80206 | 662.348 | 0 | 0 | 0 | 23663.80804 | 1.68956 | 0.16896 | 11.03881 | 0.52246
11.04106 | 23217.09841 | 0.05224 | 459.01617 | 662.44806 | 0 | 0 | 0 | 23674.85227 | 1.68993 | 0.16899 | 11.04106 | 0.52245
11.04237 | 23215.63214 | 0.05224 | 458.98718 | 662.54806 | 0 | 0 | 0 | 23673.35699 | 1.69015 | 0.16901 | 11.04237 | 0.52244
11.044 | 23213.0155 | 0.05225 | 458.93546 | 662.648 | 0 | 0 | 0 | 23670.68851 | 1.69042 | 0.16904 | 11.044 | 0.52245
11.04562 | 23209.40644 | 0.05225 | 458.86411 | 662.74806 | 0 | 0 | 0 | 23667.00866 | 1.69069 | 0.16907 | 11.04562 | 0.52246
11.04787 | 23225.0616 | 0.05225 | 459.17361 | 662.848 | 0 | 0 | 0 | 23682.97128 | 1.69107 | 0.16911 | 11.04787 | 0.52246
11.04931 | 23224.05428 | 0.05224 | 459.15369 | 662.94806 | 0 | 0 | 0 | 23681.94435 | 1.69131 | 0.16913 | 11.04931 | 0.52245
11.0505 | 23210.06954 | 0.05224 | 458.8772 | 663.04806 | 0 | 0 | 0 | 23667.68394 | 1.6915 | 0.16915 | 11.0505 | 0.52244
11.05269 | 23217.75556 | 0.05224 | 459.02917 | 663.148 | 0 | 0 | 0 | 23675.52133 | 1.69187 | 0.16919 | 11.05269 | 0.52245
11.054 | 23216.22223 | 0.05225 | 458.99884 | 663.24806 | 0 | 0 | 0 | 23673.95759 | 1.69209 | 0.16921 | 11.054 | 0.52246
11.05562 | 23212.96185 | 0.05225 | 458.93439 | 663.348 | 0 | 0 | 0 | 23670.63405 | 1.69236 | 0.16924 | 11.05562 | 0.52246
11.05725 | 23211.7638 | 0.05225 | 458.91071 | 663.44806 | 0 | 0 | 0 | 23669.41262 | 1.69263 | 0.16926 | 11.05725 | 0.52245
11.05956 | 23225.61592 | 0.05224 | 459.18457 | 663.54806 | 0 | 0 | 0 | 23683.53766 | 1.69301 | 0.1693 | 11.05956 | 0.52244
11.06106 | 23226.31627 | 0.05224 | 459.19843 | 663.648 | 0 | 0 | 0 | 23684.25184 | 1.69326 | 0.16933 | 11.06106 | 0.52245
11.06212 | 23211.91728 | 0.05225 | 458.91373 | 663.74806 | 0 | 0 | 0 | 23669.56822 | 1.69344 | 0.16934 | 11.06212 | 0.52246
11.06419 | 23214.21653 | 0.05225 | 458.9592 | 663.848 | 0 | 0 | 0 | 23671.91305 | 1.69378 | 0.16938 | 11.06419 | 0.52246
11.06569 | 23221.06957 | 0.05225 | 459.0947 | 663.94806 | 0 | 0 | 0 | 23678.90088 | 1.69403 | 0.1694 | 11.06569 | 0.52245
11.06731 | 23214.87069 | 0.05224 | 458.97214 | 664.04806 | 0 | 0 | 0 | 23672.58056 | 1.69431 | 0.16943 | 11.06731 | 0.52245
11.06887 | 23214.95861 | 0.05224 | 458.97388 | 664.148 | 0 | 0 | 0 | 23672.66925 | 1.69457 | 0.16946 | 11.06887 | 0.52245
11.07112 | 23225.93033 | 0.05225 | 459.1908 | 664.24806 | 0 | 0 | 0 | 23683.85818 | 1.69494 | 0.16949 | 11.07112 | 0.52246
11.07262 | 23226.99875 | 0.05225 | 459.21191 | 664.348 | 0 | 0 | 0 | 23684.94736 | 1.69519 | 0.16952 | 11.07262 | 0.52246
11.07387 | 23217.78387 | 0.05224 | 459.02972 | 664.44806 | 0 | 0 | 0 | 23675.5509 | 1.6954 | 0.16954 | 11.07387 | 0.52245
11.07575 | 23216.24756 | 0.05224 | 458.99936 | 664.54806 | 0 | 0 | 0 | 23673.98404 | 1.69571 | 0.16957 | 11.07575 | 0.52244
11.07744 | 23226.85272 | 0.05224 | 459.20901 | 664.648 | 0 | 0 | 0 | 23684.79799 | 1.69599 | 0.1696 | 11.07744 | 0.52245
11.079 | 23218.11616 | 0.05225 | 459.03629 | 664.74806 | 0 | 0 | 0 | 23675.8901 | 1.69625 | 0.16963 | 11.079 | 0.52246
11.08056 | 23218.84185 | 0.05225 | 459.05063 | 664.848 | 0 | 0 | 0 | 23676.62918 | 1.69651 | 0.16965 | 11.08056 | 0.52246
11.08275 | 23225.7247 | 0.05224 | 459.18671 | 664.94806 | 0 | 0 | 0 | 23683.64813 | 1.69688 | 0.16969 | 11.08275 | 0.52245
11.08444 | 23233.50459 | 0.05224 | 459.34055 | 665.04806 | 0 | 0 | 0 | 23691.58199 | 1.69716 | 0.16972 | 11.08444 | 0.52244
11.08562 | 23222.08285 | 0.05224 | 459.11472 | 665.148 | 0 | 0 | 0 | 23679.93404 | 1.69736 | 0.16974 | 11.08562 | 0.52245
11.08737 | 23216.67075 | 0.05225 | 459.00772 | 665.24806 | 0 | 0 | 0 | 23674.41504 | 1.69765 | 0.16976 | 11.08737 | 0.52246
11.08925 | 23230.48413 | 0.05225 | 459.28082 | 665.348 | 0 | 0 | 0 | 23688.50118 | 1.69796 | 0.1698 | 11.08925 | 0.52246
11.09056 | 23218.70476 | 0.05224 | 459.04794 | 665.44806 | 0 | 0 | 0 | 23676.48914 | 1.69818 | 0.16982 | 11.09056 | 0.52245
11.09225 | 23220.79837 | 0.05224 | 459.08932 | 665.54806 | 0 | 0 | 0 | 23678.62392 | 1.69846 | 0.16985 | 11.09225 | 0.52244
11.09425 | 23223.63406 | 0.05224 | 459.14539 | 665.648 | 0 | 0 | 0 | 23681.51646 | 1.6988 | 0.16988 | 11.09425 | 0.52245
11.09619 | 23236.11528 | 0.05225 | 459.39215 | 665.74806 | 0 | 0 | 0 | 23694.24424 | 1.69912 | 0.16991 | 11.09619 | 0.52246
11.09737 | 23226.53532 | 0.05225 | 459.20276 | 665.848 | 0 | 0 | 0 | 23684.47435 | 1.69932 | 0.16993 | 11.09737 | 0.52246
11.09894 | 23216.8749 | 0.05224 | 459.01175 | 665.94806 | 0 | 0 | 0 | 23674.62354 | 1.69958 | 0.16996 | 11.09894 | 0.52245
11.101 | 23231.29922 | 0.05224 | 459.29694 | 666.04806 | 0 | 0 | 0 | 23689.33206 | 1.69992 | 0.16999 | 11.101 | 0.52245
11.10225 | 23221.46595 | 0.05224 | 459.10251 | 666.148 | 0 | 0 | 0 | 23679.30544 | 1.70013 | 0.17001 | 11.10225 | 0.52245
11.10394 | 23222.664 | 0.05225 | 459.12622 | 666.24806 | 0 | 0 | 0 | 23680.52687 | 1.70041 | 0.17004 | 11.10394 | 0.52246
11.10594 | 23225.98696 | 0.05225 | 459.19189 | 666.348 | 0 | 0 | 0 | 23683.91575 | 1.70074 | 0.17007 | 11.10594 | 0.52246
11.10775 | 23236.83202 | 0.05224 | 459.40631 | 666.44806 | 0 | 0 | 0 | 23694.97399 | 1.70105 | 0.1701 | 11.10775 | 0.52245
11.10912 | 23230.34406 | 0.05224 | 459.27805 | 666.54806 | 0 | 0 | 0 | 23688.35803 | 1.70127 | 0.17013 | 11.10912 | 0.52245
11.1105 | 23218.44548 | 0.05224 | 459.04282 | 666.648 | 0 | 0 | 0 | 23676.22463 | 1.7015 | 0.17015 | 11.1105 | 0.52245
11.11275 | 23233.90543 | 0.05225 | 459.34845 | 666.74806 | 0 | 0 | 0 | 23691.98965 | 1.70188 | 0.17019 | 11.11275 | 0.52246
11.11394 | 23225.29852 | 0.05225 | 459.17828 | 666.848 | 0 | 0 | 0 | 23683.21402 | 1.70208 | 0.17021 | 11.11394 | 0.52246
11.11556 | 23223.3718 | 0.05225 | 459.1402 | 666.94806 | 0 | 0 | 0 | 23681.24883 | 1.70235 | 0.17023 | 11.11556 | 0.52245
11.11731 | 23223.08421 | 0.05224 | 459.13452 | 667.04806 | 0 | 0 | 0 | 23680.95476 | 1.70264 | 0.17026 | 11.11731 | 0.52245
11.1195 | 23239.99107 | 0.05224 | 459.46878 | 667.148 | 0 | 0 | 0 | 23698.19639 | 1.703 | 0.1703 | 11.1195 | 0.52245
11.12094 | 23236.21809 | 0.05225 | 459.39417 | 667.24806 | 0 | 0 | 0 | 23694.34849 | 1.70324 | 0.17032 | 11.12094 | 0.52246
11.12219 | 23222.86516 | 0.05225 | 459.13019 | 667.348 | 0 | 0 | 0 | 23680.73225 | 1.70345 | 0.17035 | 11.12219 | 0.52246
11.12437 | 23234.74586 | 0.05224 | 459.36508 | 667.44806 | 0 | 0 | 0 | 23692.84699 | 1.70382 | 0.17038 | 11.12437 | 0.52245
11.12556 | 23228.13421 | 0.05224 | 459.23434 | 667.54806 | 0 | 0 | 0 | 23686.105 | 1.70401 | 0.1704 | 11.12556 | 0.52244
11.12725 | 23224.79784 | 0.05224 | 459.1684 | 667.648 | 0 | 0 | 0 | 23682.70366 | 1.7043 | 0.17043 | 11.12725 | 0.52245
11.129 | 23227.10454 | 0.05225 | 459.21399 | 667.74806 | 0 | 0 | 0 | 23685.05472 | 1.70459 | 0.17046 | 11.129 | 0.52246
11.13119 | 23243.89815 | 0.05225 | 459.54602 | 667.848 | 0 | 0 | 0 | 23702.17965 | 1.70495 | 0.1705 | 11.13119 | 0.52246
11.13262 | 23239.67218 | 0.05224 | 459.46246 | 667.94806 | 0 | 0 | 0 | 23697.87119 | 1.70519 | 0.17052 | 11.13262 | 0.52245
11.13381 | 23225.95119 | 0.05224 | 459.19119 | 668.04806 | 0 | 0 | 0 | 23683.87841 | 1.70539 | 0.17054 | 11.13381 | 0.52244
11.136 | 23232.69397 | 0.05224 | 459.32449 | 668.148 | 0 | 0 | 0 | 23690.75421 | 1.70575 | 0.17058 | 11.136 | 0.52245
11.13737 | 23233.58208 | 0.05225 | 459.34207 | 668.24806 | 0 | 0 | 0 | 23691.65978 | 1.70598 | 0.1706 | 11.13737 | 0.52246
11.13894 | 23228.1372 | 0.05225 | 459.23441 | 668.348 | 0 | 0 | 0 | 23686.10811 | 1.70624 | 0.17062 | 11.13894 | 0.52246
11.14062 | 23228.7392 | 0.05224 | 459.24631 | 668.44806 | 0 | 0 | 0 | 23686.72271 | 1.70652 | 0.17065 | 11.14062 | 0.52245
11.14287 | 23243.2574 | 0.05224 | 459.53336 | 668.54806 | 0 | 0 | 0 | 23701.52615 | 1.7069 | 0.17069 | 11.14287 | 0.52245
11.14437 | 23241.25469 | 0.05225 | 459.49374 | 668.648 | 0 | 0 | 0 | 23699.48473 | 1.70715 | 0.17071 | 11.14437 | 0.52245
11.14556 | 23229.19369 | 0.05225 | 459.25531 | 668.74806 | 0 | 0 | 0 | 23687.18483 | 1.70735 | 0.17073 | 11.14556 | 0.52246
11.14756 | 23232.5092 | 0.05225 | 459.32086 | 668.848 | 0 | 0 | 0 | 23690.56594 | 1.70768 | 0.17077 | 11.14756 | 0.52246
11.14912 | 23236.93782 | 0.05224 | 459.40842 | 668.94806 | 0 | 0 | 0 | 23695.0829 | 1.70794 | 0.17079 | 11.14912 | 0.52245
11.15062 | 23229.49469 | 0.05224 | 459.26126 | 669.04806 | 0 | 0 | 0 | 23687.49291 | 1.70819 | 0.17082 | 11.15062 | 0.52245
11.15219 | 23229.2369 | 0.05224 | 459.25616 | 669.148 | 0 | 0 | 0 | 23687.22996 | 1.70845 | 0.17085 | 11.15219 | 0.52245
11.15444 | 23239.87037 | 0.05225 | 459.4664 | 669.24806 | 0 | 0 | 0 | 23698.07191 | 1.70883 | 0.17088 | 11.15444 | 0.52246
11.15606 | 23244.35115 | 0.05225 | 459.55496 | 669.348 | 0 | 0 | 0 | 23702.64178 | 1.7091 | 0.17091 | 11.15606 | 0.52246
11.15725 | 23233.66404 | 0.05225 | 459.34369 | 669.44806 | 0 | 0 | 0 | 23691.74381 | 1.7093 | 0.17093 | 11.15725 | 0.52245
11.15912 | 23230.91775 | 0.05225 | 459.2894 | 669.54806 | 0 | 0 | 0 | 23688.94307 | 1.70961 | 0.17096 | 11.15912 | 0.52245
11.16081 | 23241.84179 | 0.05225 | 459.50537 | 669.648 | 0 | 0 | 0 | 23700.08222 | 1.70989 | 0.17099 | 11.16081 | 0.52245
11.16225 | 23231.11594 | 0.05225 | 459.2933 | 669.74806 | 0 | 0 | 0 | 23689.14535 | 1.71013 | 0.17101 | 11.16225 | 0.52246
11.16381 | 23232.12922 | 0.05225 | 459.31335 | 669.848 | 0 | 0 | 0 | 23690.17851 | 1.71039 | 0.17104 | 11.16381 | 0.52246
11.166 | 23238.58887 | 0.05224 | 459.44104 | 669.94806 | 0 | 0 | 0 | 23696.76646 | 1.71075 | 0.17108 | 11.166 | 0.52245
11.16787 | 23250.47255 | 0.05224 | 459.67599 | 670.04806 | 0 | 0 | 0 | 23708.8843 | 1.71107 | 0.17111 | 11.16787 | 0.52245
11.16894 | 23238.08074 | 0.05225 | 459.431 | 670.148 | 0 | 0 | 0 | 23696.24832 | 1.71124 | 0.17112 | 11.16894 | 0.52245
11.17056 | 23230.44091 | 0.05225 | 459.27997 | 670.24806 | 0 | 0 | 0 | 23688.45761 | 1.71151 | 0.17115 | 11.17056 | 0.52246
11.17256 | 23244.82799 | 0.05225 | 459.56439 | 670.348 | 0 | 0 | 0 | 23703.12724 | 1.71185 | 0.17118 | 11.17256 | 0.52246
11.17394 | 23235.82917 | 0.05225 | 459.38651 | 670.44806 | 0 | 0 | 0 | 23693.95172 | 1.71208 | 0.17121 | 11.17394 | 0.52245
11.17562 | 23237.1062 | 0.05224 | 459.41174 | 670.54806 | 0 | 0 | 0 | 23695.25406 | 1.71236 | 0.17124 | 11.17562 | 0.52245
11.17762 | 23240.32784 | 0.05225 | 459.47543 | 670.648 | 0 | 0 | 0 | 23698.5387 | 1.71269 | 0.17127 | 11.17762 | 0.52245
11.17944 | 23249.87352 | 0.05225 | 459.66415 | 670.74806 | 0 | 0 | 0 | 23708.27281 | 1.71299 | 0.1713 | 11.17944 | 0.52246
11.18069 | 23242.19644 | 0.05225 | 459.51236 | 670.848 | 0 | 0 | 0 | 23700.44475 | 1.7132 | 0.17132 | 11.18069 | 0.52247
11.18219 | 23232.79828 | 0.05225 | 459.32657 | 670.94806 | 0 | 0 | 0 | 23690.86158 | 1.71345 | 0.17135 | 11.18219 | 0.52245
11.18437 | 23248.99882 | 0.05224 | 459.64685 | 671.04806 | 0 | 0 | 0 | 23707.38124 | 1.71382 | 0.17138 | 11.18437 | 0.52245
11.18562 | 23239.53807 | 0.05225 | 459.45981 | 671.148 | 0 | 0 | 0 | 23697.73427 | 1.71402 | 0.1714 | 11.18562 | 0.52246
11.18719 | 23237.54877 | 0.05225 | 459.4205 | 671.24806 | 0 | 0 | 0 | 23695.70529 | 1.71429 | 0.17143 | 11.18719 | 0.52246
11.18912 | 23237.85871 | 0.05225 | 459.42661 | 671.348 | 0 | 0 | 0 | 23696.02115 | 1.71461 | 0.17146 | 11.18912 | 0.52246
11.19119 | 23253.89534 | 0.05225 | 459.74368 | 671.44806 | 0 | 0 | 0 | 23712.37433 | 1.71495 | 0.1715 | 11.19119 | 0.52245
11.1925 | 23247.59513 | 0.05224 | 459.61911 | 671.54806 | 0 | 0 | 0 | 23705.94975 | 1.71517 | 0.17152 | 11.1925 | 0.52245
11.19381 | 23235.21823 | 0.05225 | 459.37442 | 671.648 | 0 | 0 | 0 | 23693.32933 | 1.71539 | 0.17154 | 11.19381 | 0.52246
11.196 | 23248.90643 | 0.05225 | 459.64505 | 671.74806 | 0 | 0 | 0 | 23707.28633 | 1.71575 | 0.17158 | 11.196 | 0.52247
11.19725 | 23241.09524 | 0.05225 | 459.4906 | 671.848 | 0 | 0 | 0 | 23699.32135 | 1.71596 | 0.1716 | 11.19725 | 0.52247
11.19894 | 23241.23532 | 0.05225 | 459.49338 | 671.94806 | 0 | 0 | 0 | 23699.4645 | 1.71624 | 0.17162 | 11.19894 | 0.52245
11.20075 | 23240.26972 | 0.05224 | 459.47427 | 672.04806 | 0 | 0 | 0 | 23698.47957 | 1.71655 | 0.17165 | 11.20075 | 0.52245
11.20287 | 23255.46741 | 0.05225 | 459.77475 | 672.148 | 0 | 0 | 0 | 23713.97697 | 1.7169 | 0.17169 | 11.20287 | 0.52245
11.20425 | 23251.61994 | 0.05225 | 459.69867 | 672.24806 | 0 | 0 | 0 | 23710.05438 | 1.71713 | 0.17171 | 11.20425 | 0.52246
11.20544 | 23237.57708 | 0.05225 | 459.42105 | 672.348 | 0 | 0 | 0 | 23695.73485 | 1.71733 | 0.17173 | 11.20544 | 0.52247
11.20762 | 23245.94408 | 0.05225 | 459.58646 | 672.44806 | 0 | 0 | 0 | 23704.2662 | 1.71769 | 0.17177 | 11.20762 | 0.52245
11.20906 | 23246.73831 | 0.05224 | 459.60217 | 672.54806 | 0 | 0 | 0 | 23705.0753 | 1.71793 | 0.17179 | 11.20906 | 0.52245
11.21062 | 23243.66868 | 0.05225 | 459.54147 | 672.648 | 0 | 0 | 0 | 23701.94626 | 1.71819 | 0.17182 | 11.21062 | 0.52246
11.21225 | 23240.65864 | 0.05225 | 459.48196 | 672.74806 | 0 | 0 | 0 | 23698.87634 | 1.71846 | 0.17185 | 11.21225 | 0.52247
11.2145 | 23257.14678 | 0.05225 | 459.80795 | 672.848 | 0 | 0 | 0 | 23715.69008 | 1.71884 | 0.17188 | 11.2145 | 0.52247
11.21594 | 23254.03988 | 0.05225 | 459.74652 | 672.94806 | 0 | 0 | 0 | 23712.52214 | 1.71908 | 0.17191 | 11.21594 | 0.52245
11.21719 | 23241.7956 | 0.05225 | 459.50446 | 673.04806 | 0 | 0 | 0 | 23700.03554 | 1.71928 | 0.17193 | 11.21719 | 0.52245
11.21925 | 23246.99908 | 0.05225 | 459.60733 | 673.148 | 0 | 0 | 0 | 23705.34137 | 1.71963 | 0.17196 | 11.21925 | 0.52245
11.22075 | 23250.5694 | 0.05225 | 459.67792 | 673.24806 | 0 | 0 | 0 | 23708.98233 | 1.71988 | 0.17199 | 11.22075 | 0.52247
11.22231 | 23246.52672 | 0.05225 | 459.59799 | 673.348 | 0 | 0 | 0 | 23704.86058 | 1.72014 | 0.17201 | 11.22231 | 0.52247
11.22381 | 23242.43486 | 0.05225 | 459.51709 | 673.44806 | 0 | 0 | 0 | 23700.68748 | 1.72039 | 0.17204 | 11.22381 | 0.52245
11.22612 | 23255.9368 | 0.05224 | 459.78403 | 673.54806 | 0 | 0 | 0 | 23714.45621 | 1.72077 | 0.17208 | 11.22612 | 0.52245
11.22775 | 23258.07065 | 0.05225 | 459.8262 | 673.648 | 0 | 0 | 0 | 23716.63144 | 1.72105 | 0.1721 | 11.22775 | 0.52245
11.22894 | 23246.62656 | 0.05225 | 459.59998 | 673.74806 | 0 | 0 | 0 | 23704.96172 | 1.72124 | 0.17212 | 11.22894 | 0.52247
11.23087 | 23247.36863 | 0.05225 | 459.61462 | 673.848 | 0 | 0 | 0 | 23705.71947 | 1.72157 | 0.17216 | 11.23087 | 0.52247
11.23244 | 23253.66288 | 0.05225 | 459.73907 | 673.94806 | 0 | 0 | 0 | 23712.13782 | 1.72183 | 0.17218 | 11.23244 | 0.52246
11.234 | 23246.45519 | 0.05225 | 459.59656 | 674.04806 | 0 | 0 | 0 | 23704.78745 | 1.72209 | 0.17221 | 11.234 | 0.52245
11.23556 | 23245.84126 | 0.05225 | 459.58444 | 674.148 | 0 | 0 | 0 | 23704.16195 | 1.72235 | 0.17223 | 11.23556 | 0.52245
11.23781 | 23257.52527 | 0.05225 | 459.81543 | 674.24806 | 0 | 0 | 0 | 23716.07596 | 1.72272 | 0.17227 | 11.23781 | 0.52246
11.23944 | 23259.66507 | 0.05225 | 459.85773 | 674.348 | 0 | 0 | 0 | 23718.25742 | 1.72299 | 0.1723 | 11.23944 | 0.52247
11.24056 | 23248.31933 | 0.05225 | 459.63342 | 674.44806 | 0 | 0 | 0 | 23706.68884 | 1.72318 | 0.17232 | 11.24056 | 0.52245
11.24237 | 23245.29737 | 0.05224 | 459.57367 | 674.54806 | 0 | 0 | 0 | 23703.60647 | 1.72348 | 0.17235 | 11.24237 | 0.52245
11.24412 | 23256.90985 | 0.05225 | 459.80325 | 674.648 | 0 | 0 | 0 | 23715.44735 | 1.72377 | 0.17238 | 11.24412 | 0.52245
11.24562 | 23248.56669 | 0.05225 | 459.63831 | 674.74806 | 0 | 0 | 0 | 23706.9409 | 1.72402 | 0.1724 | 11.24562 | 0.52247
11.24725 | 23250.11343 | 0.05225 | 459.66888 | 674.848 | 0 | 0 | 0 | 23708.51709 | 1.7243 | 0.17243 | 11.24725 | 0.52247
11.24937 | 23256.65504 | 0.05225 | 459.79822 | 674.94806 | 0 | 0 | 0 | 23715.18751 | 1.72465 | 0.17246 | 11.24937 | 0.52245
11.251 | 23261.59775 | 0.05224 | 459.89597 | 675.04806 | 0 | 0 | 0 | 23720.22883 | 1.72492 | 0.17249 | 11.251 | 0.52245
11.25225 | 23252.44099 | 0.05225 | 459.7149 | 675.148 | 0 | 0 | 0 | 23710.89149 | 1.72513 | 0.17251 | 11.25225 | 0.52245
11.254 | 23248.3089 | 0.05225 | 459.63321 | 675.24806 | 0 | 0 | 0 | 23706.67794 | 1.72542 | 0.17254 | 11.254 | 0.52246
11.25594 | 23262.12227 | 0.05225 | 459.90631 | 675.348 | 0 | 0 | 0 | 23720.76253 | 1.72574 | 0.17257 | 11.25594 | 0.52247
11.25725 | 23251.5499 | 0.05225 | 459.6973 | 675.44806 | 0 | 0 | 0 | 23709.98281 | 1.72596 | 0.1726 | 11.25725 | 0.52245
11.25887 | 23251.84643 | 0.05224 | 459.70316 | 675.54806 | 0 | 0 | 0 | 23710.28467 | 1.72623 | 0.17262 | 11.25887 | 0.52245
11.261 | 23256.50305 | 0.05225 | 459.79523 | 675.648 | 0 | 0 | 0 | 23715.03347 | 1.72659 | 0.17266 | 11.261 | 0.52245
11.26275 | 23266.85786 | 0.05225 | 459.99994 | 675.74806 | 0 | 0 | 0 | 23725.59224 | 1.72688 | 0.17269 | 11.26275 | 0.52246
11.264 | 23257.6564 | 0.05225 | 459.81802 | 675.848 | 0 | 0 | 0 | 23716.20978 | 1.72709 | 0.17271 | 11.264 | 0.52247
11.26562 | 23250.07617 | 0.05225 | 459.66815 | 675.94806 | 0 | 0 | 0 | 23708.47975 | 1.72736 | 0.17274 | 11.26562 | 0.52245
11.26769 | 23264.22632 | 0.05225 | 459.94791 | 676.04806 | 0 | 0 | 0 | 23722.9082 | 1.7277 | 0.17277 | 11.26769 | 0.52245
11.269 | 23254.44221 | 0.05225 | 459.75449 | 676.148 | 0 | 0 | 0 | 23712.93136 | 1.72792 | 0.17279 | 11.269 | 0.52245
11.27062 | 23255.09936 | 0.05225 | 459.76749 | 676.24806 | 0 | 0 | 0 | 23713.60198 | 1.72819 | 0.17282 | 11.27062 | 0.52246
11.27244 | 23253.78805 | 0.05225 | 459.74155 | 676.348 | 0 | 0 | 0 | 23712.26541 | 1.72849 | 0.17285 | 11.27244 | 0.52247
11.2745 | 23268.43292 | 0.05225 | 460.0311 | 676.44806 | 0 | 0 | 0 | 23727.19799 | 1.72884 | 0.17288 | 11.2745 | 0.52245
11.27581 | 23262.01797 | 0.05224 | 459.90427 | 676.54806 | 0 | 0 | 0 | 23720.65672 | 1.72906 | 0.17291 | 11.27581 | 0.52245
11.27719 | 23249.62318 | 0.05225 | 459.65921 | 676.648 | 0 | 0 | 0 | 23708.01763 | 1.72929 | 0.17293 | 11.27719 | 0.52245
11.27937 | 23263.74948 | 0.05225 | 459.93848 | 676.74806 | 0 | 0 | 0 | 23722.42274 | 1.72965 | 0.17296 | 11.27937 | 0.52247
11.28062 | 23255.29903 | 0.05225 | 459.77142 | 676.848 | 0 | 0 | 0 | 23713.80581 | 1.72986 | 0.17299 | 11.28062 | 0.52247
11.28231 | 23257.16466 | 0.05225 | 459.80832 | 676.94806 | 0 | 0 | 0 | 23715.7072 | 1.73014 | 0.17301 | 11.28231 | 0.52245
11.28406 | 23255.25284 | 0.05225 | 459.77051 | 677.04806 | 0 | 0 | 0 | 23713.75758 | 1.73043 | 0.17304 | 11.28406 | 0.52245
11.28612 | 23269.8679 | 0.05225 | 460.05945 | 677.148 | 0 | 0 | 0 | 23728.66215 | 1.73077 | 0.17308 | 11.28612 | 0.52246
11.2875 | 23263.64219 | 0.05225 | 459.93637 | 677.24806 | 0 | 0 | 0 | 23722.31382 | 1.731 | 0.1731 | 11.2875 | 0.52246
11.28881 | 23251.71381 | 0.05225 | 459.70053 | 677.348 | 0 | 0 | 0 | 23710.1493 | 1.73122 | 0.17312 | 11.28881 | 0.52247
11.29106 | 23262.53057 | 0.05225 | 459.9144 | 677.44806 | 0 | 0 | 0 | 23721.17952 | 1.7316 | 0.17316 | 11.29106 | 0.52246
11.29237 | 23260.89442 | 0.05225 | 459.88205 | 677.54806 | 0 | 0 | 0 | 23719.51153 | 1.73182 | 0.17318 | 11.29237 | 0.52245
11.294 | 23258.33589 | 0.05225 | 459.83145 | 677.648 | 0 | 0 | 0 | 23716.90218 | 1.73209 | 0.17321 | 11.294 | 0.52246
11.29556 | 23255.29605 | 0.05225 | 459.77136 | 677.74806 | 0 | 0 | 0 | 23713.8027 | 1.73235 | 0.17323 | 11.29556 | 0.52246
11.29781 | 23270.21807 | 0.05225 | 460.06638 | 677.848 | 0 | 0 | 0 | 23729.01847 | 1.73272 | 0.17327 | 11.29781 | 0.52246
11.29931 | 23269.5967 | 0.05225 | 460.05411 | 677.94806 | 0 | 0 | 0 | 23728.38519 | 1.73297 | 0.1733 | 11.29931 | 0.52245
11.3005 | 23256.06197 | 0.05224 | 459.7865 | 678.04806 | 0 | 0 | 0 | 23714.58379 | 1.73317 | 0.17332 | 11.3005 | 0.52245
11.30269 | 23263.36056 | 0.05225 | 459.93082 | 678.148 | 0 | 0 | 0 | 23722.02597 | 1.73353 | 0.17335 | 11.30269 | 0.52246
11.304 | 23262.92396 | 0.05225 | 459.92218 | 678.24806 | 0 | 0 | 0 | 23721.58096 | 1.73375 | 0.17338 | 11.304 | 0.52247
11.30562 | 23260.0525 | 0.05225 | 459.86539 | 678.348 | 0 | 0 | 0 | 23718.65264 | 1.73402 | 0.1734 | 11.30562 | 0.52247
11.30725 | 23259.09585 | 0.05225 | 459.8465 | 678.44806 | 0 | 0 | 0 | 23717.67705 | 1.7343 | 0.17343 | 11.30725 | 0.52245
11.30956 | 23272.56799 | 0.05224 | 460.11282 | 678.54806 | 0 | 0 | 0 | 23731.41465 | 1.73468 | 0.17347 | 11.30956 | 0.52245
11.31106 | 23273.66173 | 0.05225 | 460.13446 | 678.648 | 0 | 0 | 0 | 23732.53028 | 1.73493 | 0.17349 | 11.31106 | 0.52245
11.31212 | 23259.03326 | 0.05225 | 459.84525 | 678.74806 | 0 | 0 | 0 | 23717.61326 | 1.73511 | 0.17351 | 11.31212 | 0.52246
11.31419 | 23261.65885 | 0.05225 | 459.89716 | 678.848 | 0 | 0 | 0 | 23720.29107 | 1.73545 | 0.17355 | 11.31419 | 0.52247
11.31575 | 23267.82644 | 0.05225 | 460.0191 | 678.94806 | 0 | 0 | 0 | 23726.58027 | 1.73571 | 0.17357 | 11.31575 | 0.52245
11.31737 | 23261.81084 | 0.05224 | 459.90018 | 679.04806 | 0 | 0 | 0 | 23720.44511 | 1.73598 | 0.1736 | 11.31737 | 0.52245
11.31894 | 23262.12376 | 0.05225 | 459.90634 | 679.148 | 0 | 0 | 0 | 23720.76408 | 1.73624 | 0.17362 | 11.31894 | 0.52245
11.32112 | 23271.8274 | 0.05225 | 460.09821 | 679.24806 | 0 | 0 | 0 | 23730.66001 | 1.73661 | 0.17366 | 11.32112 | 0.52246
11.32269 | 23273.3041 | 0.05225 | 460.12738 | 679.348 | 0 | 0 | 0 | 23732.16618 | 1.73687 | 0.17369 | 11.32269 | 0.52247
11.32387 | 23263.42314 | 0.05225 | 459.93204 | 679.44806 | 0 | 0 | 0 | 23722.08976 | 1.73707 | 0.17371 | 11.32387 | 0.52246
11.32581 | 23262.21913 | 0.05225 | 459.90823 | 679.54806 | 0 | 0 | 0 | 23720.86211 | 1.73739 | 0.17374 | 11.32581 | 0.52245
11.3275 | 23271.85273 | 0.05225 | 460.09869 | 679.648 | 0 | 0 | 0 | 23730.6849 | 1.73767 | 0.17377 | 11.3275 | 0.52245
11.329 | 23263.4142 | 0.05225 | 459.93185 | 679.74806 | 0 | 0 | 0 | 23722.08043 | 1.73792 | 0.17379 | 11.329 | 0.52246
11.33056 | 23264.27251 | 0.05225 | 459.94882 | 679.848 | 0 | 0 | 0 | 23722.95643 | 1.73818 | 0.17382 | 11.33056 | 0.52247
11.33275 | 23270.19423 | 0.05225 | 460.06592 | 679.94806 | 0 | 0 | 0 | 23728.99357 | 1.73855 | 0.17385 | 11.33275 | 0.52246
11.33444 | 23278.62829 | 0.05224 | 460.23267 | 680.04806 | 0 | 0 | 0 | 23737.59494 | 1.73883 | 0.17388 | 11.33444 | 0.52245
11.33562 | 23267.06797 | 0.05225 | 460.00409 | 680.148 | 0 | 0 | 0 | 23725.80696 | 1.73902 | 0.1739 | 11.33562 | 0.52245
11.33731 | 23261.80786 | 0.05225 | 459.90012 | 680.24806 | 0 | 0 | 0 | 23720.442 | 1.73931 | 0.17393 | 11.33731 | 0.52247
11.33919 | 23275.61677 | 0.05225 | 460.17313 | 680.348 | 0 | 0 | 0 | 23734.52347 | 1.73962 | 0.17396 | 11.33919 | 0.52246
11.3405 | 23264.00131 | 0.05225 | 459.94348 | 680.44806 | 0 | 0 | 0 | 23722.67947 | 1.73984 | 0.17398 | 11.3405 | 0.52245
11.34219 | 23266.31546 | 0.05225 | 459.98923 | 680.54806 | 0 | 0 | 0 | 23725.03831 | 1.74012 | 0.17401 | 11.34219 | 0.52245
11.34425 | 23269.00661 | 0.05225 | 460.04242 | 680.648 | 0 | 0 | 0 | 23727.78303 | 1.74046 | 0.17405 | 11.34425 | 0.52246
11.34612 | 23280.99161 | 0.05225 | 460.27939 | 680.74806 | 0 | 0 | 0 | 23740.00513 | 1.74077 | 0.17408 | 11.34612 | 0.52246
11.34737 | 23272.81088 | 0.05225 | 460.11765 | 680.848 | 0 | 0 | 0 | 23731.66205 | 1.74098 | 0.1741 | 11.34737 | 0.52247
11.34887 | 23263.47679 | 0.05225 | 459.93311 | 680.94806 | 0 | 0 | 0 | 23722.14422 | 1.74123 | 0.17412 | 11.34887 | 0.52246
11.35094 | 23277.80128 | 0.05224 | 460.21631 | 681.04806 | 0 | 0 | 0 | 23736.75161 | 1.74158 | 0.17416 | 11.35094 | 0.52245
11.35225 | 23267.91883 | 0.05225 | 460.02094 | 681.148 | 0 | 0 | 0 | 23726.67363 | 1.7418 | 0.17418 | 11.35225 | 0.52245
11.35394 | 23269.68014 | 0.05225 | 460.05576 | 681.24806 | 0 | 0 | 0 | 23728.47077 | 1.74208 | 0.17421 | 11.35394 | 0.52246
11.35594 | 23272.99416 | 0.05225 | 460.12128 | 681.348 | 0 | 0 | 0 | 23731.84877 | 1.74241 | 0.17424 | 11.35594 | 0.52247
11.35775 | 23283.20444 | 0.05225 | 460.32312 | 681.44806 | 0 | 0 | 0 | 23742.26127 | 1.74271 | 0.17427 | 11.35775 | 0.52245
11.35912 | 23276.74478 | 0.05225 | 460.1954 | 681.54806 | 0 | 0 | 0 | 23735.67332 | 1.74294 | 0.17429 | 11.35912 | 0.52245
11.3605 | 23265.10102 | 0.05225 | 459.96521 | 681.648 | 0 | 0 | 0 | 23723.80132 | 1.74317 | 0.17432 | 11.3605 | 0.52246
11.36275 | 23280.49093 | 0.05225 | 460.26947 | 681.74806 | 0 | 0 | 0 | 23739.49477 | 1.74355 | 0.17435 | 11.36275 | 0.52247
11.36394 | 23271.68733 | 0.05225 | 460.09543 | 681.848 | 0 | 0 | 0 | 23730.51686 | 1.74374 | 0.17437 | 11.36394 | 0.52247
11.36562 | 23269.81872 | 0.05225 | 460.05847 | 681.94806 | 0 | 0 | 0 | 23728.61081 | 1.74402 | 0.1744 | 11.36562 | 0.52246
11.36737 | 23269.59819 | 0.05224 | 460.05414 | 682.04806 | 0 | 0 | 0 | 23728.38675 | 1.74432 | 0.17443 | 11.36737 | 0.52245
11.3695 | 23285.19374 | 0.05225 | 460.36246 | 682.148 | 0 | 0 | 0 | 23744.29025 | 1.74467 | 0.17447 | 11.3695 | 0.52245
11.37094 | 23280.87091 | 0.05225 | 460.27698 | 682.24806 | 0 | 0 | 0 | 23739.8822 | 1.74491 | 0.17449 | 11.37094 | 0.52246
11.37219 | 23267.87859 | 0.05225 | 460.02014 | 682.348 | 0 | 0 | 0 | 23726.63318 | 1.74512 | 0.17451 | 11.37219 | 0.52246
11.37444 | 23278.73558 | 0.05225 | 460.23477 | 682.44806 | 0 | 0 | 0 | 23737.70386 | 1.74549 | 0.17455 | 11.37444 | 0.52245
11.37562 | 23272.46666 | 0.05224 | 460.11084 | 682.54806 | 0 | 0 | 0 | 23731.31196 | 1.74569 | 0.17457 | 11.37562 | 0.52245
11.37725 | 23268.64749 | 0.05225 | 460.03534 | 682.648 | 0 | 0 | 0 | 23727.41738 | 1.74596 | 0.1746 | 11.37725 | 0.52246
11.379 | 23270.81114 | 0.05225 | 460.07809 | 682.74806 | 0 | 0 | 0 | 23729.62374 | 1.74625 | 0.17463 | 11.379 | 0.52246
11.38119 | 23286.87459 | 0.05225 | 460.39569 | 682.848 | 0 | 0 | 0 | 23746.00336 | 1.74662 | 0.17466 | 11.38119 | 0.52246
11.38262 | 23282.68737 | 0.05225 | 460.3129 | 682.94806 | 0 | 0 | 0 | 23741.7338 | 1.74686 | 0.17469 | 11.38262 | 0.52245
11.38381 | 23269.59521 | 0.05225 | 460.05408 | 683.04806 | 0 | 0 | 0 | 23728.38363 | 1.74706 | 0.17471 | 11.38381 | 0.52245
11.38594 | 23277.0279 | 0.05225 | 460.20102 | 683.148 | 0 | 0 | 0 | 23735.96273 | 1.74741 | 0.17474 | 11.38594 | 0.52245
11.38737 | 23278.02181 | 0.05225 | 460.22067 | 683.24806 | 0 | 0 | 0 | 23736.97566 | 1.74765 | 0.17476 | 11.38737 | 0.52247
11.38894 | 23272.53222 | 0.05225 | 460.11212 | 683.348 | 0 | 0 | 0 | 23731.37886 | 1.74791 | 0.17479 | 11.38894 | 0.52246
11.39056 | 23273.49484 | 0.05225 | 460.13116 | 683.44806 | 0 | 0 | 0 | 23732.36068 | 1.74818 | 0.17482 | 11.39056 | 0.52245
11.39287 | 23287.65243 | 0.05225 | 460.41107 | 683.54806 | 0 | 0 | 0 | 23746.79691 | 1.74857 | 0.17486 | 11.39287 | 0.52245
11.39437 | 23286.6019 | 0.05225 | 460.39029 | 683.648 | 0 | 0 | 0 | 23745.72485 | 1.74882 | 0.17488 | 11.39437 | 0.52245
11.3955 | 23274.40381 | 0.05225 | 460.14914 | 683.74806 | 0 | 0 | 0 | 23733.28648 | 1.749 | 0.1749 | 11.3955 | 0.52246
11.39756 | 23277.77743 | 0.05225 | 460.21582 | 683.848 | 0 | 0 | 0 | 23736.72671 | 1.74935 | 0.17493 | 11.39756 | 0.52246
11.39912 | 23282.55922 | 0.05225 | 460.31036 | 683.94806 | 0 | 0 | 0 | 23741.6031 | 1.74961 | 0.17496 | 11.39912 | 0.52245
11.40062 | 23274.87171 | 0.05224 | 460.15839 | 684.04806 | 0 | 0 | 0 | 23733.76416 | 1.74986 | 0.17499 | 11.40062 | 0.52245
11.40219 | 23275.31576 | 0.05225 | 460.16718 | 684.148 | 0 | 0 | 0 | 23734.21694 | 1.75012 | 0.17501 | 11.40219 | 0.52245
11.40444 | 23285.44855 | 0.05225 | 460.36749 | 684.24806 | 0 | 0 | 0 | 23744.55009 | 1.75049 | 0.17505 | 11.40444 | 0.52246
11.40612 | 23289.69687 | 0.05225 | 460.45148 | 684.348 | 0 | 0 | 0 | 23748.8819 | 1.75077 | 0.17508 | 11.40612 | 0.52247
11.40725 | 23278.65809 | 0.05225 | 460.23325 | 684.44806 | 0 | 0 | 0 | 23737.6245 | 1.75096 | 0.1751 | 11.40725 | 0.52245
11.40912 | 23275.80303 | 0.05224 | 460.17679 | 684.54806 | 0 | 0 | 0 | 23734.71329 | 1.75127 | 0.17513 | 11.40912 | 0.52245
11.41081 | 23286.55571 | 0.05225 | 460.38937 | 684.648 | 0 | 0 | 0 | 23745.67817 | 1.75156 | 0.17516 | 11.41081 | 0.52245
11.41225 | 23275.74044 | 0.05225 | 460.17557 | 684.74806 | 0 | 0 | 0 | 23734.6495 | 1.7518 | 0.17518 | 11.41225 | 0.52247
11.41381 | 23276.43037 | 0.05225 | 460.18921 | 684.848 | 0 | 0 | 0 | 23735.35279 | 1.75206 | 0.17521 | 11.41381 | 0.52247
11.416 | 23282.59051 | 0.05225 | 460.311 | 684.94806 | 0 | 0 | 0 | 23741.63578 | 1.75242 | 0.17524 | 11.416 | 0.52246
11.41787 | 23293.39236 | 0.05225 | 460.52454 | 685.04806 | 0 | 0 | 0 | 23752.65044 | 1.75273 | 0.17527 | 11.41787 | 0.52245
11.41894 | 23282.17179 | 0.05225 | 460.3027 | 685.148 | 0 | 0 | 0 | 23741.20789 | 1.75291 | 0.17529 | 11.41894 | 0.52245
11.42056 | 23274.27268 | 0.05225 | 460.14655 | 685.24806 | 0 | 0 | 0 | 23733.15266 | 1.75318 | 0.17532 | 11.42056 | 0.52246
11.42256 | 23287.83721 | 0.05225 | 460.41473 | 685.348 | 0 | 0 | 0 | 23746.98518 | 1.75351 | 0.17535 | 11.42256 | 0.52247
11.42394 | 23279.33013 | 0.05225 | 460.24652 | 685.44806 | 0 | 0 | 0 | 23738.31068 | 1.75374 | 0.17537 | 11.42394 | 0.52246
11.42556 | 23280.34788 | 0.05224 | 460.26666 | 685.54806 | 0 | 0 | 0 | 23739.34851 | 1.75401 | 0.1754 | 11.42556 | 0.52245
11.42762 | 23283.64849 | 0.05225 | 460.33191 | 685.648 | 0 | 0 | 0 | 23742.71406 | 1.75436 | 0.17544 | 11.42762 | 0.52245
11.42944 | 23293.64568 | 0.05225 | 460.52957 | 685.74806 | 0 | 0 | 0 | 23752.90873 | 1.75466 | 0.17547 | 11.42944 | 0.52246
11.43062 | 23285.90751 | 0.05225 | 460.37656 | 685.848 | 0 | 0 | 0 | 23745.01688 | 1.75486 | 0.17549 | 11.43062 | 0.52247
11.43219 | 23276.62855 | 0.05225 | 460.19312 | 685.94806 | 0 | 0 | 0 | 23735.55507 | 1.75512 | 0.17551 | 11.43219 | 0.52245
11.43437 | 23293.13457 | 0.05225 | 460.51944 | 686.04806 | 0 | 0 | 0 | 23752.38748 | 1.75548 | 0.17555 | 11.43437 | 0.52245
11.43562 | 23283.57399 | 0.05225 | 460.33044 | 686.148 | 0 | 0 | 0 | 23742.63782 | 1.75569 | 0.17557 | 11.43562 | 0.52246
11.43725 | 23282.19265 | 0.05225 | 460.30313 | 686.24806 | 0 | 0 | 0 | 23741.22967 | 1.75596 | 0.1756 | 11.43725 | 0.52247
11.43912 | 23282.37146 | 0.05225 | 460.30667 | 686.348 | 0 | 0 | 0 | 23741.41172 | 1.75627 | 0.17563 | 11.43912 | 0.52247
11.44119 | 23297.21451 | 0.05225 | 460.60013 | 686.44806 | 0 | 0 | 0 | 23756.54657 | 1.75662 | 0.17566 | 11.44119 | 0.52246
11.4425 | 23291.37623 | 0.05224 | 460.48468 | 686.54806 | 0 | 0 | 0 | 23750.59346 | 1.75684 | 0.17568 | 11.4425 | 0.52245
11.44381 | 23279.11109 | 0.05225 | 460.24219 | 686.648 | 0 | 0 | 0 | 23738.08662 | 1.75706 | 0.17571 | 11.44381 | 0.52246
11.446 | 23292.47445 | 0.05225 | 460.50641 | 686.74806 | 0 | 0 | 0 | 23751.71375 | 1.75742 | 0.17574 | 11.446 | 0.52247
11.44731 | 23284.60068 | 0.05225 | 460.35074 | 686.848 | 0 | 0 | 0 | 23743.68498 | 1.75764 | 0.17576 | 11.44731 | 0.52247
11.44894 | 23284.4308 | 0.05225 | 460.34738 | 686.94806 | 0 | 0 | 0 | 23743.51227 | 1.75791 | 0.17579 | 11.44894 | 0.52245
11.45075 | 23283.78111 | 0.05224 | 460.33453 | 687.04806 | 0 | 0 | 0 | 23742.84943 | 1.75821 | 0.17582 | 11.45075 | 0.52245
11.45287 | 23299.55697 | 0.05225 | 460.64642 | 687.148 | 0 | 0 | 0 | 23758.93653 | 1.75857 | 0.17586 | 11.45287 | 0.52245
11.45431 | 23295.33696 | 0.05225 | 460.56299 | 687.24806 | 0 | 0 | 0 | 23754.63274 | 1.75881 | 0.17588 | 11.45431 | 0.52247
11.4555 | 23281.70836 | 0.05225 | 460.29355 | 687.348 | 0 | 0 | 0 | 23740.73487 | 1.759 | 0.1759 | 11.4555 | 0.52247
11.45769 | 23290.27504 | 0.05225 | 460.46292 | 687.44806 | 0 | 0 | 0 | 23749.47161 | 1.75937 | 0.17594 | 11.45769 | 0.52246
11.45906 | 23290.46279 | 0.05224 | 460.46664 | 687.54806 | 0 | 0 | 0 | 23749.66299 | 1.7596 | 0.17596 | 11.45906 | 0.52245
11.46062 | 23286.41564 | 0.05225 | 460.38663 | 687.648 | 0 | 0 | 0 | 23745.53502 | 1.75986 | 0.17599 | 11.46062 | 0.52245
11.46231 | 23284.15811 | 0.05225 | 460.34198 | 687.74806 | 0 | 0 | 0 | 23743.23375 | 1.76014 | 0.17601 | 11.46231 | 0.52246
11.4645 | 23300.18878 | 0.05225 | 460.65891 | 687.848 | 0 | 0 | 0 | 23759.5807 | 1.7605 | 0.17605 | 11.4645 | 0.52247
11.46594 | 23296.24444 | 0.05225 | 460.58093 | 687.94806 | 0 | 0 | 0 | 23755.55854 | 1.76074 | 0.17607 | 11.46594 | 0.52245
11.46719 | 23284.35779 | 0.05224 | 460.34592 | 688.04806 | 0 | 0 | 0 | 23743.43758 | 1.76095 | 0.1761 | 11.46719 | 0.52245
11.46925 | 23289.55382 | 0.05225 | 460.44867 | 688.148 | 0 | 0 | 0 | 23748.73564 | 1.7613 | 0.17613 | 11.46925 | 0.52246
11.47075 | 23293.04367 | 0.05225 | 460.51767 | 688.24806 | 0 | 0 | 0 | 23752.29412 | 1.76155 | 0.17615 | 11.47075 | 0.52247
11.47231 | 23289.07996 | 0.05225 | 460.4393 | 688.348 | 0 | 0 | 0 | 23748.25173 | 1.76181 | 0.17618 | 11.47231 | 0.52247
11.47381 | 23285.833 | 0.05225 | 460.37509 | 688.44806 | 0 | 0 | 0 | 23744.9422 | 1.76206 | 0.17621 | 11.47381 | 0.52245
11.47606 | 23298.30676 | 0.05224 | 460.6217 | 688.54806 | 0 | 0 | 0 | 23757.66064 | 1.76243 | 0.17624 | 11.47606 | 0.52245
11.47775 | 23301.42856 | 0.05225 | 460.68344 | 688.648 | 0 | 0 | 0 | 23760.84414 | 1.76271 | 0.17627 | 11.47775 | 0.52245
11.47887 | 23289.74754 | 0.05225 | 460.45248 | 688.74806 | 0 | 0 | 0 | 23748.93324 | 1.7629 | 0.17629 | 11.47887 | 0.52247
11.48087 | 23290.19904 | 0.05225 | 460.46143 | 688.848 | 0 | 0 | 0 | 23749.39381 | 1.76323 | 0.17632 | 11.48087 | 0.52247
11.48237 | 23296.79728 | 0.05225 | 460.59186 | 688.94806 | 0 | 0 | 0 | 23756.1218 | 1.76348 | 0.17635 | 11.48237 | 0.52245
11.484 | 23289.64323 | 0.05224 | 460.45044 | 689.04806 | 0 | 0 | 0 | 23748.82744 | 1.76375 | 0.17638 | 11.484 | 0.52245
11.48556 | 23289.44206 | 0.05225 | 460.44644 | 689.148 | 0 | 0 | 0 | 23748.62205 | 1.76401 | 0.1764 | 11.48556 | 0.52245
11.48781 | 23300.83698 | 0.05225 | 460.67172 | 689.24806 | 0 | 0 | 0 | 23760.24199 | 1.76439 | 0.17644 | 11.48781 | 0.52247
11.48937 | 23302.36435 | 0.05225 | 460.70193 | 689.348 | 0 | 0 | 0 | 23761.79951 | 1.76465 | 0.17646 | 11.48937 | 0.52247
11.49056 | 23291.31067 | 0.05225 | 460.4834 | 689.44806 | 0 | 0 | 0 | 23750.52655 | 1.76485 | 0.17648 | 11.49056 | 0.52246
11.49231 | 23287.63306 | 0.05224 | 460.41068 | 689.54806 | 0 | 0 | 0 | 23746.77668 | 1.76514 | 0.17651 | 11.49231 | 0.52245
11.49412 | 23300.16196 | 0.05225 | 460.65839 | 689.648 | 0 | 0 | 0 | 23759.55269 | 1.76544 | 0.17654 | 11.49412 | 0.52245
11.49562 | 23291.51183 | 0.05225 | 460.48737 | 689.74806 | 0 | 0 | 0 | 23750.73194 | 1.76569 | 0.17657 | 11.49562 | 0.52246
11.49725 | 23292.90956 | 0.05225 | 460.51501 | 689.848 | 0 | 0 | 0 | 23752.1572 | 1.76596 | 0.1766 | 11.49725 | 0.52247
11.49937 | 23299.31259 | 0.05225 | 460.6416 | 689.94806 | 0 | 0 | 0 | 23758.68758 | 1.76632 | 0.17663 | 11.49937 | 0.52245
11.501 | 23303.60711 | 0.05224 | 460.7265 | 690.04806 | 0 | 0 | 0 | 23763.06606 | 1.76659 | 0.17666 | 11.501 | 0.52245
11.50225 | 23294.73197 | 0.05225 | 460.55103 | 690.148 | 0 | 0 | 0 | 23754.01658 | 1.7668 | 0.17668 | 11.50225 | 0.52245
11.504 | 23290.21394 | 0.05225 | 460.4617 | 690.24806 | 0 | 0 | 0 | 23749.40937 | 1.76709 | 0.17671 | 11.504 | 0.52246
11.50594 | 23304.67105 | 0.05225 | 460.74753 | 690.348 | 0 | 0 | 0 | 23764.15057 | 1.76741 | 0.17674 | 11.50594 | 0.52246
11.50725 | 23292.9945 | 0.05225 | 460.51669 | 690.44806 | 0 | 0 | 0 | 23752.24433 | 1.76763 | 0.17676 | 11.50725 | 0.52245
11.50887 | 23294.06142 | 0.05224 | 460.53778 | 690.54806 | 0 | 0 | 0 | 23753.33195 | 1.7679 | 0.17679 | 11.50887 | 0.52245
11.51094 | 23298.38574 | 0.05225 | 460.62326 | 690.648 | 0 | 0 | 0 | 23757.74155 | 1.76824 | 0.17682 | 11.51094 | 0.52245
11.51275 | 23308.4023 | 0.05225 | 460.82132 | 690.74806 | 0 | 0 | 0 | 23767.95645 | 1.76855 | 0.17685 | 11.51275 | 0.52246
11.514 | 23299.9742 | 0.05225 | 460.65466 | 690.848 | 0 | 0 | 0 | 23759.36131 | 1.76875 | 0.17688 | 11.514 | 0.52247
11.51556 | 23292.23901 | 0.05225 | 460.50174 | 690.94806 | 0 | 0 | 0 | 23751.47413 | 1.76901 | 0.1769 | 11.51556 | 0.52245
11.51769 | 23306.57244 | 0.05224 | 460.78513 | 691.04806 | 0 | 0 | 0 | 23766.0893 | 1.76937 | 0.17694 | 11.51769 | 0.52245
11.519 | 23297.06103 | 0.05225 | 460.59708 | 691.148 | 0 | 0 | 0 | 23756.39098 | 1.76959 | 0.17696 | 11.519 | 0.52245
11.52062 | 23297.92827 | 0.05225 | 460.61423 | 691.24806 | 0 | 0 | 0 | 23757.27476 | 1.76986 | 0.17699 | 11.52062 | 0.52246
11.52244 | 23296.55737 | 0.05225 | 460.58713 | 691.348 | 0 | 0 | 0 | 23755.87751 | 1.77016 | 0.17702 | 11.52244 | 0.52247
11.5245 | 23311.98007 | 0.05225 | 460.89203 | 691.44806 | 0 | 0 | 0 | 23771.60363 | 1.7705 | 0.17705 | 11.5245 | 0.52245
11.52581 | 23305.58598 | 0.05224 | 460.76562 | 691.54806 | 0 | 0 | 0 | 23765.08414 | 1.77072 | 0.17707 | 11.52581 | 0.52245
11.52712 | 23293.06304 | 0.05225 | 460.51804 | 691.648 | 0 | 0 | 0 | 23752.31435 | 1.77094 | 0.17709 | 11.52712 | 0.52246
11.52931 | 23307.04778 | 0.05225 | 460.79453 | 691.74806 | 0 | 0 | 0 | 23766.57476 | 1.77131 | 0.17713 | 11.52931 | 0.52246
11.53062 | 23298.78807 | 0.05225 | 460.63123 | 691.848 | 0 | 0 | 0 | 23758.15233 | 1.77152 | 0.17715 | 11.53062 | 0.52247
11.53231 | 23300.92043 | 0.05225 | 460.67337 | 691.94806 | 0 | 0 | 0 | 23760.32601 | 1.77181 | 0.17718 | 11.53231 | 0.52246
11.53406 | 23298.54369 | 0.05225 | 460.6264 | 692.04806 | 0 | 0 | 0 | 23757.90337 | 1.7721 | 0.17721 | 11.53406 | 0.52245
11.53612 | 23312.74301 | 0.05225 | 460.90714 | 692.148 | 0 | 0 | 0 | 23772.38161 | 1.77244 | 0.17724 | 11.53612 | 0.52245
11.5375 | 23306.85109 | 0.05225 | 460.79065 | 692.24806 | 0 | 0 | 0 | 23766.37404 | 1.77267 | 0.17727 | 11.5375 | 0.52246
11.53881 | 23294.99274 | 0.05225 | 460.55618 | 692.348 | 0 | 0 | 0 | 23754.28109 | 1.77289 | 0.17729 | 11.53881 | 0.52247
11.54106 | 23306.47409 | 0.05225 | 460.78317 | 692.44806 | 0 | 0 | 0 | 23765.98972 | 1.77326 | 0.17733 | 11.54106 | 0.52246
11.54237 | 23304.26872 | 0.05224 | 460.73959 | 692.54806 | 0 | 0 | 0 | 23763.74135 | 1.77348 | 0.17735 | 11.54237 | 0.52245
11.544 | 23301.73701 | 0.05225 | 460.68951 | 692.648 | 0 | 0 | 0 | 23761.15845 | 1.77375 | 0.17738 | 11.544 | 0.52246
11.54556 | 23298.17116 | 0.05225 | 460.61902 | 692.74806 | 0 | 0 | 0 | 23757.52216 | 1.77401 | 0.1774 | 11.54556 | 0.52246
11.54781 | 23312.59847 | 0.05225 | 460.90427 | 692.848 | 0 | 0 | 0 | 23772.23535 | 1.77439 | 0.17744 | 11.54781 | 0.52246
11.54931 | 23312.04861 | 0.05225 | 460.8934 | 692.94806 | 0 | 0 | 0 | 23771.67365 | 1.77464 | 0.17746 | 11.54931 | 0.52245
11.5505 | 23298.45428 | 0.05225 | 460.62463 | 693.04806 | 0 | 0 | 0 | 23757.81157 | 1.77484 | 0.17748 | 11.5505 | 0.52245
11.55269 | 23305.24176 | 0.05225 | 460.75882 | 693.148 | 0 | 0 | 0 | 23764.7325 | 1.7752 | 0.17752 | 11.55269 | 0.52245
11.554 | 23304.17633 | 0.05225 | 460.73776 | 693.24806 | 0 | 0 | 0 | 23763.64643 | 1.77542 | 0.17754 | 11.554 | 0.52246
11.55562 | 23301.32276 | 0.05225 | 460.68134 | 693.348 | 0 | 0 | 0 | 23760.73678 | 1.77569 | 0.17757 | 11.55562 | 0.52246
11.55719 | 23299.89374 | 0.05225 | 460.65308 | 693.44806 | 0 | 0 | 0 | 23759.27884 | 1.77595 | 0.1776 | 11.55719 | 0.52245
11.55956 | 23313.72797 | 0.05224 | 460.92661 | 693.54806 | 0 | 0 | 0 | 23773.38677 | 1.77635 | 0.17763 | 11.55956 | 0.52245
11.56106 | 23314.23908 | 0.05225 | 460.93671 | 693.648 | 0 | 0 | 0 | 23773.90801 | 1.7766 | 0.17766 | 11.56106 | 0.52245
11.56212 | 23300.44508 | 0.05225 | 460.66397 | 693.74806 | 0 | 0 | 0 | 23759.8421 | 1.77677 | 0.17768 | 11.56212 | 0.52246
11.56419 | 23302.35839 | 0.05225 | 460.70181 | 693.848 | 0 | 0 | 0 | 23761.79328 | 1.77712 | 0.17771 | 11.56419 | 0.52247
11.56569 | 23309.15779 | 0.05225 | 460.83624 | 693.94806 | 0 | 0 | 0 | 23768.72666 | 1.77737 | 0.17774 | 11.56569 | 0.52245
11.56731 | 23303.5475 | 0.05224 | 460.72531 | 694.04806 | 0 | 0 | 0 | 23763.00538 | 1.77764 | 0.17776 | 11.56731 | 0.52245
11.56894 | 23304.20464 | 0.05225 | 460.73831 | 694.148 | 0 | 0 | 0 | 23763.676 | 1.77791 | 0.17779 | 11.56894 | 0.52245
11.57112 | 23314.32998 | 0.05225 | 460.93851 | 694.24806 | 0 | 0 | 0 | 23773.99982 | 1.77827 | 0.17783 | 11.57112 | 0.52246
11.57269 | 23315.44757 | 0.05225 | 460.9606 | 694.348 | 0 | 0 | 0 | 23775.14034 | 1.77853 | 0.17785 | 11.57269 | 0.52247
11.57387 | 23305.61429 | 0.05225 | 460.76617 | 694.44806 | 0 | 0 | 0 | 23765.11215 | 1.77873 | 0.17787 | 11.57387 | 0.52246
11.57581 | 23304.36409 | 0.05224 | 460.74146 | 694.54806 | 0 | 0 | 0 | 23763.83782 | 1.77906 | 0.17791 | 11.57581 | 0.52245
11.5775 | 23314.21226 | 0.05225 | 460.93616 | 694.648 | 0 | 0 | 0 | 23773.88001 | 1.77934 | 0.17793 | 11.5775 | 0.52245
11.579 | 23305.03166 | 0.05225 | 460.75467 | 694.74806 | 0 | 0 | 0 | 23764.51933 | 1.77959 | 0.17796 | 11.579 | 0.52247
11.58056 | 23306.1105 | 0.05225 | 460.776 | 694.848 | 0 | 0 | 0 | 23765.6194 | 1.77985 | 0.17798 | 11.58056 | 0.52247
11.58275 | 23312.13653 | 0.05225 | 460.89514 | 694.94806 | 0 | 0 | 0 | 23771.7639 | 1.78021 | 0.17802 | 11.58275 | 0.52245
11.58444 | 23320.48118 | 0.05224 | 461.06012 | 695.04806 | 0 | 0 | 0 | 23780.27346 | 1.78049 | 0.17805 | 11.58444 | 0.52245
11.58562 | 23308.90745 | 0.05225 | 460.8313 | 695.148 | 0 | 0 | 0 | 23768.47148 | 1.78069 | 0.17807 | 11.58562 | 0.52245
11.58737 | 23303.83211 | 0.05225 | 460.73096 | 695.24806 | 0 | 0 | 0 | 23763.29479 | 1.78098 | 0.1781 | 11.58737 | 0.52246
11.58925 | 23318.14766 | 0.05225 | 461.01398 | 695.348 | 0 | 0 | 0 | 23777.89284 | 1.7813 | 0.17813 | 11.58925 | 0.52246
11.59056 | 23305.63962 | 0.05225 | 460.76669 | 695.44806 | 0 | 0 | 0 | 23765.1386 | 1.78151 | 0.17815 | 11.59056 | 0.52245
11.59225 | 23307.95377 | 0.05225 | 460.81244 | 695.54806 | 0 | 0 | 0 | 23767.499 | 1.7818 | 0.17818 | 11.59225 | 0.52245
11.59431 | 23310.95785 | 0.05225 | 460.87183 | 695.648 | 0 | 0 | 0 | 23770.56114 | 1.78214 | 0.17821 | 11.59431 | 0.52246
11.59612 | 23321.90722 | 0.05225 | 461.08832 | 695.74806 | 0 | 0 | 0 | 23781.72673 | 1.78244 | 0.17824 | 11.59612 | 0.52247
11.59737 | 23313.43442 | 0.05225 | 460.92081 | 695.848 | 0 | 0 | 0 | 23773.08646 | 1.78265 | 0.17826 | 11.59737 | 0.52247
11.59887 | 23304.31044 | 0.05225 | 460.74042 | 695.94806 | 0 | 0 | 0 | 23763.78336 | 1.7829 | 0.17829 | 11.59887 | 0.52246
11.60094 | 23317.50095 | 0.05224 | 461.00119 | 696.04806 | 0 | 0 | 0 | 23777.23311 | 1.78324 | 0.17832 | 11.60094 | 0.52245
11.60225 | 23307.86884 | 0.05225 | 460.81076 | 696.148 | 0 | 0 | 0 | 23767.41187 | 1.78346 | 0.17835 | 11.60225 | 0.52245
11.60394 | 23309.77619 | 0.05225 | 460.84848 | 696.24806 | 0 | 0 | 0 | 23769.35682 | 1.78374 | 0.17837 | 11.60394 | 0.52246
11.60594 | 23312.96653 | 0.05225 | 460.91153 | 696.348 | 0 | 0 | 0 | 23772.61034 | 1.78408 | 0.17841 | 11.60594 | 0.52246
11.60775 | 23323.60893 | 0.05225 | 461.12195 | 696.44806 | 0 | 0 | 0 | 23783.46163 | 1.78438 | 0.17844 | 11.60775 | 0.52246
11.60912 | 23317.67231 | 0.05224 | 461.00458 | 696.54806 | 0 | 0 | 0 | 23777.40893 | 1.78461 | 0.17846 | 11.60912 | 0.52245
11.6105 | 23305.49061 | 0.05225 | 460.76373 | 696.648 | 0 | 0 | 0 | 23764.98612 | 1.78484 | 0.17848 | 11.6105 | 0.52245
11.61275 | 23320.82242 | 0.05225 | 461.06686 | 696.74806 | 0 | 0 | 0 | 23780.62044 | 1.78521 | 0.17852 | 11.61275 | 0.52246
11.61394 | 23312.7594 | 0.05225 | 460.90744 | 696.848 | 0 | 0 | 0 | 23772.39873 | 1.78541 | 0.17854 | 11.61394 | 0.52247
11.61556 | 23310.80437 | 0.05225 | 460.8688 | 696.94806 | 0 | 0 | 0 | 23770.40554 | 1.78568 | 0.17857 | 11.61556 | 0.52245
11.61737 | 23310.47952 | 0.05224 | 460.86237 | 697.04806 | 0 | 0 | 0 | 23770.07412 | 1.78598 | 0.1786 | 11.61737 | 0.52245
11.6195 | 23327.02726 | 0.05225 | 461.18954 | 697.148 | 0 | 0 | 0 | 23786.94854 | 1.78634 | 0.17863 | 11.6195 | 0.52246
11.62094 | 23322.77298 | 0.05225 | 461.10541 | 697.24806 | 0 | 0 | 0 | 23782.60896 | 1.78658 | 0.17866 | 11.62094 | 0.52246
11.62219 | 23309.59588 | 0.05225 | 460.84491 | 697.348 | 0 | 0 | 0 | 23769.17322 | 1.78678 | 0.17868 | 11.62219 | 0.52247
11.62437 | 23320.80752 | 0.05225 | 461.06656 | 697.44806 | 0 | 0 | 0 | 23780.60488 | 1.78715 | 0.17871 | 11.62437 | 0.52246
11.62556 | 23314.96626 | 0.05225 | 460.95108 | 697.54806 | 0 | 0 | 0 | 23774.64865 | 1.78735 | 0.17873 | 11.62556 | 0.52245
11.62725 | 23311.02639 | 0.05225 | 460.8732 | 697.648 | 0 | 0 | 0 | 23770.63115 | 1.78763 | 0.17876 | 11.62725 | 0.52245
11.629 | 23313.23475 | 0.05225 | 460.91684 | 697.74806 | 0 | 0 | 0 | 23772.88419 | 1.78792 | 0.17879 | 11.629 | 0.52247
11.63125 | 23330.40982 | 0.05225 | 461.25641 | 697.848 | 0 | 0 | 0 | 23790.39656 | 1.7883 | 0.17883 | 11.63125 | 0.52247
11.63262 | 23325.20634 | 0.05225 | 461.15353 | 697.94806 | 0 | 0 | 0 | 23785.09072 | 1.78852 | 0.17885 | 11.63262 | 0.52245
11.63387 | 23312.06948 | 0.05224 | 460.8938 | 698.04806 | 0 | 0 | 0 | 23771.69543 | 1.78873 | 0.17887 | 11.63387 | 0.52245
11.636 | 23318.52913 | 0.05225 | 461.02151 | 698.148 | 0 | 0 | 0 | 23778.28183 | 1.78909 | 0.17891 | 11.636 | 0.52245
11.63737 | 23319.16839 | 0.05225 | 461.03415 | 698.24806 | 0 | 0 | 0 | 23778.93378 | 1.78932 | 0.17893 | 11.63737 | 0.52246
11.63893 | 23313.38674 | 0.05225 | 460.91986 | 698.348 | 0 | 0 | 0 | 23773.03823 | 1.78958 | 0.17896 | 11.63893 | 0.52247
11.64056 | 23313.74139 | 0.05225 | 460.92685 | 698.44806 | 0 | 0 | 0 | 23773.40077 | 1.78985 | 0.17898 | 11.64056 | 0.52246
11.64287 | 23328.34303 | 0.05224 | 461.21555 | 698.54806 | 0 | 0 | 0 | 23788.28978 | 1.79023 | 0.17902 | 11.64287 | 0.52245
11.64437 | 23326.89911 | 0.05225 | 461.18701 | 698.648 | 0 | 0 | 0 | 23786.81784 | 1.79048 | 0.17905 | 11.64437 | 0.52245
11.64556 | 23314.62055 | 0.05225 | 460.94424 | 698.74806 | 0 | 0 | 0 | 23774.297 | 1.79068 | 0.17907 | 11.64556 | 0.52246
11.64756 | 23317.14928 | 0.05225 | 460.99423 | 698.848 | 0 | 0 | 0 | 23776.87524 | 1.79101 | 0.1791 | 11.64756 | 0.52247
11.64906 | 23322.57479 | 0.05225 | 461.1015 | 698.94806 | 0 | 0 | 0 | 23782.40824 | 1.79126 | 0.17913 | 11.64906 | 0.52245
11.65062 | 23314.67867 | 0.05224 | 460.9454 | 699.04806 | 0 | 0 | 0 | 23774.35613 | 1.79152 | 0.17915 | 11.65062 | 0.52245
11.65219 | 23315.20021 | 0.05225 | 460.95569 | 699.148 | 0 | 0 | 0 | 23774.88827 | 1.79179 | 0.17918 | 11.65219 | 0.52245
11.65444 | 23325.28979 | 0.05225 | 461.15518 | 699.24806 | 0 | 0 | 0 | 23785.1763 | 1.79216 | 0.17922 | 11.65444 | 0.52246
11.65606 | 23330.01047 | 0.05225 | 461.2485 | 699.348 | 0 | 0 | 0 | 23789.99045 | 1.79243 | 0.17924 | 11.65606 | 0.52246
11.65719 | 23319.0164 | 0.05225 | 461.03116 | 699.44806 | 0 | 0 | 0 | 23778.77973 | 1.79262 | 0.17926 | 11.65719 | 0.52245
11.65912 | 23316.38485 | 0.05224 | 460.97913 | 699.54806 | 0 | 0 | 0 | 23776.0957 | 1.79294 | 0.17929 | 11.65912 | 0.52245
11.66081 | 23327.29548 | 0.05225 | 461.19482 | 699.648 | 0 | 0 | 0 | 23787.22084 | 1.79322 | 0.17932 | 11.66081 | 0.52245
11.66225 | 23316.76185 | 0.05225 | 460.98657 | 699.74806 | 0 | 0 | 0 | 23776.48002 | 1.79346 | 0.17935 | 11.66225 | 0.52246
11.66381 | 23317.90924 | 0.05225 | 461.00928 | 699.848 | 0 | 0 | 0 | 23777.65011 | 1.79372 | 0.17937 | 11.66381 | 0.52247
11.666 | 23324.54771 | 0.05225 | 461.1405 | 699.94806 | 0 | 0 | 0 | 23784.4201 | 1.79409 | 0.17941 | 11.666 | 0.52246
11.66787 | 23335.70868 | 0.05225 | 461.36118 | 700.04806 | 0 | 0 | 0 | 23795.80042 | 1.7944 | 0.17944 | 11.66787 | 0.52245
11.66894 | 23323.95762 | 0.05225 | 461.12885 | 700.148 | 0 | 0 | 0 | 23783.81794 | 1.79458 | 0.17946 | 11.66894 | 0.52246
11.67056 | 23315.92292 | 0.05225 | 460.97 | 700.24806 | 0 | 0 | 0 | 23775.62424 | 1.79485 | 0.17948 | 11.67056 | 0.52247
11.67256 | 23330.01941 | 0.05225 | 461.24869 | 700.348 | 0 | 0 | 0 | 23789.99979 | 1.79518 | 0.17952 | 11.67256 | 0.52247
11.674 | 23321.10554 | 0.05225 | 461.07245 | 700.44806 | 0 | 0 | 0 | 23780.90985 | 1.79542 | 0.17954 | 11.674 | 0.52246
11.67562 | 23321.86401 | 0.05225 | 461.08746 | 700.54806 | 0 | 0 | 0 | 23781.68316 | 1.79569 | 0.17957 | 11.67562 | 0.52245
11.67762 | 23325.03945 | 0.05225 | 461.15024 | 700.648 | 0 | 0 | 0 | 23784.92112 | 1.79602 | 0.1796 | 11.67762 | 0.52245
11.67944 | 23335.26015 | 0.05225 | 461.35229 | 700.74806 | 0 | 0 | 0 | 23795.34297 | 1.79633 | 0.17963 | 11.67944 | 0.52246
11.68069 | 23326.29114 | 0.05225 | 461.17499 | 700.848 | 0 | 0 | 0 | 23786.19701 | 1.79653 | 0.17965 | 11.68069 | 0.52247
11.68225 | 23316.87063 | 0.05225 | 460.98874 | 700.94806 | 0 | 0 | 0 | 23776.59049 | 1.7968 | 0.17968 | 11.68225 | 0.52246
11.68437 | 23333.28128 | 0.05225 | 461.31317 | 701.04806 | 0 | 0 | 0 | 23793.32488 | 1.79715 | 0.17971 | 11.68437 | 0.52245
11.68562 | 23323.33624 | 0.05225 | 461.11655 | 701.148 | 0 | 0 | 0 | 23783.18467 | 1.79736 | 0.17974 | 11.68562 | 0.52245
11.68725 | 23321.99514 | 0.05225 | 461.09006 | 701.24806 | 0 | 0 | 0 | 23781.81698 | 1.79763 | 0.17976 | 11.68725 | 0.52247
11.68906 | 23321.91318 | 0.05225 | 461.08841 | 701.348 | 0 | 0 | 0 | 23781.73295 | 1.79793 | 0.17979 | 11.68906 | 0.52247
11.69112 | 23336.98869 | 0.05225 | 461.38647 | 701.44806 | 0 | 0 | 0 | 23797.10587 | 1.79827 | 0.17983 | 11.69112 | 0.52246
11.6925 | 23331.30985 | 0.05225 | 461.2742 | 701.54806 | 0 | 0 | 0 | 23791.31458 | 1.7985 | 0.17985 | 11.6925 | 0.52245
11.69381 | 23319.29654 | 0.05225 | 461.03668 | 701.648 | 0 | 0 | 0 | 23779.06448 | 1.79872 | 0.17987 | 11.69381 | 0.52246
11.696 | 23332.53324 | 0.05225 | 461.2984 | 701.74806 | 0 | 0 | 0 | 23792.56246 | 1.79909 | 0.17991 | 11.696 | 0.52247
11.69725 | 23325.23018 | 0.05225 | 461.15399 | 701.848 | 0 | 0 | 0 | 23785.11562 | 1.7993 | 0.17993 | 11.69725 | 0.52247
11.69887 | 23324.77421 | 0.05225 | 461.14499 | 701.94806 | 0 | 0 | 0 | 23784.65039 | 1.79957 | 0.17996 | 11.69887 | 0.52246
11.70069 | 23323.59999 | 0.05225 | 461.12177 | 702.04806 | 0 | 0 | 0 | 23783.45229 | 1.79987 | 0.17999 | 11.70069 | 0.52245
11.70287 | 23340.02405 | 0.05225 | 461.44647 | 702.148 | 0 | 0 | 0 | 23800.20068 | 1.80023 | 0.18002 | 11.70287 | 0.52246
11.70431 | 23336.02607 | 0.05225 | 461.36743 | 702.24806 | 0 | 0 | 0 | 23796.12406 | 1.80047 | 0.18005 | 11.70431 | 0.52247
11.7055 | 23322.23952 | 0.05225 | 461.09488 | 702.348 | 0 | 0 | 0 | 23782.06593 | 1.80067 | 0.18007 | 11.7055 | 0.52247
11.70769 | 23330.14905 | 0.05225 | 461.25125 | 702.44806 | 0 | 0 | 0 | 23790.13049 | 1.80103 | 0.1801 | 11.70769 | 0.52246
11.70906 | 23330.86282 | 0.05225 | 461.26535 | 702.54806 | 0 | 0 | 0 | 23790.85868 | 1.80126 | 0.18013 | 11.70906 | 0.52245
11.71062 | 23327.34913 | 0.05225 | 461.19589 | 702.648 | 0 | 0 | 0 | 23787.27685 | 1.80152 | 0.18015 | 11.71062 | 0.52246
11.71231 | 23324.61625 | 0.05225 | 461.14188 | 702.74806 | 0 | 0 | 0 | 23784.49012 | 1.80181 | 0.18018 | 11.71231 | 0.52247
11.7145 | 23341.21615 | 0.05225 | 461.47006 | 702.848 | 0 | 0 | 0 | 23801.41589 | 1.80217 | 0.18022 | 11.7145 | 0.52247
11.71594 | 23337.35824 | 0.05225 | 461.39377 | 702.94806 | 0 | 0 | 0 | 23797.48242 | 1.80241 | 0.18024 | 11.71594 | 0.52246
11.71719 | 23324.56112 | 0.05225 | 461.14078 | 703.04806 | 0 | 0 | 0 | 23784.43255 | 1.80262 | 0.18026 | 11.71719 | 0.52246
11.71925 | 23330.27273 | 0.05225 | 461.25369 | 703.148 | 0 | 0 | 0 | 23790.25808 | 1.80296 | 0.1803 | 11.71925 | 0.52246
11.72075 | 23333.91011 | 0.05225 | 461.32562 | 703.24806 | 0 | 0 | 0 | 23793.96594 | 1.80321 | 0.18032 | 11.72075 | 0.52247
11.72231 | 23329.47254 | 0.05225 | 461.23788 | 703.348 | 0 | 0 | 0 | 23789.4412 | 1.80347 | 0.18035 | 11.72231 | 0.52247
11.72387 | 23325.3181 | 0.05225 | 461.15573 | 703.44806 | 0 | 0 | 0 | 23785.20431 | 1.80373 | 0.18037 | 11.72387 | 0.52246
11.72612 | 23338.27317 | 0.05225 | 461.41187 | 703.54806 | 0 | 0 | 0 | 23798.41599 | 1.80411 | 0.18041 | 11.72612 | 0.52245
11.72775 | 23340.72292 | 0.05225 | 461.4603 | 703.648 | 0 | 0 | 0 | 23800.91332 | 1.80438 | 0.18044 | 11.72775 | 0.52245
11.72887 | 23328.69917 | 0.05225 | 461.2226 | 703.74806 | 0 | 0 | 0 | 23788.65232 | 1.80457 | 0.18046 | 11.72887 | 0.52247
11.73087 | 23328.8303 | 0.05225 | 461.22519 | 703.848 | 0 | 0 | 0 | 23788.78614 | 1.8049 | 0.18049 | 11.73087 | 0.52247
11.73237 | 23336.35837 | 0.05225 | 461.37402 | 703.94806 | 0 | 0 | 0 | 23796.46326 | 1.80515 | 0.18051 | 11.73237 | 0.52246
11.734 | 23328.47565 | 0.05225 | 461.21817 | 704.04806 | 0 | 0 | 0 | 23788.42515 | 1.80542 | 0.18054 | 11.734 | 0.52245
11.73556 | 23327.94964 | 0.05225 | 461.20776 | 704.148 | 0 | 0 | 0 | 23787.88835 | 1.80568 | 0.18057 | 11.73556 | 0.52246
11.73781 | 23340.67374 | 0.05225 | 461.45932 | 704.24806 | 0 | 0 | 0 | 23800.86352 | 1.80606 | 0.18061 | 11.73781 | 0.52247
11.73937 | 23342.62729 | 0.05225 | 461.49796 | 704.348 | 0 | 0 | 0 | 23802.85516 | 1.80632 | 0.18063 | 11.73937 | 0.52247
11.74056 | 23331.62278 | 0.05225 | 461.2804 | 704.44806 | 0 | 0 | 0 | 23791.63355 | 1.80651 | 0.18065 | 11.74056 | 0.52246
11.74231 | 23327.72017 | 0.05225 | 461.20322 | 704.54806 | 0 | 0 | 0 | 23787.65495 | 1.80681 | 0.18068 | 11.74231 | 0.52245
11.74412 | 23340.48897 | 0.05225 | 461.45569 | 704.648 | 0 | 0 | 0 | 23800.67525 | 1.80711 | 0.18071 | 11.74412 | 0.52246
11.74562 | 23331.51102 | 0.05225 | 461.27817 | 704.74806 | 0 | 0 | 0 | 23791.51996 | 1.80736 | 0.18074 | 11.74562 | 0.52247
11.74725 | 23333.61506 | 0.05225 | 461.31976 | 704.848 | 0 | 0 | 0 | 23793.66564 | 1.80763 | 0.18076 | 11.74725 | 0.52247
11.74937 | 23340.4085 | 0.05225 | 461.4541 | 704.94806 | 0 | 0 | 0 | 23800.59279 | 1.80798 | 0.1808 | 11.74937 | 0.52246
11.75106 | 23344.92505 | 0.05225 | 461.5434 | 705.04806 | 0 | 0 | 0 | 23805.19844 | 1.80826 | 0.18083 | 11.75106 | 0.52245
11.75225 | 23335.21098 | 0.05225 | 461.35132 | 705.148 | 0 | 0 | 0 | 23795.29318 | 1.80846 | 0.18085 | 11.75225 | 0.52246
11.754 | 23330.34128 | 0.05225 | 461.25507 | 705.24806 | 0 | 0 | 0 | 23790.32654 | 1.80875 | 0.18088 | 11.754 | 0.52246
11.75594 | 23345.23201 | 0.05225 | 461.54944 | 705.348 | 0 | 0 | 0 | 23805.51119 | 1.80908 | 0.18091 | 11.75594 | 0.52247
11.75725 | 23332.9609 | 0.05225 | 461.30685 | 705.44806 | 0 | 0 | 0 | 23792.99813 | 1.8093 | 0.18093 | 11.75725 | 0.52246
11.75887 | 23334.02783 | 0.05224 | 461.32794 | 705.54806 | 0 | 0 | 0 | 23794.08575 | 1.80957 | 0.18096 | 11.75887 | 0.52245
11.761 | 23338.86027 | 0.05225 | 461.42349 | 705.648 | 0 | 0 | 0 | 23799.01348 | 1.80992 | 0.18099 | 11.761 | 0.52246
11.76275 | 23348.97369 | 0.05225 | 461.62341 | 705.74806 | 0 | 0 | 0 | 23809.32641 | 1.81021 | 0.18102 | 11.76275 | 0.52247
11.76406 | 23339.90186 | 0.05225 | 461.44406 | 705.848 | 0 | 0 | 0 | 23800.07621 | 1.81043 | 0.18104 | 11.76406 | 0.52247
11.76562 | 23332.0415 | 0.05225 | 461.28867 | 705.94806 | 0 | 0 | 0 | 23792.06144 | 1.81069 | 0.18107 | 11.76562 | 0.52246
11.76769 | 23346.45987 | 0.05225 | 461.57373 | 706.04806 | 0 | 0 | 0 | 23806.76374 | 1.81103 | 0.1811 | 11.76769 | 0.52245
11.769 | 23336.28833 | 0.05225 | 461.37262 | 706.148 | 0 | 0 | 0 | 23796.39169 | 1.81125 | 0.18113 | 11.769 | 0.52245
11.77062 | 23337.16154 | 0.05225 | 461.38989 | 706.24806 | 0 | 0 | 0 | 23797.2817 | 1.81152 | 0.18115 | 11.77062 | 0.52247
11.77244 | 23335.5388 | 0.05225 | 461.35782 | 706.348 | 0 | 0 | 0 | 23795.62771 | 1.81183 | 0.18118 | 11.77244 | 0.52247
11.7745 | 23350.59941 | 0.05225 | 461.65558 | 706.44806 | 0 | 0 | 0 | 23810.98507 | 1.81217 | 0.18122 | 11.7745 | 0.52246
11.77581 | 23344.19489 | 0.05224 | 461.52896 | 706.54806 | 0 | 0 | 0 | 23804.45469 | 1.81239 | 0.18124 | 11.77581 | 0.52245
11.77712 | 23331.36201 | 0.05225 | 461.27524 | 706.648 | 0 | 0 | 0 | 23791.36748 | 1.81261 | 0.18126 | 11.77712 | 0.52245
11.77937 | 23345.87127 | 0.05225 | 461.5621 | 706.74806 | 0 | 0 | 0 | 23806.16314 | 1.81298 | 0.1813 | 11.77937 | 0.52246
11.78062 | 23337.37314 | 0.05225 | 461.39407 | 706.848 | 0 | 0 | 0 | 23797.49798 | 1.81319 | 0.18132 | 11.78062 | 0.52247
11.78231 | 23338.88113 | 0.05225 | 461.42389 | 706.94806 | 0 | 0 | 0 | 23799.03527 | 1.81347 | 0.18135 | 11.78231 | 0.52246
11.78406 | 23337.40145 | 0.05225 | 461.39462 | 707.04806 | 0 | 0 | 0 | 23797.52598 | 1.81376 | 0.18138 | 11.78406 | 0.52245
11.78612 | 23351.84962 | 0.05225 | 461.6803 | 707.148 | 0 | 0 | 0 | 23812.2594 | 1.81411 | 0.18141 | 11.78612 | 0.52245
11.7875 | 23345.84296 | 0.05225 | 461.56152 | 707.24806 | 0 | 0 | 0 | 23806.13513 | 1.81434 | 0.18143 | 11.7875 | 0.52246
11.78875 | 23334.63728 | 0.05225 | 461.34 | 707.348 | 0 | 0 | 0 | 23794.70813 | 1.81455 | 0.18145 | 11.78875 | 0.52247
11.79106 | 23345.33036 | 0.05225 | 461.55139 | 707.44806 | 0 | 0 | 0 | 23805.61232 | 1.81493 | 0.18149 | 11.79106 | 0.52246
11.79237 | 23343.94753 | 0.05225 | 461.52405 | 707.54806 | 0 | 0 | 0 | 23804.20107 | 1.81515 | 0.18151 | 11.79237 | 0.52245
11.794 | 23341.6602 | 0.05225 | 461.47882 | 707.648 | 0 | 0 | 0 | 23801.86868 | 1.81542 | 0.18154 | 11.794 | 0.52245
11.79556 | 23337.72779 | 0.05225 | 461.40109 | 707.74806 | 0 | 0 | 0 | 23797.85896 | 1.81568 | 0.18157 | 11.79556 | 0.52246
11.79781 | 23352.42033 | 0.05225 | 461.69156 | 707.848 | 0 | 0 | 0 | 23812.84133 | 1.81606 | 0.18161 | 11.79781 | 0.52247
11.79931 | 23352.05823 | 0.05225 | 461.68442 | 707.94806 | 0 | 0 | 0 | 23812.47257 | 1.81631 | 0.18163 | 11.79931 | 0.52246
11.8005 | 23338.24933 | 0.05224 | 461.41141 | 708.04806 | 0 | 0 | 0 | 23798.3911 | 1.8165 | 0.18165 | 11.8005 | 0.52245
11.80269 | 23345.17539 | 0.05225 | 461.54834 | 708.148 | 0 | 0 | 0 | 23805.45362 | 1.81687 | 0.18169 | 11.80269 | 0.52246
11.804 | 23344.23661 | 0.05225 | 461.52979 | 708.24806 | 0 | 0 | 0 | 23804.4967 | 1.81709 | 0.18171 | 11.804 | 0.52247
11.80562 | 23341.31151 | 0.05225 | 461.47195 | 708.348 | 0 | 0 | 0 | 23801.51392 | 1.81736 | 0.18174 | 11.80562 | 0.52247
11.80725 | 23339.67686 | 0.05225 | 461.43964 | 708.44806 | 0 | 0 | 0 | 23799.84748 | 1.81763 | 0.18176 | 11.80725 | 0.52246
11.80956 | 23354.22933 | 0.05224 | 461.72733 | 708.54806 | 0 | 0 | 0 | 23814.6867 | 1.81801 | 0.1818 | 11.80956 | 0.52245
11.81106 | 23355.38864 | 0.05225 | 461.75024 | 708.648 | 0 | 0 | 0 | 23815.86924 | 1.81826 | 0.18183 | 11.81106 | 0.52245
11.81212 | 23339.94806 | 0.05225 | 461.44498 | 708.74806 | 0 | 0 | 0 | 23800.12289 | 1.81844 | 0.18184 | 11.81212 | 0.52247
11.81419 | 23341.91054 | 0.05225 | 461.4838 | 708.848 | 0 | 0 | 0 | 23802.12385 | 1.81878 | 0.18188 | 11.81419 | 0.52247
11.81568 | 23348.10048 | 0.05225 | 461.60617 | 708.94806 | 0 | 0 | 0 | 23808.4364 | 1.81903 | 0.1819 | 11.81568 | 0.52246
11.81737 | 23342.27413 | 0.05225 | 461.49097 | 709.04806 | 0 | 0 | 0 | 23802.49573 | 1.81932 | 0.18193 | 11.81737 | 0.52245
11.81894 | 23342.39781 | 0.05225 | 461.49341 | 709.148 | 0 | 0 | 0 | 23802.62176 | 1.81958 | 0.18196 | 11.81894 | 0.52245
11.82119 | 23353.2384 | 0.05225 | 461.70773 | 709.24806 | 0 | 0 | 0 | 23813.67533 | 1.81995 | 0.182 | 11.82119 | 0.52247
11.82262 | 23353.95366 | 0.05225 | 461.72189 | 709.348 | 0 | 0 | 0 | 23814.40507 | 1.82019 | 0.18202 | 11.82262 | 0.52247
11.82387 | 23343.70166 | 0.05225 | 461.5192 | 709.44806 | 0 | 0 | 0 | 23803.95056 | 1.8204 | 0.18204 | 11.82387 | 0.52246
11.82581 | 23342.66305 | 0.05225 | 461.49866 | 709.54806 | 0 | 0 | 0 | 23802.8925 | 1.82072 | 0.18207 | 11.82581 | 0.52245
11.82744 | 23352.89121 | 0.05225 | 461.70087 | 709.648 | 0 | 0 | 0 | 23813.32212 | 1.82099 | 0.1821 | 11.82744 | 0.52245
11.829 | 23344.06376 | 0.05225 | 461.52637 | 709.74806 | 0 | 0 | 0 | 23804.32088 | 1.82125 | 0.18213 | 11.829 | 0.52247
11.83056 | 23344.06525 | 0.05225 | 461.5264 | 709.848 | 0 | 0 | 0 | 23804.32243 | 1.82151 | 0.18215 | 11.83056 | 0.52247
11.83275 | 23350.86167 | 0.05225 | 461.66077 | 709.94806 | 0 | 0 | 0 | 23811.25269 | 1.82188 | 0.18219 | 11.83275 | 0.52246
11.83444 | 23359.03347 | 0.05224 | 461.82233 | 710.04806 | 0 | 0 | 0 | 23819.58488 | 1.82216 | 0.18222 | 11.83444 | 0.52245
11.83562 | 23348.24502 | 0.05225 | 461.60901 | 710.148 | 0 | 0 | 0 | 23808.58422 | 1.82236 | 0.18224 | 11.83562 | 0.52245
11.83731 | 23342.88806 | 0.05225 | 461.50311 | 710.24806 | 0 | 0 | 0 | 23803.12123 | 1.82264 | 0.18226 | 11.83731 | 0.52246
11.83925 | 23356.53901 | 0.05225 | 461.77301 | 710.348 | 0 | 0 | 0 | 23817.04088 | 1.82296 | 0.1823 | 11.83925 | 0.52247
11.84056 | 23344.80286 | 0.05225 | 461.54095 | 710.44806 | 0 | 0 | 0 | 23805.07396 | 1.82318 | 0.18232 | 11.84056 | 0.52246
11.84225 | 23347.01568 | 0.05224 | 461.58472 | 710.54806 | 0 | 0 | 0 | 23807.33011 | 1.82346 | 0.18235 | 11.84225 | 0.52245
11.84425 | 23350.22688 | 0.05225 | 461.64819 | 710.648 | 0 | 0 | 0 | 23810.60541 | 1.8238 | 0.18238 | 11.84425 | 0.52245
11.84619 | 23362.13887 | 0.05225 | 461.8837 | 710.74806 | 0 | 0 | 0 | 23822.75126 | 1.82412 | 0.18241 | 11.84619 | 0.52247
11.84737 | 23352.95677 | 0.05225 | 461.70218 | 710.848 | 0 | 0 | 0 | 23813.38903 | 1.82432 | 0.18243 | 11.84737 | 0.52247
11.84887 | 23343.36191 | 0.05225 | 461.51248 | 710.94806 | 0 | 0 | 0 | 23803.60513 | 1.82457 | 0.18246 | 11.84887 | 0.52245
11.851 | 23357.18721 | 0.05224 | 461.7858 | 711.04806 | 0 | 0 | 0 | 23817.70216 | 1.82492 | 0.18249 | 11.851 | 0.52245
11.85225 | 23347.5253 | 0.05225 | 461.59479 | 711.148 | 0 | 0 | 0 | 23807.8498 | 1.82513 | 0.18251 | 11.85225 | 0.52245
11.85394 | 23348.53858 | 0.05225 | 461.61484 | 711.24806 | 0 | 0 | 0 | 23808.88296 | 1.82541 | 0.18254 | 11.85394 | 0.52246
11.85594 | 23352.61554 | 0.05225 | 461.69543 | 711.348 | 0 | 0 | 0 | 23813.04049 | 1.82574 | 0.18257 | 11.85594 | 0.52247
11.85775 | 23362.08075 | 0.05225 | 461.88257 | 711.44806 | 0 | 0 | 0 | 23822.69214 | 1.82605 | 0.1826 | 11.85775 | 0.52245
11.85912 | 23355.43334 | 0.05225 | 461.75113 | 711.54806 | 0 | 0 | 0 | 23815.91436 | 1.82627 | 0.18263 | 11.85912 | 0.52245
11.8605 | 23343.80448 | 0.05225 | 461.52124 | 711.648 | 0 | 0 | 0 | 23804.05636 | 1.8265 | 0.18265 | 11.8605 | 0.52245
11.86275 | 23358.69521 | 0.05225 | 461.81561 | 711.74806 | 0 | 0 | 0 | 23819.23945 | 1.82688 | 0.18269 | 11.86275 | 0.52246
11.86394 | 23350.17025 | 0.05225 | 461.64709 | 711.848 | 0 | 0 | 0 | 23810.54784 | 1.82708 | 0.18271 | 11.86394 | 0.52247
11.86562 | 23348.07068 | 0.05225 | 461.60556 | 711.94806 | 0 | 0 | 0 | 23808.40684 | 1.82736 | 0.18274 | 11.86562 | 0.52245
11.86737 | 23348.21671 | 0.05225 | 461.60846 | 712.04806 | 0 | 0 | 0 | 23808.55465 | 1.82765 | 0.18276 | 11.86737 | 0.52245
11.8695 | 23364.21311 | 0.05225 | 461.92471 | 712.148 | 0 | 0 | 0 | 23824.86737 | 1.828 | 0.1828 | 11.8695 | 0.52245
11.87094 | 23359.92903 | 0.05225 | 461.84003 | 712.24806 | 0 | 0 | 0 | 23820.49823 | 1.82824 | 0.18282 | 11.87094 | 0.52246
11.87219 | 23347.09018 | 0.05225 | 461.58618 | 712.348 | 0 | 0 | 0 | 23807.40635 | 1.82845 | 0.18285 | 11.87219 | 0.52247
11.87437 | 23358.04552 | 0.05225 | 461.8028 | 712.44806 | 0 | 0 | 0 | 23818.57817 | 1.82882 | 0.18288 | 11.87437 | 0.52245
11.87556 | 23351.51881 | 0.05224 | 461.67374 | 712.54806 | 0 | 0 | 0 | 23811.92176 | 1.82901 | 0.1829 | 11.87556 | 0.52245
11.87718 | 23348.08856 | 0.05225 | 461.60593 | 712.648 | 0 | 0 | 0 | 23808.42395 | 1.82928 | 0.18293 | 11.87718 | 0.52245
11.879 | 23350.74246 | 0.05225 | 461.65839 | 712.74806 | 0 | 0 | 0 | 23811.13133 | 1.82959 | 0.18296 | 11.879 | 0.52246
11.88118 | 23367.1397 | 0.05225 | 461.98257 | 712.848 | 0 | 0 | 0 | 23827.85171 | 1.82995 | 0.183 | 11.88118 | 0.52247
11.88262 | 23362.94353 | 0.05225 | 461.89963 | 712.94806 | 0 | 0 | 0 | 23823.57281 | 1.83019 | 0.18302 | 11.88262 | 0.52245
11.88381 | 23349.48033 | 0.05224 | 461.63345 | 713.04806 | 0 | 0 | 0 | 23809.84299 | 1.83039 | 0.18304 | 11.88381 | 0.52245
11.88594 | 23356.07857 | 0.05225 | 461.76389 | 713.148 | 0 | 0 | 0 | 23816.57253 | 1.83074 | 0.18307 | 11.88594 | 0.52245
11.88737 | 23357.29897 | 0.05225 | 461.78802 | 713.24806 | 0 | 0 | 0 | 23817.81575 | 1.83098 | 0.1831 | 11.88737 | 0.52246
11.88894 | 23351.3549 | 0.05225 | 461.6705 | 713.348 | 0 | 0 | 0 | 23811.75527 | 1.83124 | 0.18312 | 11.88894 | 0.52246
11.89056 | 23352.26536 | 0.05225 | 461.68851 | 713.44806 | 0 | 0 | 0 | 23812.68418 | 1.83151 | 0.18315 | 11.89056 | 0.52245
11.89287 | 23365.87161 | 0.05224 | 461.95752 | 713.54806 | 0 | 0 | 0 | 23826.5587 | 1.8319 | 0.18319 | 11.89287 | 0.52245
11.89437 | 23365.3143 | 0.05225 | 461.9465 | 713.648 | 0 | 0 | 0 | 23825.98922 | 1.83215 | 0.18321 | 11.89437 | 0.52245
11.89556 | 23353.48278 | 0.05225 | 461.71259 | 713.74806 | 0 | 0 | 0 | 23813.92428 | 1.83235 | 0.18323 | 11.89556 | 0.52246
11.89762 | 23356.63289 | 0.05225 | 461.77484 | 713.848 | 0 | 0 | 0 | 23817.13735 | 1.83269 | 0.18327 | 11.89762 | 0.52247
11.89912 | 23361.39828 | 0.05225 | 461.86908 | 713.94806 | 0 | 0 | 0 | 23821.99662 | 1.83294 | 0.18329 | 11.89912 | 0.52245
11.90062 | 23353.18625 | 0.05225 | 461.7067 | 714.04806 | 0 | 0 | 0 | 23813.62242 | 1.83319 | 0.18332 | 11.90062 | 0.52245
11.90219 | 23353.75845 | 0.05225 | 461.71802 | 714.148 | 0 | 0 | 0 | 23814.20591 | 1.83345 | 0.18335 | 11.90219 | 0.52246
11.90444 | 23364.35318 | 0.05225 | 461.92749 | 714.24806 | 0 | 0 | 0 | 23825.00897 | 1.83383 | 0.18338 | 11.90444 | 0.52247
11.90612 | 23368.54935 | 0.05225 | 462.01044 | 714.348 | 0 | 0 | 0 | 23829.28786 | 1.83411 | 0.18341 | 11.90612 | 0.52247
11.90725 | 23356.90409 | 0.05225 | 461.78021 | 714.44806 | 0 | 0 | 0 | 23817.41431 | 1.8343 | 0.18343 | 11.90725 | 0.52246
11.90912 | 23353.59305 | 0.05224 | 461.71475 | 714.54806 | 0 | 0 | 0 | 23814.03787 | 1.83461 | 0.18346 | 11.90912 | 0.52245
11.91081 | 23364.50368 | 0.05225 | 461.93045 | 714.648 | 0 | 0 | 0 | 23825.16301 | 1.83489 | 0.18349 | 11.91081 | 0.52246
11.91225 | 23354.21741 | 0.05225 | 461.72711 | 714.74806 | 0 | 0 | 0 | 23814.67426 | 1.83513 | 0.18351 | 11.91225 | 0.52247
11.91381 | 23355.09062 | 0.05225 | 461.74435 | 714.848 | 0 | 0 | 0 | 23815.56427 | 1.83539 | 0.18354 | 11.91381 | 0.52247
11.91606 | 23361.29546 | 0.05225 | 461.86703 | 714.94806 | 0 | 0 | 0 | 23821.89237 | 1.83576 | 0.18358 | 11.91606 | 0.52246
11.91787 | 23372.45941 | 0.05225 | 462.08774 | 715.04806 | 0 | 0 | 0 | 23833.2758 | 1.83607 | 0.18361 | 11.91787 | 0.52245
11.91894 | 23360.57276 | 0.05225 | 461.85275 | 715.148 | 0 | 0 | 0 | 23821.15484 | 1.83624 | 0.18362 | 11.91894 | 0.52245
11.92056 | 23352.8778 | 0.05225 | 461.70062 | 715.24806 | 0 | 0 | 0 | 23813.30812 | 1.83651 | 0.18365 | 11.92056 | 0.52247
11.92256 | 23366.99814 | 0.05225 | 461.97977 | 715.348 | 0 | 0 | 0 | 23827.70701 | 1.83685 | 0.18368 | 11.92256 | 0.52247
11.92394 | 23358.23625 | 0.05225 | 461.80655 | 715.44806 | 0 | 0 | 0 | 23818.77266 | 1.83708 | 0.18371 | 11.92394 | 0.52246
11.92562 | 23359.38215 | 0.05225 | 461.82919 | 715.54806 | 0 | 0 | 0 | 23819.94119 | 1.83736 | 0.18374 | 11.92562 | 0.52245
11.92762 | 23362.44881 | 0.05225 | 461.88983 | 715.648 | 0 | 0 | 0 | 23823.06712 | 1.83769 | 0.18377 | 11.92762 | 0.52246
11.92944 | 23371.91254 | 0.05225 | 462.07693 | 715.74806 | 0 | 0 | 0 | 23832.71876 | 1.83799 | 0.1838 | 11.92944 | 0.52247
11.93069 | 23364.43514 | 0.05225 | 461.92911 | 715.848 | 0 | 0 | 0 | 23825.09299 | 1.8382 | 0.18382 | 11.93069 | 0.52247
11.93219 | 23354.76726 | 0.05225 | 461.73798 | 715.94806 | 0 | 0 | 0 | 23815.2344 | 1.83845 | 0.18385 | 11.93219 | 0.52246
11.93437 | 23371.05572 | 0.05225 | 462.06 | 716.04806 | 0 | 0 | 0 | 23831.84431 | 1.83882 | 0.18388 | 11.93437 | 0.52245
11.93562 | 23361.53537 | 0.05225 | 461.87177 | 716.148 | 0 | 0 | 0 | 23822.13666 | 1.83902 | 0.1839 | 11.93562 | 0.52246
11.93719 | 23359.68018 | 0.05225 | 461.83511 | 716.24806 | 0 | 0 | 0 | 23820.24461 | 1.83928 | 0.18393 | 11.93719 | 0.52246
11.93912 | 23360.04376 | 0.05225 | 461.84229 | 716.348 | 0 | 0 | 0 | 23820.61492 | 1.83961 | 0.18396 | 11.93912 | 0.52247
11.94119 | 23375.63485 | 0.05225 | 462.15054 | 716.44806 | 0 | 0 | 0 | 23836.51376 | 1.83995 | 0.184 | 11.94119 | 0.52246
11.9425 | 23369.21096 | 0.05225 | 462.02353 | 716.54806 | 0 | 0 | 0 | 23829.96315 | 1.84017 | 0.18402 | 11.9425 | 0.52245
11.94381 | 23357.39583 | 0.05225 | 461.78995 | 716.648 | 0 | 0 | 0 | 23817.91533 | 1.84039 | 0.18404 | 11.94381 | 0.52246
11.946 | 23369.92323 | 0.05225 | 462.0376 | 716.74806 | 0 | 0 | 0 | 23830.68979 | 1.84075 | 0.18408 | 11.946 | 0.52247
11.94731 | 23362.67084 | 0.05225 | 461.89423 | 716.848 | 0 | 0 | 0 | 23823.29429 | 1.84097 | 0.1841 | 11.94731 | 0.52247
11.94893 | 23361.72909 | 0.05225 | 461.87561 | 716.94806 | 0 | 0 | 0 | 23822.33426 | 1.84124 | 0.18412 | 11.94893 | 0.52246
11.95075 | 23361.39232 | 0.05225 | 461.86896 | 717.04806 | 0 | 0 | 0 | 23821.9904 | 1.84155 | 0.18415 | 11.95075 | 0.52245
11.95287 | 23376.87463 | 0.05225 | 462.17505 | 717.148 | 0 | 0 | 0 | 23837.77876 | 1.8419 | 0.18419 | 11.95287 | 0.52246
11.95425 | 23372.51604 | 0.05225 | 462.08887 | 717.24806 | 0 | 0 | 0 | 23833.33337 | 1.84213 | 0.18421 | 11.95425 | 0.52247
11.95544 | 23358.51938 | 0.05225 | 461.81216 | 717.348 | 0 | 0 | 0 | 23819.06052 | 1.84233 | 0.18423 | 11.95544 | 0.52247
11.95769 | 23367.10542 | 0.05225 | 461.9819 | 717.44806 | 0 | 0 | 0 | 23827.81592 | 1.8427 | 0.18427 | 11.95769 | 0.52247
11.95906 | 23366.90724 | 0.05225 | 461.978 | 717.54806 | 0 | 0 | 0 | 23827.61365 | 1.84293 | 0.18429 | 11.95906 | 0.52246
11.96062 | 23363.35927 | 0.05225 | 461.90784 | 717.648 | 0 | 0 | 0 | 23823.99603 | 1.84319 | 0.18432 | 11.96062 | 0.52246
11.96231 | 23361.06598 | 0.05225 | 461.86249 | 717.74806 | 0 | 0 | 0 | 23821.65742 | 1.84347 | 0.18435 | 11.96231 | 0.52247
11.9645 | 23376.68538 | 0.05225 | 462.1713 | 717.848 | 0 | 0 | 0 | 23837.58582 | 1.84384 | 0.18438 | 11.9645 | 0.52247
11.96594 | 23373.6828 | 0.05225 | 462.11194 | 717.94806 | 0 | 0 | 0 | 23834.52368 | 1.84408 | 0.18441 | 11.96594 | 0.52246
11.96712 | 23361.33868 | 0.05225 | 461.86789 | 718.04806 | 0 | 0 | 0 | 23821.93594 | 1.84427 | 0.18443 | 11.96712 | 0.52245
11.96919 | 23366.05936 | 0.05225 | 461.96121 | 718.148 | 0 | 0 | 0 | 23826.75009 | 1.84462 | 0.18446 | 11.96919 | 0.52245
11.97075 | 23370.36133 | 0.05225 | 462.04626 | 718.24806 | 0 | 0 | 0 | 23831.13635 | 1.84488 | 0.18449 | 11.97075 | 0.52247
11.97231 | 23366.2799 | 0.05225 | 461.96558 | 718.348 | 0 | 0 | 0 | 23826.97415 | 1.84514 | 0.18451 | 11.97231 | 0.52247
11.97381 | 23362.75131 | 0.05225 | 461.89581 | 718.44806 | 0 | 0 | 0 | 23823.37676 | 1.84539 | 0.18454 | 11.97381 | 0.52246
11.97612 | 23375.62442 | 0.05225 | 462.15033 | 718.54806 | 0 | 0 | 0 | 23836.50287 | 1.84577 | 0.18458 | 11.97612 | 0.52245
11.97775 | 23378.5823 | 0.05225 | 462.2088 | 718.648 | 0 | 0 | 0 | 23839.51988 | 1.84605 | 0.1846 | 11.97775 | 0.52246
11.97894 | 23366.51981 | 0.05225 | 461.97034 | 718.74806 | 0 | 0 | 0 | 23827.21843 | 1.84624 | 0.18462 | 11.97894 | 0.52247
11.98087 | 23367.15311 | 0.05225 | 461.98285 | 718.848 | 0 | 0 | 0 | 23827.86416 | 1.84657 | 0.18466 | 11.98087 | 0.52247
11.98237 | 23373.05546 | 0.05225 | 462.09955 | 718.94806 | 0 | 0 | 0 | 23833.88418 | 1.84682 | 0.18468 | 11.98237 | 0.52246
11.984 | 23366.89532 | 0.05225 | 461.97775 | 719.04806 | 0 | 0 | 0 | 23827.60276 | 1.84709 | 0.18471 | 11.984 | 0.52245
11.98556 | 23366.02062 | 0.05225 | 461.96045 | 719.148 | 0 | 0 | 0 | 23826.70963 | 1.84735 | 0.18473 | 11.98556 | 0.52246
11.98787 | 23378.38858 | 0.05225 | 462.20499 | 719.24806 | 0 | 0 | 0 | 23839.32227 | 1.84773 | 0.18477 | 11.98787 | 0.52247
11.98944 | 23379.96215 | 0.05225 | 462.23608 | 719.348 | 0 | 0 | 0 | 23840.92647 | 1.84799 | 0.1848 | 11.98944 | 0.52247
11.99056 | 23367.89221 | 0.05225 | 461.99747 | 719.44806 | 0 | 0 | 0 | 23828.6188 | 1.84818 | 0.18482 | 11.99056 | 0.52246
11.99237 | 23364.54242 | 0.05225 | 461.93124 | 719.54806 | 0 | 0 | 0 | 23825.20346 | 1.84848 | 0.18485 | 11.99237 | 0.52245
11.99412 | 23376.53786 | 0.05225 | 462.1684 | 719.648 | 0 | 0 | 0 | 23837.43489 | 1.84877 | 0.18488 | 11.99412 | 0.52245
11.99562 | 23367.58375 | 0.05225 | 461.99136 | 719.74806 | 0 | 0 | 0 | 23828.3045 | 1.84902 | 0.1849 | 11.99562 | 0.52247
11.99731 | 23368.91592 | 0.05225 | 462.0177 | 719.848 | 0 | 0 | 0 | 23829.66285 | 1.84931 | 0.18493 | 11.99731 | 0.52247
11.99937 | 23375.25487 | 0.05225 | 462.14304 | 719.94806 | 0 | 0 | 0 | 23836.12632 | 1.84965 | 0.18496 | 11.99937 | 0.52246
12.00106 | 23379.69393 | 0.05225 | 462.23077 | 720.04806 | 0 | 0 | 0 | 23840.65262 | 1.84993 | 0.18499 | 12.00106 | 0.52245
12.00225 | 23370.71151 | 0.05225 | 462.05319 | 720.148 | 0 | 0 | 0 | 23831.49267 | 1.85013 | 0.18501 | 12.00225 | 0.52245
12.004 | 23365.79263 | 0.05225 | 461.95593 | 720.24806 | 0 | 0 | 0 | 23826.47779 | 1.85042 | 0.18504 | 12.004 | 0.52247
12.00594 | 23379.82804 | 0.05225 | 462.23343 | 720.348 | 0 | 0 | 0 | 23840.78955 | 1.85074 | 0.18507 | 12.00594 | 0.52247
12.00725 | 23368.81459 | 0.05225 | 462.01569 | 720.44806 | 0 | 0 | 0 | 23829.5586 | 1.85096 | 0.1851 | 12.00725 | 0.52246
12.00887 | 23369.38232 | 0.05225 | 462.02692 | 720.54806 | 0 | 0 | 0 | 23830.13742 | 1.85123 | 0.18512 | 12.00887 | 0.52245
12.01094 | 23374.37868 | 0.05225 | 462.1257 | 720.648 | 0 | 0 | 0 | 23835.2332 | 1.85158 | 0.18516 | 12.01094 | 0.52245
12.01275 | 23384.66495 | 0.05225 | 462.32907 | 720.74806 | 0 | 0 | 0 | 23845.72195 | 1.85188 | 0.18519 | 12.01275 | 0.52247
12.014 | 23376.34563 | 0.05225 | 462.16458 | 720.848 | 0 | 0 | 0 | 23837.23884 | 1.85209 | 0.18521 | 12.014 | 0.52247
12.01562 | 23367.95777 | 0.05225 | 461.99875 | 720.94806 | 0 | 0 | 0 | 23828.68571 | 1.85236 | 0.18524 | 12.01562 | 0.52246
12.01769 | 23382.27928 | 0.05225 | 462.28189 | 721.04806 | 0 | 0 | 0 | 23843.28998 | 1.8527 | 0.18527 | 12.01769 | 0.52245
12.019 | 23372.70081 | 0.05225 | 462.09253 | 721.148 | 0 | 0 | 0 | 23833.52164 | 1.85292 | 0.18529 | 12.019 | 0.52246
12.02062 | 23373.41458 | 0.05225 | 462.10663 | 721.24806 | 0 | 0 | 0 | 23834.24983 | 1.85319 | 0.18532 | 12.02062 | 0.52247
12.02243 | 23372.63823 | 0.05225 | 462.09128 | 721.348 | 0 | 0 | 0 | 23833.45785 | 1.85349 | 0.18535 | 12.02243 | 0.52247
12.0245 | 23386.1506 | 0.05225 | 462.35843 | 721.44806 | 0 | 0 | 0 | 23847.23746 | 1.85384 | 0.18538 | 12.0245 | 0.52246
12.02581 | 23380.21845 | 0.05225 | 462.24115 | 721.54806 | 0 | 0 | 0 | 23841.18787 | 1.85406 | 0.18541 | 12.02581 | 0.52245
12.02712 | 23367.32596 | 0.05225 | 461.98627 | 721.648 | 0 | 0 | 0 | 23828.04154 | 1.85427 | 0.18543 | 12.02712 | 0.52245
12.02931 | 23381.41203 | 0.05225 | 462.26474 | 721.74806 | 0 | 0 | 0 | 23842.40464 | 1.85464 | 0.18546 | 12.02931 | 0.52246
12.03062 | 23373.2298 | 0.05225 | 462.103 | 721.848 | 0 | 0 | 0 | 23834.06156 | 1.85486 | 0.18549 | 12.03062 | 0.52247
12.03231 | 23373.94357 | 0.05225 | 462.1171 | 721.94806 | 0 | 0 | 0 | 23834.78975 | 1.85514 | 0.18551 | 12.03231 | 0.52246
12.03406 | 23373.20745 | 0.05225 | 462.10254 | 722.04806 | 0 | 0 | 0 | 23834.03822 | 1.85543 | 0.18554 | 12.03406 | 0.52245
12.03612 | 23386.76453 | 0.05225 | 462.37057 | 722.148 | 0 | 0 | 0 | 23847.86296 | 1.85577 | 0.18558 | 12.03612 | 0.52245
12.03756 | 23380.88006 | 0.05225 | 462.25424 | 722.24806 | 0 | 0 | 0 | 23841.86316 | 1.85601 | 0.1856 | 12.03756 | 0.52247
12.03881 | 23369.61031 | 0.05225 | 462.03143 | 722.348 | 0 | 0 | 0 | 23830.37082 | 1.85622 | 0.18562 | 12.03881 | 0.52247
12.04106 | 23379.81313 | 0.05225 | 462.23315 | 722.44806 | 0 | 0 | 0 | 23840.77399 | 1.8566 | 0.18566 | 12.04106 | 0.52246
12.04237 | 23377.88939 | 0.05225 | 462.1951 | 722.54806 | 0 | 0 | 0 | 23838.81347 | 1.85682 | 0.18568 | 12.04237 | 0.52245
12.044 | 23375.50223 | 0.05225 | 462.14792 | 722.648 | 0 | 0 | 0 | 23836.37839 | 1.85709 | 0.18571 | 12.044 | 0.52246
12.04556 | 23372.00791 | 0.05225 | 462.07883 | 722.74806 | 0 | 0 | 0 | 23832.81523 | 1.85735 | 0.18573 | 12.04556 | 0.52247
12.04781 | 23387.37845 | 0.05225 | 462.38272 | 722.848 | 0 | 0 | 0 | 23848.48845 | 1.85772 | 0.18577 | 12.04781 | 0.52247
12.04931 | 23386.53654 | 0.05225 | 462.36606 | 722.94806 | 0 | 0 | 0 | 23847.63112 | 1.85797 | 0.1858 | 12.04931 | 0.52246
12.0505 | 23372.85429 | 0.05225 | 462.09555 | 723.04806 | 0 | 0 | 0 | 23833.67879 | 1.85817 | 0.18582 | 12.0505 | 0.52245
12.05269 | 23380.44643 | 0.05225 | 462.24567 | 723.148 | 0 | 0 | 0 | 23841.41971 | 1.85853 | 0.18585 | 12.05269 | 0.52245
12.054 | 23379.28116 | 0.05225 | 462.22263 | 723.24806 | 0 | 0 | 0 | 23840.23251 | 1.85875 | 0.18588 | 12.054 | 0.52247
12.05562 | 23376.21152 | 0.05225 | 462.16193 | 723.348 | 0 | 0 | 0 | 23837.10191 | 1.85902 | 0.1859 | 12.05562 | 0.52247
12.05719 | 23374.72588 | 0.05225 | 462.13257 | 723.44806 | 0 | 0 | 0 | 23835.5864 | 1.85928 | 0.18593 | 12.05719 | 0.52246
12.05956 | 23389.11742 | 0.05225 | 462.41708 | 723.54806 | 0 | 0 | 0 | 23850.26225 | 1.85968 | 0.18597 | 12.05956 | 0.52245
12.06106 | 23390.02937 | 0.05225 | 462.43512 | 723.648 | 0 | 0 | 0 | 23851.19272 | 1.85993 | 0.18599 | 12.06106 | 0.52246
12.06212 | 23375.79727 | 0.05225 | 462.15375 | 723.74806 | 0 | 0 | 0 | 23836.67869 | 1.86011 | 0.18601 | 12.06212 | 0.52247
12.06418 | 23377.19053 | 0.05225 | 462.1813 | 723.848 | 0 | 0 | 0 | 23838.10084 | 1.86045 | 0.18605 | 12.06418 | 0.52247
12.06575 | 23383.78876 | 0.05225 | 462.31174 | 723.94806 | 0 | 0 | 0 | 23844.82883 | 1.86071 | 0.18607 | 12.06575 | 0.52246
12.06731 | 23378.11738 | 0.05225 | 462.19962 | 724.04806 | 0 | 0 | 0 | 23839.04531 | 1.86097 | 0.1861 | 12.06731 | 0.52245
12.06893 | 23378.13377 | 0.05225 | 462.19995 | 724.148 | 0 | 0 | 0 | 23839.06243 | 1.86124 | 0.18612 | 12.06893 | 0.52246
12.07112 | 23388.43793 | 0.05225 | 462.40366 | 724.24806 | 0 | 0 | 0 | 23849.56985 | 1.86161 | 0.18616 | 12.07112 | 0.52247
12.07269 | 23389.15914 | 0.05225 | 462.41791 | 724.348 | 0 | 0 | 0 | 23850.30426 | 1.86187 | 0.18619 | 12.07269 | 0.52247
12.07387 | 23379.16344 | 0.05225 | 462.22031 | 724.44806 | 0 | 0 | 0 | 23840.1127 | 1.86207 | 0.18621 | 12.07387 | 0.52246
12.07581 | 23378.25298 | 0.05225 | 462.2023 | 724.54806 | 0 | 0 | 0 | 23839.18379 | 1.86239 | 0.18624 | 12.07581 | 0.52245
12.0775 | 23387.89552 | 0.05225 | 462.39294 | 724.648 | 0 | 0 | 0 | 23849.01593 | 1.86267 | 0.18627 | 12.0775 | 0.52246
12.079 | 23379.39441 | 0.05225 | 462.22485 | 724.74806 | 0 | 0 | 0 | 23840.34765 | 1.86292 | 0.18629 | 12.079 | 0.52247
12.08056 | 23379.74161 | 0.05225 | 462.23172 | 724.848 | 0 | 0 | 0 | 23840.70086 | 1.86318 | 0.18632 | 12.08056 | 0.52247
12.08275 | 23386.57826 | 0.05225 | 462.36688 | 724.94806 | 0 | 0 | 0 | 23847.67313 | 1.86355 | 0.18635 | 12.08275 | 0.52246
12.08444 | 23393.95881 | 0.05225 | 462.51282 | 725.04806 | 0 | 0 | 0 | 23855.19932 | 1.86383 | 0.18638 | 12.08444 | 0.52245
12.08562 | 23382.8932 | 0.05225 | 462.29404 | 725.148 | 0 | 0 | 0 | 23843.91548 | 1.86402 | 0.1864 | 12.08562 | 0.52246
12.08737 | 23377.14732 | 0.05225 | 462.18045 | 725.24806 | 0 | 0 | 0 | 23838.05572 | 1.86432 | 0.18643 | 12.08737 | 0.52247
12.08925 | 23390.4019 | 0.05225 | 462.44247 | 725.348 | 0 | 0 | 0 | 23851.57237 | 1.86463 | 0.18646 | 12.08925 | 0.52247
12.09056 | 23378.89969 | 0.05225 | 462.21509 | 725.44806 | 0 | 0 | 0 | 23839.84352 | 1.86485 | 0.18648 | 12.09056 | 0.52246
12.09225 | 23380.58501 | 0.05225 | 462.24841 | 725.54806 | 0 | 0 | 0 | 23841.5613 | 1.86513 | 0.18651 | 12.09225 | 0.52246
12.09425 | 23383.92586 | 0.05225 | 462.31445 | 725.648 | 0 | 0 | 0 | 23844.96886 | 1.86546 | 0.18655 | 12.09425 | 0.52246
12.09612 | 23395.19709 | 0.05225 | 462.53729 | 725.74806 | 0 | 0 | 0 | 23856.46121 | 1.86577 | 0.18658 | 12.09612 | 0.52247
12.09737 | 23387.01487 | 0.05225 | 462.37552 | 725.848 | 0 | 0 | 0 | 23848.11813 | 1.86598 | 0.1866 | 12.09737 | 0.52247
12.09887 | 23377.11602 | 0.05225 | 462.17981 | 725.94806 | 0 | 0 | 0 | 23838.0246 | 1.86623 | 0.18662 | 12.09887 | 0.52246
12.10093 | 23390.53154 | 0.05225 | 462.44504 | 726.04806 | 0 | 0 | 0 | 23851.70463 | 1.86658 | 0.18666 | 12.10093 | 0.52245
12.10219 | 23381.74731 | 0.05225 | 462.27139 | 726.148 | 0 | 0 | 0 | 23842.74695 | 1.86678 | 0.18668 | 12.10219 | 0.52246
12.10394 | 23383.23146 | 0.05225 | 462.30072 | 726.24806 | 0 | 0 | 0 | 23844.2609 | 1.86708 | 0.18671 | 12.10394 | 0.52247
12.10594 | 23387.03126 | 0.05225 | 462.37585 | 726.348 | 0 | 0 | 0 | 23848.13525 | 1.86741 | 0.18674 | 12.10594 | 0.52247
12.10775 | 23396.86751 | 0.05225 | 462.57031 | 726.44806 | 0 | 0 | 0 | 23858.16499 | 1.86771 | 0.18677 | 12.10775 | 0.52246
12.10912 | 23390.90258 | 0.05225 | 462.45239 | 726.54806 | 0 | 0 | 0 | 23852.08273 | 1.86794 | 0.18679 | 12.10912 | 0.52245
12.1105 | 23379.32736 | 0.05225 | 462.22354 | 726.648 | 0 | 0 | 0 | 23840.27919 | 1.86817 | 0.18682 | 12.1105 | 0.52246
12.11275 | 23394.04374 | 0.05225 | 462.5145 | 726.74806 | 0 | 0 | 0 | 23855.28646 | 1.86855 | 0.18685 | 12.11275 | 0.52247
12.11394 | 23386.09248 | 0.05225 | 462.3573 | 726.848 | 0 | 0 | 0 | 23847.17833 | 1.86874 | 0.18687 | 12.11394 | 0.52247
12.11562 | 23383.64571 | 0.05225 | 462.3089 | 726.94806 | 0 | 0 | 0 | 23844.68257 | 1.86902 | 0.1869 | 12.11562 | 0.52246
12.11737 | 23383.63379 | 0.05225 | 462.30869 | 727.04806 | 0 | 0 | 0 | 23844.67012 | 1.86932 | 0.18693 | 12.11737 | 0.52245
12.1195 | 23400.0057 | 0.05225 | 462.63235 | 727.148 | 0 | 0 | 0 | 23861.36561 | 1.86967 | 0.18697 | 12.1195 | 0.52246
12.12094 | 23394.85586 | 0.05225 | 462.53055 | 727.24806 | 0 | 0 | 0 | 23856.11423 | 1.86991 | 0.18699 | 12.12094 | 0.52247
12.12219 | 23382.16156 | 0.05225 | 462.27957 | 727.348 | 0 | 0 | 0 | 23843.16861 | 1.87012 | 0.18701 | 12.12219 | 0.52247
12.12437 | 23393.10348 | 0.05225 | 462.49591 | 727.44806 | 0 | 0 | 0 | 23854.32643 | 1.87048 | 0.18705 | 12.12437 | 0.52246
12.12556 | 23386.29663 | 0.05225 | 462.36133 | 727.54806 | 0 | 0 | 0 | 23847.38528 | 1.87068 | 0.18707 | 12.12556 | 0.52245
12.12725 | 23382.24202 | 0.05225 | 462.28116 | 727.648 | 0 | 0 | 0 | 23843.25108 | 1.87096 | 0.1871 | 12.12725 | 0.52246
12.129 | 23385.12242 | 0.05225 | 462.3381 | 727.74806 | 0 | 0 | 0 | 23846.18874 | 1.87125 | 0.18713 | 12.129 | 0.52247
12.13119 | 23400.86251 | 0.05225 | 462.64929 | 727.848 | 0 | 0 | 0 | 23862.2385 | 1.87162 | 0.18716 | 12.13119 | 0.52247
12.13262 | 23396.63357 | 0.05225 | 462.5657 | 727.94806 | 0 | 0 | 0 | 23857.92693 | 1.87186 | 0.18719 | 12.13262 | 0.52246
12.13381 | 23383.41624 | 0.05225 | 462.30438 | 728.04806 | 0 | 0 | 0 | 23844.44917 | 1.87206 | 0.18721 | 12.13381 | 0.52245
12.136 | 23390.26481 | 0.05225 | 462.43979 | 728.148 | 0 | 0 | 0 | 23851.43234 | 1.87242 | 0.18724 | 12.136 | 0.52245
12.13737 | 23390.75357 | 0.05225 | 462.44943 | 728.24806 | 0 | 0 | 0 | 23851.93025 | 1.87265 | 0.18726 | 12.13737 | 0.52246
12.13894 | 23385.01811 | 0.05225 | 462.33606 | 728.348 | 0 | 0 | 0 | 23846.08138 | 1.87291 | 0.18729 | 12.13894 | 0.52247
12.14062 | 23386.00457 | 0.05225 | 462.35556 | 728.44806 | 0 | 0 | 0 | 23847.08809 | 1.87319 | 0.18732 | 12.14062 | 0.52246
12.14287 | 23400.25306 | 0.05225 | 462.63724 | 728.54806 | 0 | 0 | 0 | 23861.61767 | 1.87357 | 0.18736 | 12.14287 | 0.52245
12.14437 | 23398.8151 | 0.05225 | 462.60883 | 728.648 | 0 | 0 | 0 | 23860.1504 | 1.87382 | 0.18738 | 12.14437 | 0.52245
12.1455 | 23386.46203 | 0.05225 | 462.36459 | 728.74806 | 0 | 0 | 0 | 23847.55488 | 1.874 | 0.1874 | 12.1455 | 0.52247
12.14756 | 23389.30517 | 0.05225 | 462.42081 | 728.848 | 0 | 0 | 0 | 23850.45364 | 1.87435 | 0.18743 | 12.14756 | 0.52247
12.14906 | 23394.08994 | 0.05225 | 462.51541 | 728.94806 | 0 | 0 | 0 | 23855.33314 | 1.8746 | 0.18746 | 12.14906 | 0.52246
12.15056 | 23385.99116 | 0.05225 | 462.35529 | 729.04806 | 0 | 0 | 0 | 23847.07408 | 1.87485 | 0.18748 | 12.15056 | 0.52245
12.15219 | 23386.90311 | 0.05225 | 462.37332 | 729.148 | 0 | 0 | 0 | 23848.00455 | 1.87512 | 0.18751 | 12.15219 | 0.52246
12.15443 | 23397.17597 | 0.05225 | 462.57642 | 729.24806 | 0 | 0 | 0 | 23858.4793 | 1.87549 | 0.18755 | 12.15443 | 0.52247
12.15606 | 23401.83109 | 0.05225 | 462.66846 | 729.348 | 0 | 0 | 0 | 23863.22654 | 1.87576 | 0.18758 | 12.15606 | 0.52247
12.15725 | 23390.72526 | 0.05225 | 462.44888 | 729.44806 | 0 | 0 | 0 | 23851.90224 | 1.87596 | 0.1876 | 12.15725 | 0.52246
12.15912 | 23388.44687 | 0.05225 | 462.40384 | 729.54806 | 0 | 0 | 0 | 23849.57918 | 1.87627 | 0.18763 | 12.15912 | 0.52245
12.16081 | 23398.83596 | 0.05225 | 462.60922 | 729.648 | 0 | 0 | 0 | 23860.17218 | 1.87656 | 0.18766 | 12.16081 | 0.52246
12.16225 | 23388.4722 | 0.05225 | 462.40433 | 729.74806 | 0 | 0 | 0 | 23849.60408 | 1.8768 | 0.18768 | 12.16225 | 0.52247
12.16387 | 23389.50783 | 0.05225 | 462.4248 | 729.848 | 0 | 0 | 0 | 23850.66058 | 1.87707 | 0.18771 | 12.16387 | 0.52247
12.16606 | 23395.84231 | 0.05225 | 462.55005 | 729.94806 | 0 | 0 | 0 | 23857.11938 | 1.87743 | 0.18774 | 12.16606 | 0.52246
12.16787 | 23406.4728 | 0.05225 | 462.76022 | 730.04806 | 0 | 0 | 0 | 23867.95978 | 1.87773 | 0.18777 | 12.16787 | 0.52246
12.16894 | 23394.26428 | 0.05225 | 462.51886 | 730.148 | 0 | 0 | 0 | 23855.51052 | 1.87791 | 0.18779 | 12.16894 | 0.52246
12.17062 | 23386.53654 | 0.05225 | 462.36606 | 730.24806 | 0 | 0 | 0 | 23847.63112 | 1.87819 | 0.18782 | 12.17062 | 0.52247
12.17256 | 23400.29627 | 0.05225 | 462.63809 | 730.348 | 0 | 0 | 0 | 23861.66124 | 1.87851 | 0.18785 | 12.17256 | 0.52247
12.17394 | 23390.86682 | 0.05225 | 462.45169 | 730.44806 | 0 | 0 | 0 | 23852.04539 | 1.87874 | 0.18787 | 12.17394 | 0.52246
12.17556 | 23391.35259 | 0.05225 | 462.46127 | 730.54806 | 0 | 0 | 0 | 23852.54174 | 1.87901 | 0.1879 | 12.17556 | 0.52245
12.17762 | 23394.32091 | 0.05225 | 462.51996 | 730.648 | 0 | 0 | 0 | 23855.56809 | 1.87936 | 0.18794 | 12.17762 | 0.52246
12.17944 | 23404.32554 | 0.05225 | 462.71777 | 730.74806 | 0 | 0 | 0 | 23865.77054 | 1.87966 | 0.18797 | 12.17944 | 0.52247
12.18069 | 23396.6887 | 0.05225 | 462.56677 | 730.848 | 0 | 0 | 0 | 23857.98294 | 1.87987 | 0.18799 | 12.18069 | 0.52247
12.18219 | 23387.22199 | 0.05225 | 462.37961 | 730.94806 | 0 | 0 | 0 | 23848.32975 | 1.88012 | 0.18801 | 12.18219 | 0.52246
12.18437 | 23402.93229 | 0.05225 | 462.69022 | 731.04806 | 0 | 0 | 0 | 23864.34995 | 1.88048 | 0.18805 | 12.18437 | 0.52245
12.18562 | 23393.20332 | 0.05225 | 462.49786 | 731.148 | 0 | 0 | 0 | 23854.42912 | 1.88069 | 0.18807 | 12.18562 | 0.52246
12.18718 | 23391.5776 | 0.05225 | 462.46573 | 731.24806 | 0 | 0 | 0 | 23852.77047 | 1.88095 | 0.1881 | 12.18718 | 0.52247
12.18906 | 23392.65198 | 0.05225 | 462.48697 | 731.348 | 0 | 0 | 0 | 23853.86586 | 1.88126 | 0.18813 | 12.18906 | 0.52247
12.19112 | 23407.39071 | 0.05225 | 462.77835 | 731.44806 | 0 | 0 | 0 | 23868.89647 | 1.88161 | 0.18816 | 12.19112 | 0.52246
12.1925 | 23402.03524 | 0.05225 | 462.67249 | 731.54806 | 0 | 0 | 0 | 23863.43504 | 1.88184 | 0.18818 | 12.1925 | 0.52246
12.19381 | 23389.97871 | 0.05225 | 462.43411 | 731.648 | 0 | 0 | 0 | 23851.13982 | 1.88206 | 0.18821 | 12.19381 | 0.52246
12.196 | 23403.34654 | 0.05225 | 462.69843 | 731.74806 | 0 | 0 | 0 | 23864.77161 | 1.88242 | 0.18824 | 12.196 | 0.52247
12.19731 | 23396.15226 | 0.05225 | 462.55618 | 731.848 | 0 | 0 | 0 | 23857.43524 | 1.88264 | 0.18826 | 12.19731 | 0.52247
12.19894 | 23395.67095 | 0.05225 | 462.54666 | 731.94806 | 0 | 0 | 0 | 23856.94512 | 1.88291 | 0.18829 | 12.19894 | 0.52246
12.20075 | 23394.50568 | 0.05225 | 462.52362 | 732.04806 | 0 | 0 | 0 | 23855.75636 | 1.88321 | 0.18832 | 12.20075 | 0.52245
12.20287 | 23410.23237 | 0.05225 | 462.83453 | 732.148 | 0 | 0 | 0 | 23871.79367 | 1.88357 | 0.18836 | 12.20287 | 0.52245
12.20431 | 23406.46088 | 0.05225 | 462.75998 | 732.24806 | 0 | 0 | 0 | 23867.94733 | 1.88381 | 0.18838 | 12.20431 | 0.52247
12.2055 | 23392.4225 | 0.05225 | 462.48242 | 732.348 | 0 | 0 | 0 | 23853.63247 | 1.884 | 0.1884 | 12.2055 | 0.52247
12.20769 | 23401.11732 | 0.05225 | 462.65433 | 732.44806 | 0 | 0 | 0 | 23862.49835 | 1.88437 | 0.18844 | 12.20769 | 0.52246
12.20906 | 23400.62261 | 0.05225 | 462.64456 | 732.54806 | 0 | 0 | 0 | 23861.99422 | 1.8846 | 0.18846 | 12.20906 | 0.52245
12.21062 | 23396.5233 | 0.05225 | 462.56351 | 732.648 | 0 | 0 | 0 | 23857.8149 | 1.88486 | 0.18849 | 12.21062 | 0.52245
12.21231 | 23394.94079 | 0.05225 | 462.53223 | 732.74806 | 0 | 0 | 0 | 23856.19981 | 1.88514 | 0.18851 | 12.21231 | 0.52247
12.2145 | 23409.62291 | 0.05225 | 462.82251 | 732.848 | 0 | 0 | 0 | 23871.17129 | 1.8855 | 0.18855 | 12.2145 | 0.52247
12.21593 | 23406.25077 | 0.05225 | 462.75583 | 732.94806 | 0 | 0 | 0 | 23867.73417 | 1.88574 | 0.18857 | 12.21593 | 0.52246
12.21712 | 23393.5982 | 0.05225 | 462.50568 | 733.04806 | 0 | 0 | 0 | 23854.83212 | 1.88594 | 0.18859 | 12.21712 | 0.52245
12.21925 | 23398.27716 | 0.05225 | 462.59818 | 733.148 | 0 | 0 | 0 | 23859.6027 | 1.8863 | 0.18863 | 12.21925 | 0.52246
12.22075 | 23402.28558 | 0.05225 | 462.67743 | 733.24806 | 0 | 0 | 0 | 23863.69022 | 1.88655 | 0.18865 | 12.22075 | 0.52247
12.22231 | 23398.15348 | 0.05225 | 462.59573 | 733.348 | 0 | 0 | 0 | 23859.47667 | 1.88681 | 0.18868 | 12.22231 | 0.52247
12.22387 | 23394.66512 | 0.05225 | 462.52676 | 733.44806 | 0 | 0 | 0 | 23855.91974 | 1.88707 | 0.18871 | 12.22387 | 0.52245
12.22612 | 23407.6038 | 0.05224 | 462.78259 | 733.54806 | 0 | 0 | 0 | 23869.11275 | 1.88744 | 0.18874 | 12.22612 | 0.52245
12.22775 | 23409.97308 | 0.05225 | 462.82941 | 733.648 | 0 | 0 | 0 | 23871.52916 | 1.88771 | 0.18877 | 12.22775 | 0.52245
12.22887 | 23398.68397 | 0.05225 | 462.60623 | 733.74806 | 0 | 0 | 0 | 23860.01814 | 1.8879 | 0.18879 | 12.22887 | 0.52246
12.23087 | 23399.0103 | 0.05225 | 462.61267 | 733.848 | 0 | 0 | 0 | 23860.34956 | 1.88823 | 0.18882 | 12.23087 | 0.52247
12.23237 | 23405.51764 | 0.05225 | 462.74133 | 733.94806 | 0 | 0 | 0 | 23866.98575 | 1.88848 | 0.18885 | 12.23237 | 0.52246
12.23394 | 23398.92685 | 0.05225 | 462.61102 | 734.04806 | 0 | 0 | 0 | 23860.26554 | 1.88874 | 0.18887 | 12.23394 | 0.52245
12.23556 | 23398.30697 | 0.05225 | 462.59879 | 734.148 | 0 | 0 | 0 | 23859.63226 | 1.88901 | 0.1889 | 12.23556 | 0.52245
12.23781 | 23409.96265 | 0.05225 | 462.82922 | 734.24806 | 0 | 0 | 0 | 23871.51827 | 1.88939 | 0.18894 | 12.23781 | 0.52246
12.23937 | 23411.92365 | 0.05225 | 462.86798 | 734.348 | 0 | 0 | 0 | 23873.51768 | 1.88965 | 0.18896 | 12.23937 | 0.52247
12.24056 | 23400.53916 | 0.05225 | 462.64291 | 734.44806 | 0 | 0 | 0 | 23861.90864 | 1.88985 | 0.18898 | 12.24056 | 0.52246
12.24237 | 23397.33094 | 0.05225 | 462.57947 | 734.54806 | 0 | 0 | 0 | 23858.638 | 1.89015 | 0.18901 | 12.24237 | 0.52245
12.24412 | 23409.12968 | 0.05225 | 462.81274 | 734.648 | 0 | 0 | 0 | 23870.66871 | 1.89044 | 0.18904 | 12.24412 | 0.52245
12.24562 | 23400.70605 | 0.05225 | 462.64621 | 734.74806 | 0 | 0 | 0 | 23862.07979 | 1.89069 | 0.18907 | 12.24562 | 0.52246
12.24725 | 23402.1008 | 0.05225 | 462.67377 | 734.848 | 0 | 0 | 0 | 23863.50195 | 1.89096 | 0.1891 | 12.24725 | 0.52247
12.24937 | 23408.74076 | 0.05225 | 462.80505 | 734.94806 | 0 | 0 | 0 | 23870.27194 | 1.89132 | 0.18913 | 12.24937 | 0.52246
12.25106 | 23412.97418 | 0.05224 | 462.88876 | 735.04806 | 0 | 0 | 0 | 23874.58974 | 1.8916 | 0.18916 | 12.25106 | 0.52245
12.25225 | 23403.91129 | 0.05225 | 462.70956 | 735.148 | 0 | 0 | 0 | 23865.34732 | 1.8918 | 0.18918 | 12.25225 | 0.52245
12.254 | 23398.80466 | 0.05225 | 462.60861 | 735.24806 | 0 | 0 | 0 | 23860.14106 | 1.89209 | 0.18921 | 12.254 | 0.52246
12.25593 | 23413.12468 | 0.05225 | 462.89172 | 735.348 | 0 | 0 | 0 | 23874.74223 | 1.89241 | 0.18924 | 12.25593 | 0.52247
12.25725 | 23401.68655 | 0.05225 | 462.66559 | 735.44806 | 0 | 0 | 0 | 23863.07872 | 1.89263 | 0.18926 | 12.25725 | 0.52245
12.25894 | 23402.40031 | 0.05224 | 462.67969 | 735.54806 | 0 | 0 | 0 | 23863.80691 | 1.89291 | 0.18929 | 12.25894 | 0.52245
12.261 | 23407.08375 | 0.05224 | 462.77231 | 735.648 | 0 | 0 | 0 | 23868.58217 | 1.89325 | 0.18933 | 12.261 | 0.52245
12.26275 | 23416.05276 | 0.05225 | 462.94962 | 735.74806 | 0 | 0 | 0 | 23877.72812 | 1.89355 | 0.18935 | 12.26275 | 0.52246
12.264 | 23407.28343 | 0.05225 | 462.77625 | 735.848 | 0 | 0 | 0 | 23868.786 | 1.89375 | 0.18938 | 12.264 | 0.52246
12.26556 | 23398.54389 | 0.05225 | 462.60345 | 735.94806 | 0 | 0 | 0 | 23859.87499 | 1.89401 | 0.1894 | 12.26556 | 0.52245
12.26769 | 23413.31393 | 0.05224 | 462.89548 | 736.04806 | 0 | 0 | 0 | 23874.93516 | 1.89437 | 0.18944 | 12.26769 | 0.52245
12.269 | 23403.89788 | 0.05224 | 462.70932 | 736.148 | 0 | 0 | 0 | 23865.33487 | 1.89459 | 0.18946 | 12.269 | 0.52245
12.27062 | 23404.59377 | 0.05225 | 462.72308 | 736.24806 | 0 | 0 | 0 | 23866.04439 | 1.89486 | 0.18949 | 12.27062 | 0.52246
12.27244 | 23403.26011 | 0.05225 | 462.69672 | 736.348 | 0 | 0 | 0 | 23864.68448 | 1.89516 | 0.18952 | 12.27244 | 0.52246
12.2745 | 23417.95862 | 0.05225 | 462.9873 | 736.44806 | 0 | 0 | 0 | 23879.67152 | 1.8955 | 0.18955 | 12.2745 | 0.52245
12.27581 | 23411.0713 | 0.05224 | 462.85114 | 736.54806 | 0 | 0 | 0 | 23872.64945 | 1.89572 | 0.18957 | 12.27581 | 0.52244
12.27712 | 23399.06394 | 0.05224 | 462.61374 | 736.648 | 0 | 0 | 0 | 23860.40558 | 1.89594 | 0.18959 | 12.27712 | 0.52245
12.27931 | 23412.31108 | 0.05225 | 462.87564 | 736.74806 | 0 | 0 | 0 | 23873.9129 | 1.89631 | 0.18963 | 12.27931 | 0.52246
12.28056 | 23404.5282 | 0.05225 | 462.72177 | 736.848 | 0 | 0 | 0 | 23865.97748 | 1.89651 | 0.18965 | 12.28056 | 0.52246
12.28231 | 23405.92891 | 0.05224 | 462.74945 | 736.94806 | 0 | 0 | 0 | 23867.40586 | 1.89681 | 0.18968 | 12.28231 | 0.52245
12.28406 | 23404.85603 | 0.05224 | 462.72824 | 737.04806 | 0 | 0 | 0 | 23866.31046 | 1.8971 | 0.18971 | 12.28406 | 0.52245
12.28612 | 23419.39509 | 0.05224 | 463.01569 | 737.148 | 0 | 0 | 0 | 23881.13724 | 1.89744 | 0.18974 | 12.28612 | 0.52245
12.28756 | 23413.69092 | 0.05225 | 462.90292 | 737.24806 | 0 | 0 | 0 | 23875.31949 | 1.89768 | 0.18977 | 12.28756 | 0.52246
12.28881 | 23402.07696 | 0.05225 | 462.67331 | 737.348 | 0 | 0 | 0 | 23863.47705 | 1.89789 | 0.18979 | 12.28881 | 0.52246
12.29106 | 23412.65976 | 0.05224 | 462.88254 | 737.44806 | 0 | 0 | 0 | 23874.26921 | 1.89826 | 0.18983 | 12.29106 | 0.52245
12.29237 | 23410.31134 | 0.05224 | 462.83612 | 737.54806 | 0 | 0 | 0 | 23871.87458 | 1.89848 | 0.18985 | 12.29237 | 0.52245
12.294 | 23408.20581 | 0.05225 | 462.79449 | 737.648 | 0 | 0 | 0 | 23869.72736 | 1.89875 | 0.18988 | 12.294 | 0.52245
12.29562 | 23405.12574 | 0.05225 | 462.73358 | 737.74806 | 0 | 0 | 0 | 23866.58586 | 1.89902 | 0.1899 | 12.29562 | 0.52246
12.29787 | 23420.38751 | 0.05225 | 463.03531 | 737.848 | 0 | 0 | 0 | 23882.14861 | 1.8994 | 0.18994 | 12.29787 | 0.52246
12.29937 | 23418.82885 | 0.05224 | 463.00452 | 737.94806 | 0 | 0 | 0 | 23880.55997 | 1.89965 | 0.18996 | 12.29937 | 0.52245
12.3005 | 23405.00951 | 0.05224 | 462.73129 | 738.04806 | 0 | 0 | 0 | 23866.46761 | 1.89984 | 0.18998 | 12.3005 | 0.52244
12.30269 | 23411.57943 | 0.05224 | 462.86118 | 738.148 | 0 | 0 | 0 | 23873.16759 | 1.9002 | 0.19002 | 12.30269 | 0.52245
12.304 | 23410.41267 | 0.05225 | 462.8381 | 738.24806 | 0 | 0 | 0 | 23871.97728 | 1.90042 | 0.19004 | 12.304 | 0.52246
12.30562 | 23407.00775 | 0.05225 | 462.77078 | 738.348 | 0 | 0 | 0 | 23868.50592 | 1.90069 | 0.19007 | 12.30562 | 0.52246
12.30725 | 23406.06451 | 0.05224 | 462.75214 | 738.44806 | 0 | 0 | 0 | 23867.54278 | 1.90096 | 0.1901 | 12.30725 | 0.52245
12.30956 | 23419.72291 | 0.05224 | 463.02219 | 738.54806 | 0 | 0 | 0 | 23881.47177 | 1.90135 | 0.19013 | 12.30956 | 0.52244
12.31106 | 23420.33535 | 0.05224 | 463.0343 | 738.648 | 0 | 0 | 0 | 23882.09571 | 1.9016 | 0.19016 | 12.31106 | 0.52245
12.31212 | 23406.44151 | 0.05225 | 462.75961 | 738.74806 | 0 | 0 | 0 | 23867.92866 | 1.90177 | 0.19018 | 12.31212 | 0.52246
12.31419 | 23408.07617 | 0.05225 | 462.79193 | 738.848 | 0 | 0 | 0 | 23869.5951 | 1.90212 | 0.19021 | 12.31419 | 0.52246
12.31569 | 23414.50453 | 0.05224 | 462.91901 | 738.94806 | 0 | 0 | 0 | 23876.15037 | 1.90237 | 0.19024 | 12.31569 | 0.52245
12.31737 | 23408.59473 | 0.05224 | 462.80219 | 739.04806 | 0 | 0 | 0 | 23870.12413 | 1.90265 | 0.19026 | 12.31737 | 0.52244
12.31894 | 23409.17885 | 0.05224 | 462.81372 | 739.148 | 0 | 0 | 0 | 23870.7185 | 1.90291 | 0.19029 | 12.31894 | 0.52245
12.32112 | 23419.26694 | 0.05225 | 463.01315 | 739.24806 | 0 | 0 | 0 | 23881.00653 | 1.90327 | 0.19033 | 12.32112 | 0.52246
12.32269 | 23420.74662 | 0.05225 | 463.04242 | 739.348 | 0 | 0 | 0 | 23882.51582 | 1.90353 | 0.19035 | 12.32269 | 0.52246
12.32387 | 23410.67642 | 0.05224 | 462.84332 | 739.44806 | 0 | 0 | 0 | 23872.24646 | 1.90373 | 0.19037 | 12.32387 | 0.52245
12.32575 | 23408.9762 | 0.05224 | 462.80972 | 739.54806 | 0 | 0 | 0 | 23870.51312 | 1.90405 | 0.1904 | 12.32575 | 0.52245
12.3275 | 23419.45469 | 0.05224 | 463.01688 | 739.648 | 0 | 0 | 0 | 23881.19792 | 1.90434 | 0.19043 | 12.3275 | 0.52245
12.329 | 23410.44396 | 0.05225 | 462.83875 | 739.74806 | 0 | 0 | 0 | 23872.00995 | 1.90459 | 0.19046 | 12.329 | 0.52246
12.33056 | 23411.22627 | 0.05225 | 462.85419 | 739.848 | 0 | 0 | 0 | 23872.80661 | 1.90485 | 0.19048 | 12.33056 | 0.52246
12.33275 | 23417.82451 | 0.05224 | 462.98465 | 739.94806 | 0 | 0 | 0 | 23879.53459 | 1.90521 | 0.19052 | 12.33275 | 0.52245
12.33444 | 23425.77279 | 0.05224 | 463.14178 | 740.04806 | 0 | 0 | 0 | 23887.63961 | 1.90549 | 0.19055 | 12.33444 | 0.52244
12.33562 | 23414.40767 | 0.05224 | 462.91708 | 740.148 | 0 | 0 | 0 | 23876.05079 | 1.90569 | 0.19057 | 12.33562 | 0.52245
12.33737 | 23408.35631 | 0.05225 | 462.79745 | 740.24806 | 0 | 0 | 0 | 23869.87984 | 1.90598 | 0.1906 | 12.33737 | 0.52246
12.33925 | 23422.60331 | 0.05225 | 463.07913 | 740.348 | 0 | 0 | 0 | 23884.40787 | 1.9063 | 0.19063 | 12.33925 | 0.52246
12.34056 | 23410.47376 | 0.05224 | 462.83932 | 740.44806 | 0 | 0 | 0 | 23872.03952 | 1.90651 | 0.19065 | 12.34056 | 0.52245
12.34225 | 23412.08458 | 0.05224 | 462.87115 | 740.54806 | 0 | 0 | 0 | 23873.68261 | 1.9068 | 0.19068 | 12.34225 | 0.52244
12.34425 | 23415.20488 | 0.05224 | 462.93286 | 740.648 | 0 | 0 | 0 | 23876.86456 | 1.90713 | 0.19071 | 12.34425 | 0.52245
12.34612 | 23427.0528 | 0.05225 | 463.16708 | 740.74806 | 0 | 0 | 0 | 23888.94506 | 1.90744 | 0.19074 | 12.34612 | 0.52246
12.34737 | 23418.127 | 0.05225 | 462.99063 | 740.848 | 0 | 0 | 0 | 23879.84423 | 1.90765 | 0.19076 | 12.34737 | 0.52246
12.34894 | 23408.72288 | 0.05224 | 462.80472 | 740.94806 | 0 | 0 | 0 | 23870.25483 | 1.90791 | 0.19079 | 12.34894 | 0.52245
12.35094 | 23422.39916 | 0.05224 | 463.0751 | 741.04806 | 0 | 0 | 0 | 23884.20093 | 1.90824 | 0.19082 | 12.35094 | 0.52245
12.35219 | 23412.40197 | 0.05224 | 462.87744 | 741.148 | 0 | 0 | 0 | 23874.00625 | 1.90845 | 0.19085 | 12.35219 | 0.52245
12.35394 | 23414.13945 | 0.05225 | 462.9118 | 741.24806 | 0 | 0 | 0 | 23875.77694 | 1.90874 | 0.19087 | 12.35394 | 0.52246
12.35594 | 23417.06455 | 0.05225 | 462.96964 | 741.348 | 0 | 0 | 0 | 23878.75972 | 1.90908 | 0.19091 | 12.35594 | 0.52246
12.35775 | 23427.0826 | 0.05224 | 463.16769 | 741.44806 | 0 | 0 | 0 | 23888.97618 | 1.90938 | 0.19094 | 12.35775 | 0.52245
12.35912 | 23420.77047 | 0.05224 | 463.04288 | 741.54806 | 0 | 0 | 0 | 23882.53916 | 1.90961 | 0.19096 | 12.35912 | 0.52244
12.3605 | 23408.98812 | 0.05224 | 462.80994 | 741.648 | 0 | 0 | 0 | 23870.52401 | 1.90984 | 0.19098 | 12.3605 | 0.52245
12.36275 | 23424.3229 | 0.05225 | 463.11313 | 741.74806 | 0 | 0 | 0 | 23886.16144 | 1.91021 | 0.19102 | 12.36275 | 0.52246
12.36394 | 23415.75772 | 0.05225 | 462.94379 | 741.848 | 0 | 0 | 0 | 23877.42782 | 1.91041 | 0.19104 | 12.36394 | 0.52246
12.36562 | 23413.36012 | 0.05224 | 462.89639 | 741.94806 | 0 | 0 | 0 | 23874.9834 | 1.91069 | 0.19107 | 12.36562 | 0.52245
12.36731 | 23413.11723 | 0.05224 | 462.89157 | 742.04806 | 0 | 0 | 0 | 23874.736 | 1.91097 | 0.1911 | 12.36731 | 0.52244
12.36944 | 23429.62623 | 0.05224 | 463.21799 | 742.148 | 0 | 0 | 0 | 23891.56997 | 1.91133 | 0.19113 | 12.36944 | 0.52245
12.37093 | 23425.6044 | 0.05225 | 463.13846 | 742.24806 | 0 | 0 | 0 | 23887.46845 | 1.91158 | 0.19116 | 12.37093 | 0.52246
12.37219 | 23412.40048 | 0.05225 | 462.87741 | 742.348 | 0 | 0 | 0 | 23874.0047 | 1.91179 | 0.19118 | 12.37219 | 0.52246
12.37437 | 23424.12323 | 0.05225 | 463.10919 | 742.44806 | 0 | 0 | 0 | 23885.95761 | 1.91215 | 0.19121 | 12.37437 | 0.52245
12.37556 | 23417.23293 | 0.05224 | 462.97296 | 742.54806 | 0 | 0 | 0 | 23878.93243 | 1.91235 | 0.19123 | 12.37556 | 0.52244
12.37725 | 23413.38694 | 0.05224 | 462.89691 | 742.648 | 0 | 0 | 0 | 23875.00985 | 1.91263 | 0.19126 | 12.37725 | 0.52245
12.379 | 23415.56996 | 0.05225 | 462.94006 | 742.74806 | 0 | 0 | 0 | 23877.23643 | 1.91292 | 0.19129 | 12.379 | 0.52246
12.38119 | 23432.51109 | 0.05225 | 463.27502 | 742.848 | 0 | 0 | 0 | 23894.51074 | 1.91328 | 0.19133 | 12.38119 | 0.52246
12.38262 | 23427.55198 | 0.05224 | 463.17697 | 742.94806 | 0 | 0 | 0 | 23889.45386 | 1.91352 | 0.19135 | 12.38262 | 0.52245
12.38387 | 23414.68483 | 0.05224 | 462.92258 | 743.04806 | 0 | 0 | 0 | 23876.33398 | 1.91373 | 0.19137 | 12.38387 | 0.52244
12.386 | 23421.38141 | 0.05224 | 463.05496 | 743.148 | 0 | 0 | 0 | 23883.1631 | 1.91409 | 0.19141 | 12.386 | 0.52245
12.38737 | 23421.79418 | 0.05225 | 463.06314 | 743.24806 | 0 | 0 | 0 | 23883.58321 | 1.91432 | 0.19143 | 12.38737 | 0.52246
12.38894 | 23415.9708 | 0.05225 | 462.948 | 743.348 | 0 | 0 | 0 | 23877.64565 | 1.91458 | 0.19146 | 12.38894 | 0.52246
12.39056 | 23416.84401 | 0.05225 | 462.96527 | 743.44806 | 0 | 0 | 0 | 23878.53566 | 1.91485 | 0.19148 | 12.39056 | 0.52245
12.39294 | 23431.68408 | 0.05225 | 463.25867 | 743.54806 | 0 | 0 | 0 | 23893.66741 | 1.91524 | 0.19152 | 12.39294 | 0.52245
12.39437 | 23430.56053 | 0.05225 | 463.23645 | 743.648 | 0 | 0 | 0 | 23892.52222 | 1.91548 | 0.19155 | 12.39437 | 0.52245
12.39556 | 23417.29105 | 0.05225 | 462.97409 | 743.74806 | 0 | 0 | 0 | 23878.99156 | 1.91568 | 0.19157 | 12.39556 | 0.52246
12.39756 | 23420.18187 | 0.05225 | 463.03125 | 743.848 | 0 | 0 | 0 | 23881.93856 | 1.91601 | 0.1916 | 12.39756 | 0.52246
12.39906 | 23424.63881 | 0.05225 | 463.11938 | 743.94806 | 0 | 0 | 0 | 23886.48353 | 1.91626 | 0.19163 | 12.39906 | 0.52245
12.40062 | 23416.66371 | 0.05224 | 462.9617 | 744.04806 | 0 | 0 | 0 | 23878.35206 | 1.91652 | 0.19165 | 12.40062 | 0.52245
12.40219 | 23417.1927 | 0.05224 | 462.97217 | 744.148 | 0 | 0 | 0 | 23878.89042 | 1.91678 | 0.19168 | 12.40219 | 0.52245
12.40444 | 23427.18095 | 0.05225 | 463.16962 | 744.24806 | 0 | 0 | 0 | 23889.07576 | 1.91716 | 0.19172 | 12.40444 | 0.52246
12.40612 | 23431.60361 | 0.05225 | 463.25708 | 744.348 | 0 | 0 | 0 | 23893.5865 | 1.91744 | 0.19174 | 12.40612 | 0.52246
12.40719 | 23420.21763 | 0.05225 | 463.03195 | 744.44806 | 0 | 0 | 0 | 23881.9759 | 1.91762 | 0.19176 | 12.40719 | 0.52245
12.40912 | 23417.51754 | 0.05224 | 462.97858 | 744.54806 | 0 | 0 | 0 | 23879.22184 | 1.91794 | 0.19179 | 12.40912 | 0.52244
12.41081 | 23428.47437 | 0.05224 | 463.19519 | 744.648 | 0 | 0 | 0 | 23890.39522 | 1.91822 | 0.19182 | 12.41081 | 0.52245
12.41225 | 23417.55778 | 0.05225 | 462.97937 | 744.74806 | 0 | 0 | 0 | 23879.26386 | 1.91846 | 0.19185 | 12.41225 | 0.52246
12.41381 | 23418.85865 | 0.05225 | 463.0051 | 744.848 | 0 | 0 | 0 | 23880.58954 | 1.91872 | 0.19187 | 12.41381 | 0.52246
12.416 | 23424.89362 | 0.05225 | 463.12442 | 744.94806 | 0 | 0 | 0 | 23886.74337 | 1.91909 | 0.19191 | 12.416 | 0.52245
12.41787 | 23436.70279 | 0.05224 | 463.35788 | 745.04806 | 0 | 0 | 0 | 23898.78653 | 1.9194 | 0.19194 | 12.41787 | 0.52244
12.41894 | 23424.69692 | 0.05224 | 463.12051 | 745.148 | 0 | 0 | 0 | 23886.54265 | 1.91958 | 0.19196 | 12.41894 | 0.52245
12.42056 | 23417.15693 | 0.05225 | 462.97144 | 745.24806 | 0 | 0 | 0 | 23878.85464 | 1.91985 | 0.19198 | 12.42056 | 0.52246
12.42256 | 23431.22065 | 0.05225 | 463.24951 | 745.348 | 0 | 0 | 0 | 23893.19595 | 1.92018 | 0.19202 | 12.42256 | 0.52246
12.42394 | 23421.97299 | 0.05225 | 463.06668 | 745.44806 | 0 | 0 | 0 | 23883.76526 | 1.92041 | 0.19204 | 12.42394 | 0.52245
12.42562 | 23423.37817 | 0.05224 | 463.09445 | 745.54806 | 0 | 0 | 0 | 23885.1983 | 1.92069 | 0.19207 | 12.42562 | 0.52245
12.42762 | 23426.43589 | 0.05224 | 463.15491 | 745.648 | 0 | 0 | 0 | 23888.31645 | 1.92102 | 0.1921 | 12.42762 | 0.52245
12.42944 | 23437.01869 | 0.05225 | 463.36414 | 745.74806 | 0 | 0 | 0 | 23899.10861 | 1.92133 | 0.19213 | 12.42944 | 0.52246
12.43069 | 23428.41625 | 0.05225 | 463.19406 | 745.848 | 0 | 0 | 0 | 23890.33609 | 1.92154 | 0.19215 | 12.43069 | 0.52247
12.43219 | 23418.33562 | 0.05225 | 462.99475 | 745.94806 | 0 | 0 | 0 | 23880.05584 | 1.92178 | 0.19218 | 12.43219 | 0.52245
12.43437 | 23435.36466 | 0.05224 | 463.33142 | 746.04806 | 0 | 0 | 0 | 23897.42195 | 1.92215 | 0.19221 | 12.43437 | 0.52244
12.43562 | 23425.20505 | 0.05225 | 463.13055 | 746.148 | 0 | 0 | 0 | 23887.06079 | 1.92236 | 0.19224 | 12.43562 | 0.52245
12.43725 | 23424.10684 | 0.05225 | 463.10886 | 746.24806 | 0 | 0 | 0 | 23885.94205 | 1.92263 | 0.19226 | 12.43725 | 0.52246
12.43912 | 23423.82967 | 0.05225 | 463.10336 | 746.348 | 0 | 0 | 0 | 23885.65887 | 1.92294 | 0.19229 | 12.43912 | 0.52246
12.44112 | 23438.39705 | 0.05225 | 463.39139 | 746.44806 | 0 | 0 | 0 | 23900.51365 | 1.92327 | 0.19233 | 12.44112 | 0.52245
12.4425 | 23432.07896 | 0.05224 | 463.26648 | 746.54806 | 0 | 0 | 0 | 23894.0704 | 1.9235 | 0.19235 | 12.4425 | 0.52245
12.44381 | 23419.3325 | 0.05225 | 463.01447 | 746.648 | 0 | 0 | 0 | 23881.07344 | 1.92372 | 0.19237 | 12.44381 | 0.52245
12.44606 | 23433.11608 | 0.05225 | 463.28699 | 746.74806 | 0 | 0 | 0 | 23895.12846 | 1.9241 | 0.19241 | 12.44606 | 0.52246
12.44731 | 23424.9264 | 0.05225 | 463.12506 | 746.848 | 0 | 0 | 0 | 23886.7776 | 1.92431 | 0.19243 | 12.44731 | 0.52246
12.44894 | 23424.18283 | 0.05225 | 463.11035 | 746.94806 | 0 | 0 | 0 | 23886.01829 | 1.92458 | 0.19246 | 12.44894 | 0.52245
12.45069 | 23422.87004 | 0.05224 | 463.08441 | 747.04806 | 0 | 0 | 0 | 23884.68016 | 1.92487 | 0.19249 | 12.45069 | 0.52245
12.45281 | 23438.58331 | 0.05224 | 463.39505 | 747.148 | 0 | 0 | 0 | 23900.70348 | 1.92522 | 0.19252 | 12.45281 | 0.52245
12.45431 | 23435.30059 | 0.05225 | 463.33017 | 747.24806 | 0 | 0 | 0 | 23897.3566 | 1.92547 | 0.19255 | 12.45431 | 0.52246
12.45544 | 23421.52148 | 0.05225 | 463.05774 | 747.348 | 0 | 0 | 0 | 23883.30469 | 1.92566 | 0.19257 | 12.45544 | 0.52247
12.45769 | 23429.42804 | 0.05225 | 463.21405 | 747.44806 | 0 | 0 | 0 | 23891.36769 | 1.92604 | 0.1926 | 12.45769 | 0.52245
12.45906 | 23429.93021 | 0.05224 | 463.224 | 747.54806 | 0 | 0 | 0 | 23891.87961 | 1.92626 | 0.19263 | 12.45906 | 0.52244
12.46062 | 23426.6147 | 0.05224 | 463.15845 | 747.648 | 0 | 0 | 0 | 23888.4985 | 1.92652 | 0.19265 | 12.46062 | 0.52245
12.46225 | 23423.98465 | 0.05225 | 463.10645 | 747.74806 | 0 | 0 | 0 | 23885.81757 | 1.9268 | 0.19268 | 12.46225 | 0.52246
12.4645 | 23440.46235 | 0.05225 | 463.43222 | 747.848 | 0 | 0 | 0 | 23902.61887 | 1.92717 | 0.19272 | 12.4645 | 0.52246
12.46594 | 23436.72663 | 0.05225 | 463.35837 | 747.94806 | 0 | 0 | 0 | 23898.80987 | 1.92741 | 0.19274 | 12.46594 | 0.52245
12.46719 | 23424.25734 | 0.05225 | 463.11182 | 748.04806 | 0 | 0 | 0 | 23886.09453 | 1.92762 | 0.19276 | 12.46719 | 0.52245
12.46925 | 23429.15982 | 0.05224 | 463.20874 | 748.148 | 0 | 0 | 0 | 23891.09385 | 1.92796 | 0.1928 | 12.46925 | 0.52245
12.47075 | 23433.1727 | 0.05225 | 463.28809 | 748.24806 | 0 | 0 | 0 | 23895.18603 | 1.92821 | 0.19282 | 12.47075 | 0.52246
12.47231 | 23429.60238 | 0.05225 | 463.2175 | 748.348 | 0 | 0 | 0 | 23891.54507 | 1.92847 | 0.19285 | 12.47231 | 0.52247
12.47387 | 23425.25423 | 0.05225 | 463.13153 | 748.44806 | 0 | 0 | 0 | 23887.11213 | 1.92873 | 0.19287 | 12.47387 | 0.52245
12.47612 | 23437.97535 | 0.05224 | 463.38306 | 748.54806 | 0 | 0 | 0 | 23900.0842 | 1.92911 | 0.19291 | 12.47612 | 0.52245
12.47775 | 23440.36996 | 0.05224 | 463.43039 | 748.648 | 0 | 0 | 0 | 23902.52551 | 1.92938 | 0.19294 | 12.47775 | 0.52245
12.47894 | 23428.75302 | 0.05225 | 463.20071 | 748.74806 | 0 | 0 | 0 | 23890.67996 | 1.92958 | 0.19296 | 12.47894 | 0.52246
12.48087 | 23428.9065 | 0.05225 | 463.20374 | 748.848 | 0 | 0 | 0 | 23890.83556 | 1.9299 | 0.19299 | 12.48087 | 0.52246
12.48244 | 23435.83703 | 0.05224 | 463.34076 | 748.94806 | 0 | 0 | 0 | 23897.90274 | 1.93016 | 0.19302 | 12.48244 | 0.52245
12.484 | 23428.30151 | 0.05224 | 463.19177 | 749.04806 | 0 | 0 | 0 | 23890.21939 | 1.93042 | 0.19304 | 12.484 | 0.52245
12.48556 | 23427.34337 | 0.05225 | 463.17285 | 749.148 | 0 | 0 | 0 | 23889.24225 | 1.93068 | 0.19307 | 12.48556 | 0.52245
12.48781 | 23439.04972 | 0.05225 | 463.4043 | 749.24806 | 0 | 0 | 0 | 23901.1796 | 1.93106 | 0.19311 | 12.48781 | 0.52246
12.48937 | 23440.72163 | 0.05225 | 463.43735 | 749.348 | 0 | 0 | 0 | 23902.88338 | 1.93132 | 0.19313 | 12.48937 | 0.52246
12.49056 | 23430.12691 | 0.05225 | 463.22787 | 749.44806 | 0 | 0 | 0 | 23892.08033 | 1.93151 | 0.19315 | 12.49056 | 0.52245
12.49237 | 23426.24962 | 0.05224 | 463.15121 | 749.54806 | 0 | 0 | 0 | 23888.12662 | 1.93182 | 0.19318 | 12.49237 | 0.52245
12.49412 | 23438.02601 | 0.05224 | 463.38403 | 749.648 | 0 | 0 | 0 | 23900.13555 | 1.93211 | 0.19321 | 12.49412 | 0.52245
12.49562 | 23429.58748 | 0.05225 | 463.21722 | 749.74806 | 0 | 0 | 0 | 23891.52952 | 1.93236 | 0.19324 | 12.49562 | 0.52246
12.49725 | 23430.33701 | 0.05225 | 463.23203 | 749.848 | 0 | 0 | 0 | 23892.29505 | 1.93263 | 0.19326 | 12.49725 | 0.52246
12.49937 | 23436.79368 | 0.05225 | 463.35968 | 749.94806 | 0 | 0 | 0 | 23898.87833 | 1.93298 | 0.1933 | 12.49937 | 0.52245
12.501 | 23441.91372 | 0.05224 | 463.46091 | 750.04806 | 0 | 0 | 0 | 23904.10014 | 1.93325 | 0.19333 | 12.501 | 0.52244
12.50225 | 23432.6452 | 0.05224 | 463.27765 | 750.148 | 0 | 0 | 0 | 23894.64767 | 1.93346 | 0.19335 | 12.50225 | 0.52245
12.50394 | 23427.21373 | 0.05225 | 463.17029 | 750.24806 | 0 | 0 | 0 | 23889.10999 | 1.93374 | 0.19337 | 12.50394 | 0.52246
12.50594 | 23441.82134 | 0.05225 | 463.45908 | 750.348 | 0 | 0 | 0 | 23904.00523 | 1.93408 | 0.19341 | 12.50594 | 0.52246
12.50725 | 23430.50838 | 0.05225 | 463.23541 | 750.44806 | 0 | 0 | 0 | 23892.46932 | 1.9343 | 0.19343 | 12.50725 | 0.52245
12.50887 | 23431.69451 | 0.05224 | 463.25888 | 750.54806 | 0 | 0 | 0 | 23893.6783 | 1.93457 | 0.19346 | 12.50887 | 0.52244
12.51094 | 23436.74898 | 0.05224 | 463.3588 | 750.648 | 0 | 0 | 0 | 23898.83321 | 1.93491 | 0.19349 | 12.51094 | 0.52245
12.51275 | 23446.62398 | 0.05225 | 463.55405 | 750.74806 | 0 | 0 | 0 | 23908.90185 | 1.93521 | 0.19352 | 12.51275 | 0.52246
12.51406 | 23438.4194 | 0.05225 | 463.39182 | 750.848 | 0 | 0 | 0 | 23900.53699 | 1.93543 | 0.19354 | 12.51406 | 0.52246
12.51562 | 23429.81547 | 0.05225 | 463.22171 | 750.94806 | 0 | 0 | 0 | 23891.76291 | 1.93569 | 0.19357 | 12.51562 | 0.52245
12.51769 | 23444.20552 | 0.05224 | 463.50623 | 751.04806 | 0 | 0 | 0 | 23906.4372 | 1.93603 | 0.1936 | 12.51769 | 0.52245
12.519 | 23434.40801 | 0.05224 | 463.3125 | 751.148 | 0 | 0 | 0 | 23896.44636 | 1.93625 | 0.19363 | 12.519 | 0.52245
12.52062 | 23435.45407 | 0.05225 | 463.33319 | 751.24806 | 0 | 0 | 0 | 23897.51219 | 1.93652 | 0.19365 | 12.52062 | 0.52246
12.52244 | 23433.40516 | 0.05225 | 463.29269 | 751.348 | 0 | 0 | 0 | 23895.42254 | 1.93683 | 0.19368 | 12.52244 | 0.52246
12.5245 | 23448.66693 | 0.05225 | 463.59442 | 751.44806 | 0 | 0 | 0 | 23910.98528 | 1.93717 | 0.19372 | 12.5245 | 0.52246
12.52581 | 23441.40112 | 0.05224 | 463.45078 | 751.54806 | 0 | 0 | 0 | 23903.57734 | 1.93739 | 0.19374 | 12.52581 | 0.52245
12.52712 | 23428.84839 | 0.05224 | 463.20261 | 751.648 | 0 | 0 | 0 | 23890.77643 | 1.93761 | 0.19376 | 12.52712 | 0.52245
12.52937 | 23442.50679 | 0.05225 | 463.47263 | 751.74806 | 0 | 0 | 0 | 23904.70386 | 1.93798 | 0.1938 | 12.52937 | 0.52246
12.53062 | 23434.11744 | 0.05225 | 463.30676 | 751.848 | 0 | 0 | 0 | 23896.14917 | 1.93819 | 0.19382 | 12.53062 | 0.52246
12.53231 | 23435.89813 | 0.05225 | 463.34198 | 751.94806 | 0 | 0 | 0 | 23897.96498 | 1.93847 | 0.19385 | 12.53231 | 0.52245
12.53406 | 23434.1383 | 0.05225 | 463.30719 | 752.04806 | 0 | 0 | 0 | 23896.17095 | 1.93876 | 0.19388 | 12.53406 | 0.52245
12.53612 | 23448.96793 | 0.05225 | 463.60037 | 752.148 | 0 | 0 | 0 | 23911.29336 | 1.93911 | 0.19391 | 12.53612 | 0.52245
12.53756 | 23443.18628 | 0.05225 | 463.48605 | 752.24806 | 0 | 0 | 0 | 23905.39782 | 1.93935 | 0.19393 | 12.53756 | 0.52246
12.53881 | 23430.82577 | 0.05225 | 463.2417 | 752.348 | 0 | 0 | 0 | 23892.79296 | 1.93956 | 0.19396 | 12.53881 | 0.52246
12.54106 | 23442.04187 | 0.05225 | 463.46344 | 752.44806 | 0 | 0 | 0 | 23904.23084 | 1.93993 | 0.19399 | 12.54106 | 0.52245
12.54237 | 23439.42821 | 0.05224 | 463.41177 | 752.54806 | 0 | 0 | 0 | 23901.56548 | 1.94015 | 0.19401 | 12.54237 | 0.52244
12.544 | 23436.85776 | 0.05224 | 463.36096 | 752.648 | 0 | 0 | 0 | 23898.94368 | 1.94042 | 0.19404 | 12.544 | 0.52245
12.54556 | 23433.75236 | 0.05225 | 463.29956 | 752.74806 | 0 | 0 | 0 | 23895.7773 | 1.94068 | 0.19407 | 12.54556 | 0.52246
12.54781 | 23447.90995 | 0.05225 | 463.57947 | 752.848 | 0 | 0 | 0 | 23910.21352 | 1.94106 | 0.19411 | 12.54781 | 0.52246
12.54931 | 23447.18128 | 0.05224 | 463.56506 | 752.94806 | 0 | 0 | 0 | 23909.47133 | 1.94131 | 0.19413 | 12.54931 | 0.52245
12.5505 | 23433.806 | 0.05224 | 463.3006 | 753.04806 | 0 | 0 | 0 | 23895.83175 | 1.9415 | 0.19415 | 12.5505 | 0.52244
12.55262 | 23440.1837 | 0.05224 | 463.4267 | 753.148 | 0 | 0 | 0 | 23902.33568 | 1.94186 | 0.19419 | 12.55262 | 0.52245
12.554 | 23440.47874 | 0.05225 | 463.43253 | 753.24806 | 0 | 0 | 0 | 23902.63598 | 1.94209 | 0.19421 | 12.554 | 0.52246
12.55562 | 23436.76835 | 0.05225 | 463.35919 | 753.348 | 0 | 0 | 0 | 23898.85344 | 1.94236 | 0.19424 | 12.55562 | 0.52246
12.55719 | 23435.45109 | 0.05225 | 463.33313 | 753.44806 | 0 | 0 | 0 | 23897.50908 | 1.94262 | 0.19426 | 12.55719 | 0.52245
12.55956 | 23449.62209 | 0.05224 | 463.61331 | 753.54806 | 0 | 0 | 0 | 23911.95932 | 1.94301 | 0.1943 | 12.55956 | 0.52244
12.56106 | 23450.28073 | 0.05224 | 463.62634 | 753.648 | 0 | 0 | 0 | 23912.63149 | 1.94326 | 0.19433 | 12.56106 | 0.52245
12.56212 | 23435.78041 | 0.05225 | 463.33966 | 753.74806 | 0 | 0 | 0 | 23897.84517 | 1.94344 | 0.19434 | 12.56212 | 0.52246
12.56419 | 23438.02154 | 0.05225 | 463.38394 | 753.848 | 0 | 0 | 0 | 23900.13088 | 1.94378 | 0.19438 | 12.56419 | 0.52247
12.56575 | 23444.55272 | 0.05225 | 463.51309 | 753.94806 | 0 | 0 | 0 | 23906.7904 | 1.94405 | 0.1944 | 12.56575 | 0.52245
12.56737 | 23438.10201 | 0.05224 | 463.38556 | 754.04806 | 0 | 0 | 0 | 23900.21335 | 1.94432 | 0.19443 | 12.56737 | 0.52244
12.56894 | 23438.78895 | 0.05224 | 463.39914 | 754.148 | 0 | 0 | 0 | 23900.91353 | 1.94458 | 0.19446 | 12.56894 | 0.52245
12.57112 | 23448.28695 | 0.05225 | 463.58691 | 754.24806 | 0 | 0 | 0 | 23910.59785 | 1.94494 | 0.19449 | 12.57112 | 0.52246
12.57269 | 23449.40752 | 0.05225 | 463.60907 | 754.348 | 0 | 0 | 0 | 23911.74148 | 1.9452 | 0.19452 | 12.57269 | 0.52246
12.57387 | 23439.35221 | 0.05224 | 463.41028 | 754.44806 | 0 | 0 | 0 | 23901.48768 | 1.9454 | 0.19454 | 12.57387 | 0.52245
12.57581 | 23438.2987 | 0.05224 | 463.38943 | 754.54806 | 0 | 0 | 0 | 23900.41251 | 1.94572 | 0.19457 | 12.57581 | 0.52245
12.5775 | 23447.5106 | 0.05224 | 463.57156 | 754.648 | 0 | 0 | 0 | 23909.80742 | 1.946 | 0.1946 | 12.5775 | 0.52245
12.579 | 23438.41493 | 0.05225 | 463.39172 | 754.74806 | 0 | 0 | 0 | 23900.53232 | 1.94625 | 0.19463 | 12.579 | 0.52246
12.58056 | 23439.44758 | 0.05225 | 463.41214 | 754.848 | 0 | 0 | 0 | 23901.58415 | 1.94651 | 0.19465 | 12.58056 | 0.52246
12.58275 | 23445.02211 | 0.05224 | 463.52237 | 754.94806 | 0 | 0 | 0 | 23907.26964 | 1.94688 | 0.19469 | 12.58275 | 0.52245
12.58444 | 23453.55898 | 0.05224 | 463.69113 | 755.04806 | 0 | 0 | 0 | 23915.9737 | 1.94716 | 0.19472 | 12.58444 | 0.52245
12.58562 | 23441.76918 | 0.05224 | 463.45804 | 755.148 | 0 | 0 | 0 | 23903.95233 | 1.94736 | 0.19474 | 12.58562 | 0.52245
12.58737 | 23436.18125 | 0.05225 | 463.34756 | 755.24806 | 0 | 0 | 0 | 23898.25439 | 1.94765 | 0.19476 | 12.58737 | 0.52246
12.58925 | 23450.51616 | 0.05225 | 463.63098 | 755.348 | 0 | 0 | 0 | 23912.87111 | 1.94796 | 0.1948 | 12.58925 | 0.52246
12.59056 | 23438.63547 | 0.05225 | 463.39609 | 755.44806 | 0 | 0 | 0 | 23900.75638 | 1.94818 | 0.19482 | 12.59056 | 0.52245
12.59225 | 23440.82892 | 0.05224 | 463.43945 | 755.54806 | 0 | 0 | 0 | 23902.99385 | 1.94846 | 0.19485 | 12.59225 | 0.52244
12.59425 | 23443.00002 | 0.05224 | 463.48239 | 755.648 | 0 | 0 | 0 | 23905.20643 | 1.9488 | 0.19488 | 12.59425 | 0.52245
12.59612 | 23455.0789 | 0.05225 | 463.72119 | 755.74806 | 0 | 0 | 0 | 23917.525 | 1.94911 | 0.19491 | 12.59612 | 0.52246
12.59731 | 23446.73425 | 0.05225 | 463.55621 | 755.848 | 0 | 0 | 0 | 23909.01543 | 1.94931 | 0.19493 | 12.59731 | 0.52246
12.59887 | 23436.52099 | 0.05225 | 463.35428 | 755.94806 | 0 | 0 | 0 | 23898.59981 | 1.94957 | 0.19496 | 12.59887 | 0.52245
12.60094 | 23450.97214 | 0.05224 | 463.63998 | 756.04806 | 0 | 0 | 0 | 23913.33634 | 1.94991 | 0.19499 | 12.60094 | 0.52245
12.60225 | 23441.36387 | 0.05224 | 463.45004 | 756.148 | 0 | 0 | 0 | 23903.53844 | 1.95013 | 0.19501 | 12.60225 | 0.52245
12.60394 | 23443.60501 | 0.05225 | 463.49435 | 756.24806 | 0 | 0 | 0 | 23905.82415 | 1.95041 | 0.19504 | 12.60394 | 0.52246
12.60594 | 23446.67315 | 0.05225 | 463.55499 | 756.348 | 0 | 0 | 0 | 23908.95319 | 1.95074 | 0.19507 | 12.60594 | 0.52246
12.60775 | 23456.8283 | 0.05225 | 463.75577 | 756.44806 | 0 | 0 | 0 | 23919.30813 | 1.95105 | 0.1951 | 12.60775 | 0.52245
12.60912 | 23450.39994 | 0.05224 | 463.62869 | 756.54806 | 0 | 0 | 0 | 23912.75286 | 1.95127 | 0.19513 | 12.60912 | 0.52245
12.6105 | 23438.14373 | 0.05225 | 463.38638 | 756.648 | 0 | 0 | 0 | 23900.25536 | 1.9515 | 0.19515 | 12.6105 | 0.52245
12.61275 | 23453.44573 | 0.05225 | 463.6889 | 756.74806 | 0 | 0 | 0 | 23915.85856 | 1.95188 | 0.19519 | 12.61275 | 0.52246
12.61394 | 23444.61679 | 0.05225 | 463.51434 | 756.848 | 0 | 0 | 0 | 23906.85576 | 1.95208 | 0.19521 | 12.61394 | 0.52246
12.61562 | 23442.77352 | 0.05224 | 463.47791 | 756.94806 | 0 | 0 | 0 | 23904.97615 | 1.95236 | 0.19524 | 12.61562 | 0.52245
12.61737 | 23442.16257 | 0.05224 | 463.46582 | 757.04806 | 0 | 0 | 0 | 23904.35377 | 1.95265 | 0.19526 | 12.61737 | 0.52244
12.6195 | 23458.86528 | 0.05224 | 463.79605 | 757.148 | 0 | 0 | 0 | 23921.38534 | 1.953 | 0.1953 | 12.6195 | 0.52245
12.62094 | 23454.28616 | 0.05225 | 463.70551 | 757.24806 | 0 | 0 | 0 | 23916.7159 | 1.95324 | 0.19532 | 12.62094 | 0.52246
12.62219 | 23440.43106 | 0.05225 | 463.43158 | 757.348 | 0 | 0 | 0 | 23902.58775 | 1.95345 | 0.19535 | 12.62219 | 0.52246
12.62444 | 23452.15678 | 0.05224 | 463.66342 | 757.44806 | 0 | 0 | 0 | 23914.54377 | 1.95383 | 0.19538 | 12.62444 | 0.52245
12.62562 | 23444.97144 | 0.05224 | 463.52136 | 757.54806 | 0 | 0 | 0 | 23907.21674 | 1.95402 | 0.1954 | 12.62562 | 0.52244
12.62725 | 23441.30874 | 0.05224 | 463.44894 | 757.648 | 0 | 0 | 0 | 23903.48243 | 1.9543 | 0.19543 | 12.62725 | 0.52245
12.629 | 23443.11029 | 0.05225 | 463.48456 | 757.74806 | 0 | 0 | 0 | 23905.32002 | 1.95459 | 0.19546 | 12.629 | 0.52246
12.63119 | 23459.43749 | 0.05225 | 463.80737 | 757.848 | 0 | 0 | 0 | 23921.96883 | 1.95495 | 0.1955 | 12.63119 | 0.52246
12.63262 | 23455.50358 | 0.05224 | 463.72958 | 757.94806 | 0 | 0 | 0 | 23917.95755 | 1.95519 | 0.19552 | 12.63262 | 0.52245
12.63381 | 23441.86902 | 0.05224 | 463.46002 | 758.04806 | 0 | 0 | 0 | 23904.05347 | 1.95539 | 0.19554 | 12.63381 | 0.52245
12.63594 | 23449.25851 | 0.05225 | 463.60611 | 758.148 | 0 | 0 | 0 | 23911.589 | 1.95574 | 0.19557 | 12.63594 | 0.52245
12.63731 | 23449.99909 | 0.05225 | 463.62076 | 758.24806 | 0 | 0 | 0 | 23912.34364 | 1.95597 | 0.1956 | 12.63731 | 0.52246
12.63887 | 23443.77488 | 0.05225 | 463.49771 | 758.348 | 0 | 0 | 0 | 23905.99686 | 1.95623 | 0.19562 | 12.63887 | 0.52246
12.64056 | 23445.63752 | 0.05225 | 463.53452 | 758.44806 | 0 | 0 | 0 | 23907.89669 | 1.95651 | 0.19565 | 12.64056 | 0.52245
12.64287 | 23459.20354 | 0.05224 | 463.80273 | 758.54806 | 0 | 0 | 0 | 23921.73077 | 1.9569 | 0.19569 | 12.64287 | 0.52244
12.64437 | 23458.32884 | 0.05224 | 463.78543 | 758.648 | 0 | 0 | 0 | 23920.83764 | 1.95715 | 0.19571 | 12.64437 | 0.52245
12.64556 | 23446.08754 | 0.05225 | 463.54343 | 758.74806 | 0 | 0 | 0 | 23908.3557 | 1.95735 | 0.19573 | 12.64556 | 0.52246
12.64756 | 23448.95303 | 0.05225 | 463.60007 | 758.848 | 0 | 0 | 0 | 23911.2778 | 1.95768 | 0.19577 | 12.64756 | 0.52246
12.64912 | 23453.73333 | 0.05225 | 463.69458 | 758.94806 | 0 | 0 | 0 | 23916.15264 | 1.95794 | 0.19579 | 12.64912 | 0.52245
12.65062 | 23445.83571 | 0.05224 | 463.53845 | 759.04806 | 0 | 0 | 0 | 23908.09897 | 1.95819 | 0.19582 | 12.65062 | 0.52244
12.65218 | 23445.89531 | 0.05224 | 463.53961 | 759.148 | 0 | 0 | 0 | 23908.15965 | 1.95845 | 0.19585 | 12.65218 | 0.52245
12.65444 | 23455.76137 | 0.05225 | 463.73468 | 759.24806 | 0 | 0 | 0 | 23918.22051 | 1.95883 | 0.19588 | 12.65444 | 0.52246
12.65606 | 23460.45375 | 0.05225 | 463.82745 | 759.348 | 0 | 0 | 0 | 23923.0051 | 1.9591 | 0.19591 | 12.65606 | 0.52246
12.65725 | 23449.13036 | 0.05225 | 463.60358 | 759.44806 | 0 | 0 | 0 | 23911.4583 | 1.9593 | 0.19593 | 12.65725 | 0.52245
12.65912 | 23446.20526 | 0.05224 | 463.54575 | 759.54806 | 0 | 0 | 0 | 23908.47551 | 1.95961 | 0.19596 | 12.65912 | 0.52244
12.66081 | 23456.9639 | 0.05224 | 463.75845 | 759.648 | 0 | 0 | 0 | 23919.44661 | 1.95989 | 0.19599 | 12.66081 | 0.52245
12.66225 | 23446.17248 | 0.05225 | 463.5451 | 759.74806 | 0 | 0 | 0 | 23908.44284 | 1.96013 | 0.19601 | 12.66225 | 0.52246
12.66381 | 23447.30645 | 0.05225 | 463.56754 | 759.848 | 0 | 0 | 0 | 23909.59892 | 1.96039 | 0.19604 | 12.66381 | 0.52246
12.66606 | 23453.39656 | 0.05225 | 463.68793 | 759.94806 | 0 | 0 | 0 | 23915.80877 | 1.96076 | 0.19608 | 12.66606 | 0.52245
12.66787 | 23464.25802 | 0.05224 | 463.90268 | 760.04806 | 0 | 0 | 0 | 23926.88412 | 1.96107 | 0.19611 | 12.66787 | 0.52244
12.66894 | 23451.8975 | 0.05224 | 463.65829 | 760.148 | 0 | 0 | 0 | 23914.28081 | 1.96124 | 0.19612 | 12.66894 | 0.52244
12.67056 | 23443.71825 | 0.05225 | 463.49658 | 760.24806 | 0 | 0 | 0 | 23905.93929 | 1.96151 | 0.19615 | 12.67056 | 0.52246
12.67256 | 23457.8684 | 0.05225 | 463.77634 | 760.348 | 0 | 0 | 0 | 23920.3693 | 1.96185 | 0.19618 | 12.67256 | 0.52246
12.67394 | 23448.48365 | 0.05224 | 463.59079 | 760.44806 | 0 | 0 | 0 | 23910.79857 | 1.96208 | 0.19621 | 12.67394 | 0.52245
12.67562 | 23449.85753 | 0.05224 | 463.61795 | 760.54806 | 0 | 0 | 0 | 23912.20049 | 1.96236 | 0.19624 | 12.67562 | 0.52244
12.67762 | 23452.68577 | 0.05224 | 463.67389 | 760.648 | 0 | 0 | 0 | 23915.08369 | 1.96269 | 0.19627 | 12.67762 | 0.52245
12.67944 | 23462.64869 | 0.05225 | 463.87085 | 760.74806 | 0 | 0 | 0 | 23925.24258 | 1.96299 | 0.1963 | 12.67944 | 0.52246
12.68062 | 23454.70339 | 0.05225 | 463.71378 | 760.848 | 0 | 0 | 0 | 23917.14067 | 1.96319 | 0.19632 | 12.68062 | 0.52247
12.68219 | 23444.70918 | 0.05225 | 463.51617 | 760.94806 | 0 | 0 | 0 | 23906.95067 | 1.96345 | 0.19635 | 12.68219 | 0.52245
12.68437 | 23460.95592 | 0.05224 | 463.83737 | 761.04806 | 0 | 0 | 0 | 23923.51701 | 1.96382 | 0.19638 | 12.68437 | 0.52245
12.68562 | 23451.84088 | 0.05224 | 463.65717 | 761.148 | 0 | 0 | 0 | 23914.22169 | 1.96402 | 0.1964 | 12.68562 | 0.52245
12.68725 | 23450.14364 | 0.05225 | 463.62363 | 761.24806 | 0 | 0 | 0 | 23912.49145 | 1.9643 | 0.19643 | 12.68725 | 0.52246
12.68906 | 23450.48487 | 0.05225 | 463.63037 | 761.348 | 0 | 0 | 0 | 23912.83999 | 1.9646 | 0.19646 | 12.68906 | 0.52246
12.69112 | 23465.80774 | 0.05225 | 463.93332 | 761.44806 | 0 | 0 | 0 | 23928.46498 | 1.96494 | 0.19649 | 12.69112 | 0.52245
12.6925 | 23459.95903 | 0.05224 | 463.81769 | 761.54806 | 0 | 0 | 0 | 23922.50097 | 1.96517 | 0.19652 | 12.6925 | 0.52244
12.69381 | 23447.58511 | 0.05225 | 463.57303 | 761.648 | 0 | 0 | 0 | 23909.8821 | 1.96539 | 0.19654 | 12.69381 | 0.52245
12.696 | 23461.14218 | 0.05225 | 463.84106 | 761.74806 | 0 | 0 | 0 | 23923.70684 | 1.96575 | 0.19658 | 12.696 | 0.52246
12.69725 | 23453.54408 | 0.05225 | 463.69086 | 761.848 | 0 | 0 | 0 | 23915.9597 | 1.96596 | 0.1966 | 12.69725 | 0.52246
12.69894 | 23453.66329 | 0.05224 | 463.69321 | 761.94806 | 0 | 0 | 0 | 23916.08106 | 1.96624 | 0.19662 | 12.69894 | 0.52245
12.70069 | 23452.31324 | 0.05224 | 463.6665 | 762.04806 | 0 | 0 | 0 | 23914.70403 | 1.96653 | 0.19665 | 12.70069 | 0.52244
12.70287 | 23468.06079 | 0.05224 | 463.97784 | 762.148 | 0 | 0 | 0 | 23930.76158 | 1.9669 | 0.19669 | 12.70287 | 0.52244
12.70431 | 23463.84525 | 0.05225 | 463.8945 | 762.24806 | 0 | 0 | 0 | 23926.46401 | 1.96714 | 0.19671 | 12.70431 | 0.52246
12.7055 | 23449.79048 | 0.05225 | 463.61664 | 762.348 | 0 | 0 | 0 | 23912.13203 | 1.96734 | 0.19673 | 12.7055 | 0.52246
12.70769 | 23458.39292 | 0.05225 | 463.78671 | 762.44806 | 0 | 0 | 0 | 23920.90299 | 1.9677 | 0.19677 | 12.70769 | 0.52245
12.70906 | 23458.0487 | 0.05224 | 463.77991 | 762.54806 | 0 | 0 | 0 | 23920.5529 | 1.96793 | 0.19679 | 12.70906 | 0.52244
12.71062 | 23454.45156 | 0.05224 | 463.7088 | 762.648 | 0 | 0 | 0 | 23916.88394 | 1.96819 | 0.19682 | 12.71062 | 0.52244
12.71231 | 23451.62481 | 0.05225 | 463.65289 | 762.74806 | 0 | 0 | 0 | 23914.0023 | 1.96847 | 0.19685 | 12.71231 | 0.52246
12.7145 | 23466.81356 | 0.05225 | 463.95319 | 762.848 | 0 | 0 | 0 | 23929.49036 | 1.96884 | 0.19688 | 12.7145 | 0.52246
12.71594 | 23463.04506 | 0.05224 | 463.87869 | 762.94806 | 0 | 0 | 0 | 23925.64713 | 1.96908 | 0.19691 | 12.71594 | 0.52245
12.71719 | 23450.87528 | 0.05224 | 463.63809 | 763.04806 | 0 | 0 | 0 | 23913.23832 | 1.96929 | 0.19693 | 12.71719 | 0.52245
12.71925 | 23455.77329 | 0.05225 | 463.73492 | 763.148 | 0 | 0 | 0 | 23918.23296 | 1.96963 | 0.19696 | 12.71925 | 0.52245
12.72075 | 23459.18715 | 0.05225 | 463.8024 | 763.24806 | 0 | 0 | 0 | 23921.71365 | 1.96988 | 0.19699 | 12.72075 | 0.52246
12.72231 | 23455.73455 | 0.05225 | 463.73416 | 763.348 | 0 | 0 | 0 | 23918.19251 | 1.97014 | 0.19701 | 12.72231 | 0.52246
12.72381 | 23451.1137 | 0.05225 | 463.64279 | 763.44806 | 0 | 0 | 0 | 23913.48105 | 1.97039 | 0.19704 | 12.72381 | 0.52245
12.72606 | 23463.84376 | 0.05224 | 463.89447 | 763.54806 | 0 | 0 | 0 | 23926.46245 | 1.97076 | 0.19708 | 12.72606 | 0.52244
12.72775 | 23467.46624 | 0.05224 | 463.96609 | 763.648 | 0 | 0 | 0 | 23930.15631 | 1.97105 | 0.1971 | 12.72775 | 0.52245
12.72894 | 23456.14731 | 0.05225 | 463.74231 | 763.74806 | 0 | 0 | 0 | 23918.61417 | 1.97124 | 0.19712 | 12.72894 | 0.52246
12.73087 | 23456.45875 | 0.05225 | 463.74847 | 763.848 | 0 | 0 | 0 | 23918.93159 | 1.97157 | 0.19716 | 12.73087 | 0.52246
12.73237 | 23462.65614 | 0.05225 | 463.871 | 763.94806 | 0 | 0 | 0 | 23925.25036 | 1.97182 | 0.19718 | 12.73237 | 0.52245
12.734 | 23455.3799 | 0.05224 | 463.72714 | 764.04806 | 0 | 0 | 0 | 23917.83152 | 1.97209 | 0.19721 | 12.734 | 0.52245
12.73556 | 23455.18917 | 0.05225 | 463.72336 | 764.148 | 0 | 0 | 0 | 23917.63703 | 1.97235 | 0.19723 | 12.73556 | 0.52245
12.73781 | 23466.48425 | 0.05225 | 463.94669 | 764.24806 | 0 | 0 | 0 | 23929.15427 | 1.97272 | 0.19727 | 12.73781 | 0.52246
12.73944 | 23468.34391 | 0.05225 | 463.98346 | 764.348 | 0 | 0 | 0 | 23931.05099 | 1.97299 | 0.1973 | 12.73944 | 0.52246
12.74056 | 23456.85959 | 0.05225 | 463.75641 | 764.44806 | 0 | 0 | 0 | 23919.34081 | 1.97318 | 0.19732 | 12.74056 | 0.52245
12.74231 | 23453.07469 | 0.05224 | 463.68158 | 764.54806 | 0 | 0 | 0 | 23915.48046 | 1.97347 | 0.19735 | 12.74231 | 0.52245
12.74412 | 23465.29514 | 0.05224 | 463.92316 | 764.648 | 0 | 0 | 0 | 23927.94217 | 1.97377 | 0.19738 | 12.74412 | 0.52245
12.74568 | 23456.91323 | 0.05225 | 463.75745 | 764.74806 | 0 | 0 | 0 | 23919.39526 | 1.97403 | 0.1974 | 12.74568 | 0.52246
12.74725 | 23458.22453 | 0.05225 | 463.78339 | 764.848 | 0 | 0 | 0 | 23920.73184 | 1.9743 | 0.19743 | 12.74725 | 0.52246
12.74937 | 23463.99873 | 0.05225 | 463.89755 | 764.94806 | 0 | 0 | 0 | 23926.6196 | 1.97465 | 0.19746 | 12.74937 | 0.52245
12.75106 | 23468.72985 | 0.05224 | 463.99109 | 765.04806 | 0 | 0 | 0 | 23931.44465 | 1.97493 | 0.19749 | 12.75106 | 0.52244
12.75225 | 23459.39279 | 0.05225 | 463.80649 | 765.148 | 0 | 0 | 0 | 23921.92371 | 1.97513 | 0.19751 | 12.75225 | 0.52245
12.754 | 23454.11032 | 0.05225 | 463.70203 | 765.24806 | 0 | 0 | 0 | 23916.53696 | 1.97542 | 0.19754 | 12.754 | 0.52246
12.75594 | 23468.5421 | 0.05225 | 463.98737 | 765.348 | 0 | 0 | 0 | 23931.25326 | 1.97574 | 0.19757 | 12.75594 | 0.52246
12.75725 | 23457.35729 | 0.05225 | 463.76624 | 765.44806 | 0 | 0 | 0 | 23919.84805 | 1.97596 | 0.1976 | 12.75725 | 0.52245
12.75887 | 23457.65829 | 0.05224 | 463.77219 | 765.54806 | 0 | 0 | 0 | 23920.15457 | 1.97623 | 0.19762 | 12.75887 | 0.52245
12.761 | 23462.54736 | 0.05225 | 463.86884 | 765.648 | 0 | 0 | 0 | 23925.13988 | 1.97659 | 0.19766 | 12.761 | 0.52245
12.76275 | 23472.75168 | 0.05225 | 464.07059 | 765.74806 | 0 | 0 | 0 | 23935.54617 | 1.97688 | 0.19769 | 12.76275 | 0.52246
12.76406 | 23464.26398 | 0.05225 | 463.90277 | 765.848 | 0 | 0 | 0 | 23926.89034 | 1.9771 | 0.19771 | 12.76406 | 0.52246
12.76562 | 23455.59448 | 0.05225 | 463.73138 | 765.94806 | 0 | 0 | 0 | 23918.04936 | 1.97736 | 0.19774 | 12.76562 | 0.52245
12.76769 | 23469.63435 | 0.05224 | 464.00897 | 766.04806 | 0 | 0 | 0 | 23932.36733 | 1.9777 | 0.19777 | 12.76769 | 0.52245
12.769 | 23460.23172 | 0.05225 | 463.82306 | 766.148 | 0 | 0 | 0 | 23922.77793 | 1.97792 | 0.19779 | 12.769 | 0.52245
12.77062 | 23461.49683 | 0.05225 | 463.84808 | 766.24806 | 0 | 0 | 0 | 23924.06938 | 1.97819 | 0.19782 | 12.77062 | 0.52247
12.77244 | 23459.42557 | 0.05225 | 463.80713 | 766.348 | 0 | 0 | 0 | 23921.95638 | 1.97849 | 0.19785 | 12.77244 | 0.52247
12.7745 | 23473.72472 | 0.05225 | 464.08984 | 766.44806 | 0 | 0 | 0 | 23936.53731 | 1.97884 | 0.19788 | 12.7745 | 0.52245
12.77581 | 23468.19788 | 0.05224 | 463.98056 | 766.54806 | 0 | 0 | 0 | 23930.90161 | 1.97906 | 0.19791 | 12.77581 | 0.52245
12.77712 | 23455.59746 | 0.05224 | 463.73145 | 766.648 | 0 | 0 | 0 | 23918.05247 | 1.97927 | 0.19793 | 12.77712 | 0.52245
12.77931 | 23469.54495 | 0.05225 | 464.0072 | 766.74806 | 0 | 0 | 0 | 23932.27553 | 1.97964 | 0.19796 | 12.77931 | 0.52246
12.78062 | 23461.79187 | 0.05225 | 463.85391 | 766.848 | 0 | 0 | 0 | 23924.36968 | 1.97986 | 0.19799 | 12.78062 | 0.52247
12.78231 | 23463.67538 | 0.05225 | 463.89114 | 766.94806 | 0 | 0 | 0 | 23926.28974 | 1.98014 | 0.19801 | 12.78231 | 0.52245
12.78406 | 23461.40146 | 0.05224 | 463.84619 | 767.04806 | 0 | 0 | 0 | 23923.97135 | 1.98043 | 0.19804 | 12.78406 | 0.52245
12.78612 | 23475.7781 | 0.05224 | 464.13043 | 767.148 | 0 | 0 | 0 | 23938.63164 | 1.98077 | 0.19808 | 12.78612 | 0.52245
12.78756 | 23469.84893 | 0.05225 | 464.01321 | 767.24806 | 0 | 0 | 0 | 23932.58517 | 1.98101 | 0.1981 | 12.78756 | 0.52246
12.78881 | 23458.07105 | 0.05225 | 463.78033 | 767.348 | 0 | 0 | 0 | 23920.57469 | 1.98122 | 0.19812 | 12.78881 | 0.52246
12.79106 | 23468.82522 | 0.05225 | 463.99295 | 767.44806 | 0 | 0 | 0 | 23931.54112 | 1.9816 | 0.19816 | 12.79106 | 0.52245
12.79237 | 23466.3412 | 0.05224 | 463.94385 | 767.54806 | 0 | 0 | 0 | 23929.00801 | 1.98182 | 0.19818 | 12.79237 | 0.52244
12.794 | 23463.63068 | 0.05224 | 463.89026 | 767.648 | 0 | 0 | 0 | 23926.24462 | 1.98209 | 0.19821 | 12.794 | 0.52245
12.79556 | 23459.36596 | 0.05225 | 463.80594 | 767.74806 | 0 | 0 | 0 | 23921.8957 | 1.98235 | 0.19823 | 12.79556 | 0.52246
12.79787 | 23474.58452 | 0.05225 | 464.10684 | 767.848 | 0 | 0 | 0 | 23937.41488 | 1.98273 | 0.19827 | 12.79787 | 0.52246
12.79931 | 23473.74409 | 0.05225 | 464.09021 | 767.94806 | 0 | 0 | 0 | 23936.55754 | 1.98297 | 0.1983 | 12.79931 | 0.52245
12.8005 | 23459.7683 | 0.05224 | 463.8139 | 768.04806 | 0 | 0 | 0 | 23922.30647 | 1.98317 | 0.19832 | 12.8005 | 0.52245
12.80269 | 23466.36206 | 0.05224 | 463.94427 | 768.148 | 0 | 0 | 0 | 23929.02979 | 1.98353 | 0.19835 | 12.80269 | 0.52245
12.804 | 23465.20424 | 0.05225 | 463.92139 | 768.24806 | 0 | 0 | 0 | 23927.84881 | 1.98375 | 0.19838 | 12.804 | 0.52246
12.80562 | 23462.44752 | 0.05225 | 463.86688 | 768.348 | 0 | 0 | 0 | 23925.03874 | 1.98402 | 0.1984 | 12.80562 | 0.52246
12.80725 | 23461.37017 | 0.05225 | 463.84558 | 768.44806 | 0 | 0 | 0 | 23923.94023 | 1.9843 | 0.19843 | 12.80725 | 0.52245
12.80956 | 23474.46233 | 0.05224 | 464.1044 | 768.54806 | 0 | 0 | 0 | 23937.2904 | 1.98468 | 0.19847 | 12.80956 | 0.52245
12.81106 | 23475.86006 | 0.05224 | 464.13205 | 768.648 | 0 | 0 | 0 | 23938.71566 | 1.98493 | 0.19849 | 12.81106 | 0.52245
12.81212 | 23461.52812 | 0.05225 | 463.84869 | 768.74806 | 0 | 0 | 0 | 23924.1005 | 1.98511 | 0.19851 | 12.81212 | 0.52246
12.81412 | 23463.18513 | 0.05225 | 463.88147 | 768.848 | 0 | 0 | 0 | 23925.79027 | 1.98544 | 0.19854 | 12.81412 | 0.52246
12.81569 | 23469.989 | 0.05225 | 464.01596 | 768.94806 | 0 | 0 | 0 | 23932.72832 | 1.9857 | 0.19857 | 12.81569 | 0.52245
12.81737 | 23464.44577 | 0.05224 | 463.90637 | 769.04806 | 0 | 0 | 0 | 23927.0755 | 1.98598 | 0.1986 | 12.81737 | 0.52245
12.81894 | 23465.37858 | 0.05224 | 463.92484 | 769.148 | 0 | 0 | 0 | 23928.02775 | 1.98624 | 0.19862 | 12.81894 | 0.52245
12.82112 | 23474.12556 | 0.05225 | 464.09775 | 769.24806 | 0 | 0 | 0 | 23936.94653 | 1.98661 | 0.19866 | 12.82112 | 0.52246
12.82269 | 23475.7781 | 0.05225 | 464.13043 | 769.348 | 0 | 0 | 0 | 23938.63164 | 1.98687 | 0.19869 | 12.82269 | 0.52246
12.82387 | 23466.07149 | 0.05225 | 463.93851 | 769.44806 | 0 | 0 | 0 | 23928.73416 | 1.98707 | 0.19871 | 12.82387 | 0.52246
12.82575 | 23464.64992 | 0.05224 | 463.9104 | 769.54806 | 0 | 0 | 0 | 23927.284 | 1.98738 | 0.19874 | 12.82575 | 0.52245
12.8275 | 23474.57856 | 0.05224 | 464.10672 | 769.648 | 0 | 0 | 0 | 23937.40865 | 1.98767 | 0.19877 | 12.8275 | 0.52245
12.829 | 23465.68108 | 0.05225 | 463.93082 | 769.74806 | 0 | 0 | 0 | 23928.33583 | 1.98792 | 0.19879 | 12.829 | 0.52246
12.83056 | 23466.29053 | 0.05225 | 463.94284 | 769.848 | 0 | 0 | 0 | 23928.95666 | 1.98818 | 0.19882 | 12.83056 | 0.52246
12.83275 | 23472.82618 | 0.05225 | 464.07205 | 769.94806 | 0 | 0 | 0 | 23935.62085 | 1.98855 | 0.19885 | 12.83275 | 0.52245
12.8345 | 23480.48687 | 0.05224 | 464.22351 | 770.04806 | 0 | 0 | 0 | 23943.43334 | 1.98884 | 0.19888 | 12.8345 | 0.52245
12.83562 | 23468.62704 | 0.05224 | 463.98904 | 770.148 | 0 | 0 | 0 | 23931.33884 | 1.98902 | 0.1989 | 12.83562 | 0.52245
12.83737 | 23463.35948 | 0.05225 | 463.88489 | 770.24806 | 0 | 0 | 0 | 23925.96765 | 1.98932 | 0.19893 | 12.83737 | 0.52246
12.83925 | 23476.96871 | 0.05225 | 464.15396 | 770.348 | 0 | 0 | 0 | 23939.84529 | 1.98963 | 0.19896 | 12.83925 | 0.52247
12.84056 | 23464.9688 | 0.05225 | 463.91672 | 770.44806 | 0 | 0 | 0 | 23927.6092 | 1.98985 | 0.19898 | 12.84056 | 0.52246
12.84225 | 23466.99387 | 0.05224 | 463.95676 | 770.54806 | 0 | 0 | 0 | 23929.67396 | 1.99013 | 0.19901 | 12.84225 | 0.52245
12.84425 | 23468.94741 | 0.05224 | 463.99539 | 770.648 | 0 | 0 | 0 | 23931.66559 | 1.99046 | 0.19905 | 12.84425 | 0.52245
12.84619 | 23480.91751 | 0.05225 | 464.23203 | 770.74806 | 0 | 0 | 0 | 23943.87213 | 1.99078 | 0.19908 | 12.84619 | 0.52246
12.84731 | 23471.75479 | 0.05225 | 464.05087 | 770.848 | 0 | 0 | 0 | 23934.52857 | 1.99097 | 0.1991 | 12.84731 | 0.52247
12.84887 | 23462.20315 | 0.05225 | 463.86203 | 770.94806 | 0 | 0 | 0 | 23924.78823 | 1.99123 | 0.19912 | 12.84887 | 0.52246
12.85094 | 23475.84963 | 0.05225 | 464.13184 | 771.04806 | 0 | 0 | 0 | 23938.70477 | 1.99158 | 0.19916 | 12.85094 | 0.52245
12.85225 | 23466.57366 | 0.05225 | 463.94846 | 771.148 | 0 | 0 | 0 | 23929.24607 | 1.9918 | 0.19918 | 12.85225 | 0.52246
12.85394 | 23468.22172 | 0.05225 | 463.98102 | 771.24806 | 0 | 0 | 0 | 23930.92651 | 1.99208 | 0.19921 | 12.85394 | 0.52247
12.85593 | 23470.81304 | 0.05225 | 464.03226 | 771.348 | 0 | 0 | 0 | 23933.56854 | 1.99241 | 0.19924 | 12.85593 | 0.52247
12.85775 | 23480.83258 | 0.05225 | 464.23035 | 771.44806 | 0 | 0 | 0 | 23943.78499 | 1.99271 | 0.19927 | 12.85775 | 0.52246
12.85912 | 23475.09712 | 0.05225 | 464.11697 | 771.54806 | 0 | 0 | 0 | 23937.93768 | 1.99294 | 0.19929 | 12.85912 | 0.52245
12.8605 | 23462.89605 | 0.05225 | 463.87573 | 771.648 | 0 | 0 | 0 | 23925.4962 | 1.99317 | 0.19932 | 12.8605 | 0.52246
12.86275 | 23478.0103 | 0.05225 | 464.17456 | 771.74806 | 0 | 0 | 0 | 23940.90802 | 1.99355 | 0.19935 | 12.86275 | 0.52247
12.86393 | 23470.02476 | 0.05225 | 464.01669 | 771.848 | 0 | 0 | 0 | 23932.7641 | 1.99374 | 0.19937 | 12.86393 | 0.52247
12.86556 | 23467.88645 | 0.05225 | 463.9744 | 771.94806 | 0 | 0 | 0 | 23930.5842 | 1.99401 | 0.1994 | 12.86556 | 0.52246
12.86737 | 23467.66591 | 0.05225 | 463.97003 | 772.04806 | 0 | 0 | 0 | 23930.36014 | 1.99432 | 0.19943 | 12.86737 | 0.52245
12.8695 | 23483.33299 | 0.05225 | 464.27979 | 772.148 | 0 | 0 | 0 | 23946.33522 | 1.99467 | 0.19947 | 12.8695 | 0.52246
12.87094 | 23479.49594 | 0.05225 | 464.20392 | 772.24806 | 0 | 0 | 0 | 23942.42197 | 1.99491 | 0.19949 | 12.87094 | 0.52247
12.87219 | 23466.18325 | 0.05225 | 463.94073 | 772.348 | 0 | 0 | 0 | 23928.84774 | 1.99512 | 0.19951 | 12.87219 | 0.52247
12.87437 | 23477.32484 | 0.05225 | 464.16101 | 772.44806 | 0 | 0 | 0 | 23940.20939 | 1.99548 | 0.19955 | 12.87437 | 0.52246
12.87562 | 23471.05443 | 0.05224 | 464.03705 | 772.54806 | 0 | 0 | 0 | 23933.81438 | 1.99569 | 0.19957 | 12.87562 | 0.52245
12.87725 | 23467.86857 | 0.05224 | 463.97406 | 772.648 | 0 | 0 | 0 | 23930.56553 | 1.99596 | 0.1996 | 12.87725 | 0.52245
12.879 | 23469.5673 | 0.05225 | 464.00763 | 772.74806 | 0 | 0 | 0 | 23932.29887 | 1.99625 | 0.19963 | 12.879 | 0.52246
12.88119 | 23485.50558 | 0.05225 | 464.32275 | 772.848 | 0 | 0 | 0 | 23948.55091 | 1.99662 | 0.19966 | 12.88119 | 0.52246
12.88262 | 23481.34965 | 0.05225 | 464.24057 | 772.94806 | 0 | 0 | 0 | 23944.31246 | 1.99686 | 0.19969 | 12.88262 | 0.52245
12.88387 | 23467.6376 | 0.05224 | 463.96948 | 773.04806 | 0 | 0 | 0 | 23930.33058 | 1.99707 | 0.19971 | 12.88387 | 0.52245
12.886 | 23474.75737 | 0.05224 | 464.11026 | 773.148 | 0 | 0 | 0 | 23937.5907 | 1.99742 | 0.19974 | 12.886 | 0.52245
12.88737 | 23475.64548 | 0.05225 | 464.12781 | 773.24806 | 0 | 0 | 0 | 23938.49627 | 1.99765 | 0.19976 | 12.88737 | 0.52246
12.88894 | 23469.21116 | 0.05225 | 464.00058 | 773.348 | 0 | 0 | 0 | 23931.93477 | 1.99791 | 0.19979 | 12.88894 | 0.52246
12.89056 | 23470.05755 | 0.05225 | 464.01733 | 773.44806 | 0 | 0 | 0 | 23932.79833 | 1.99818 | 0.19982 | 12.89056 | 0.52245
12.89287 | 23483.73085 | 0.05224 | 464.28766 | 773.54806 | 0 | 0 | 0 | 23946.74132 | 1.99857 | 0.19986 | 12.89287 | 0.52245
12.89437 | 23482.6684 | 0.05224 | 464.26666 | 773.648 | 0 | 0 | 0 | 23945.65837 | 1.99882 | 0.19988 | 12.89437 | 0.52245
12.89556 | 23470.41517 | 0.05225 | 464.02438 | 773.74806 | 0 | 0 | 0 | 23933.16243 | 1.99901 | 0.1999 | 12.89556 | 0.52246
12.89756 | 23472.90814 | 0.05225 | 464.0737 | 773.848 | 0 | 0 | 0 | 23935.70487 | 1.99935 | 0.19993 | 12.89756 | 0.52246
12.89906 | 23477.74953 | 0.05225 | 464.1694 | 773.94806 | 0 | 0 | 0 | 23940.64195 | 1.9996 | 0.19996 | 12.89906 | 0.52245
12.90062 | 23470.2304 | 0.05224 | 464.02075 | 774.04806 | 0 | 0 | 0 | 23932.97416 | 1.99986 | 0.19999 | 12.90062 | 0.52245
12.90219 | 23470.53587 | 0.05225 | 464.02679 | 774.148 | 0 | 0 | 0 | 23933.28535 | 2.00012 | 0.20001 | 12.90219 | 0.52245
12.90444 | 23480.40044 | 0.05225 | 464.2218 | 774.24806 | 0 | 0 | 0 | 23943.34465 | 2.00049 | 0.20005 | 12.90444 | 0.52246
12.90606 | 23485.16732 | 0.05225 | 464.31607 | 774.348 | 0 | 0 | 0 | 23948.20548 | 2.00076 | 0.20008 | 12.90606 | 0.52246
12.90719 | 23474.39378 | 0.05225 | 464.10306 | 774.44806 | 0 | 0 | 0 | 23937.22038 | 2.00095 | 0.2001 | 12.90719 | 0.52245
12.90912 | 23471.37034 | 0.05224 | 464.04327 | 774.54806 | 0 | 0 | 0 | 23934.13646 | 2.00127 | 0.20013 | 12.90912 | 0.52245
12.91081 | 23482.07384 | 0.05224 | 464.25488 | 774.648 | 0 | 0 | 0 | 23945.05155 | 2.00156 | 0.20016 | 12.91081 | 0.52245
12.91225 | 23471.80545 | 0.05225 | 464.05188 | 774.74806 | 0 | 0 | 0 | 23934.57991 | 2.0018 | 0.20018 | 12.91225 | 0.52246
12.91381 | 23473.01394 | 0.05225 | 464.07578 | 774.848 | 0 | 0 | 0 | 23935.81224 | 2.00206 | 0.20021 | 12.91381 | 0.52246
12.916 | 23478.63168 | 0.05224 | 464.18683 | 774.94806 | 0 | 0 | 0 | 23941.54129 | 2.00242 | 0.20024 | 12.916 | 0.52245
12.91787 | 23489.3322 | 0.05224 | 464.39841 | 775.04806 | 0 | 0 | 0 | 23952.45326 | 2.00273 | 0.20027 | 12.91787 | 0.52244
12.91894 | 23477.31292 | 0.05224 | 464.16077 | 775.148 | 0 | 0 | 0 | 23940.19694 | 2.00291 | 0.20029 | 12.91894 | 0.52244
12.92056 | 23469.30504 | 0.05225 | 464.00244 | 775.24806 | 0 | 0 | 0 | 23932.03124 | 2.00318 | 0.20032 | 12.92056 | 0.52245
12.92256 | 23483.29127 | 0.05225 | 464.27896 | 775.348 | 0 | 0 | 0 | 23946.29321 | 2.00351 | 0.20035 | 12.92256 | 0.52246
12.92394 | 23473.89013 | 0.05224 | 464.09311 | 775.44806 | 0 | 0 | 0 | 23936.70691 | 2.00374 | 0.20037 | 12.92394 | 0.52245
12.92562 | 23474.68436 | 0.05224 | 464.1088 | 775.54806 | 0 | 0 | 0 | 23937.51602 | 2.00402 | 0.2004 | 12.92562 | 0.52244
12.92762 | 23477.69141 | 0.05224 | 464.16824 | 775.648 | 0 | 0 | 0 | 23940.58282 | 2.00436 | 0.20044 | 12.92762 | 0.52244
12.92943 | 23487.18643 | 0.05225 | 464.35599 | 775.74806 | 0 | 0 | 0 | 23950.26402 | 2.00466 | 0.20047 | 12.92943 | 0.52246
12.93069 | 23479.46763 | 0.05225 | 464.20337 | 775.848 | 0 | 0 | 0 | 23942.39396 | 2.00487 | 0.20049 | 12.93069 | 0.52246
12.93219 | 23469.5822 | 0.05224 | 464.00793 | 775.94806 | 0 | 0 | 0 | 23932.31287 | 2.00512 | 0.20051 | 12.93219 | 0.52245
12.93437 | 23485.17925 | 0.05224 | 464.31628 | 776.04806 | 0 | 0 | 0 | 23948.21793 | 2.00548 | 0.20055 | 12.93437 | 0.52245
12.93562 | 23476.05973 | 0.05224 | 464.13599 | 776.148 | 0 | 0 | 0 | 23938.91949 | 2.00569 | 0.20057 | 12.93562 | 0.52245
12.93725 | 23474.2403 | 0.05225 | 464.10004 | 776.24806 | 0 | 0 | 0 | 23937.06323 | 2.00596 | 0.2006 | 12.93725 | 0.52246
12.93912 | 23474.7991 | 0.05225 | 464.11108 | 776.348 | 0 | 0 | 0 | 23937.63271 | 2.00627 | 0.20063 | 12.93912 | 0.52246
12.94112 | 23489.438 | 0.05225 | 464.40048 | 776.44806 | 0 | 0 | 0 | 23952.56063 | 2.00661 | 0.20066 | 12.94112 | 0.52245
12.9425 | 23483.38217 | 0.05224 | 464.28076 | 776.54806 | 0 | 0 | 0 | 23946.38501 | 2.00684 | 0.20068 | 12.9425 | 0.52245
12.94381 | 23471.18706 | 0.05224 | 464.03967 | 776.648 | 0 | 0 | 0 | 23933.94975 | 2.00706 | 0.20071 | 12.94381 | 0.52245
12.946 | 23484.16001 | 0.05225 | 464.29614 | 776.74806 | 0 | 0 | 0 | 23947.17855 | 2.00742 | 0.20074 | 12.946 | 0.52246
12.94725 | 23476.6826 | 0.05225 | 464.14832 | 776.848 | 0 | 0 | 0 | 23939.55433 | 2.00763 | 0.20076 | 12.94725 | 0.52246
12.94887 | 23477.03427 | 0.05224 | 464.15527 | 776.94806 | 0 | 0 | 0 | 23939.9122 | 2.0079 | 0.20079 | 12.94887 | 0.52245
12.95069 | 23475.84218 | 0.05224 | 464.13168 | 777.04806 | 0 | 0 | 0 | 23938.69699 | 2.0082 | 0.20082 | 12.95069 | 0.52244
12.95281 | 23491.09501 | 0.05224 | 464.43326 | 777.148 | 0 | 0 | 0 | 23954.2504 | 2.00856 | 0.20086 | 12.95281 | 0.52245
12.95425 | 23487.22816 | 0.05225 | 464.35681 | 777.24806 | 0 | 0 | 0 | 23950.30759 | 2.0088 | 0.20088 | 12.95425 | 0.52246
12.95544 | 23474.21497 | 0.05225 | 464.09952 | 777.348 | 0 | 0 | 0 | 23937.03833 | 2.00899 | 0.2009 | 12.95544 | 0.52246
12.95769 | 23481.97103 | 0.05225 | 464.25287 | 777.44806 | 0 | 0 | 0 | 23944.9473 | 2.00937 | 0.20094 | 12.95769 | 0.52245
12.95906 | 23482.65201 | 0.05224 | 464.26633 | 777.54806 | 0 | 0 | 0 | 23945.64126 | 2.0096 | 0.20096 | 12.95906 | 0.52244
12.96062 | 23478.50651 | 0.05224 | 464.18436 | 777.648 | 0 | 0 | 0 | 23941.4137 | 2.00986 | 0.20099 | 12.96062 | 0.52245
12.96231 | 23476.03589 | 0.05225 | 464.13553 | 777.74806 | 0 | 0 | 0 | 23938.8946 | 2.01014 | 0.20101 | 12.96231 | 0.52246
12.9645 | 23491.7745 | 0.05225 | 464.44669 | 777.848 | 0 | 0 | 0 | 23954.94281 | 2.0105 | 0.20105 | 12.9645 | 0.52246
12.96594 | 23487.73777 | 0.05225 | 464.36688 | 777.94806 | 0 | 0 | 0 | 23950.82728 | 2.01074 | 0.20107 | 12.96594 | 0.52245
12.96719 | 23475.62015 | 0.05224 | 464.12729 | 778.04806 | 0 | 0 | 0 | 23938.46982 | 2.01095 | 0.2011 | 12.96719 | 0.52244
12.96925 | 23480.73274 | 0.05224 | 464.22839 | 778.148 | 0 | 0 | 0 | 23943.68385 | 2.0113 | 0.20113 | 12.96925 | 0.52245
12.97075 | 23484.15852 | 0.05225 | 464.29611 | 778.24806 | 0 | 0 | 0 | 23947.17699 | 2.01155 | 0.20115 | 12.97075 | 0.52246
12.97231 | 23480.32296 | 0.05225 | 464.22028 | 778.348 | 0 | 0 | 0 | 23943.2653 | 2.01181 | 0.20118 | 12.97231 | 0.52246
12.97387 | 23476.06272 | 0.05224 | 464.13605 | 778.44806 | 0 | 0 | 0 | 23938.92105 | 2.01207 | 0.20121 | 12.97387 | 0.52245
12.97612 | 23488.38747 | 0.05224 | 464.37973 | 778.54806 | 0 | 0 | 0 | 23951.49012 | 2.01244 | 0.20124 | 12.97612 | 0.52244
12.97775 | 23490.86255 | 0.05224 | 464.42865 | 778.648 | 0 | 0 | 0 | 23954.0139 | 2.01271 | 0.20127 | 12.97775 | 0.52244
12.97887 | 23479.01314 | 0.05225 | 464.1944 | 778.74806 | 0 | 0 | 0 | 23941.93028 | 2.0129 | 0.20129 | 12.97887 | 0.52246
12.98087 | 23479.48402 | 0.05225 | 464.2037 | 778.848 | 0 | 0 | 0 | 23942.41108 | 2.01323 | 0.20132 | 12.98087 | 0.52246
12.98237 | 23485.96454 | 0.05224 | 464.33182 | 778.94806 | 0 | 0 | 0 | 23949.01925 | 2.01348 | 0.20135 | 12.98237 | 0.52245
12.984 | 23478.55866 | 0.05224 | 464.18539 | 779.04806 | 0 | 0 | 0 | 23941.46661 | 2.01375 | 0.20138 | 12.984 | 0.52244
12.98556 | 23478.27554 | 0.05224 | 464.17981 | 779.148 | 0 | 0 | 0 | 23941.17875 | 2.01401 | 0.2014 | 12.98556 | 0.52244
12.98781 | 23489.73453 | 0.05225 | 464.40634 | 779.24806 | 0 | 0 | 0 | 23952.86248 | 2.01439 | 0.20144 | 12.98781 | 0.52246
12.98937 | 23491.44518 | 0.05225 | 464.44019 | 779.348 | 0 | 0 | 0 | 23954.60827 | 2.01465 | 0.20146 | 12.98937 | 0.52246
12.99056 | 23480.6776 | 0.05224 | 464.22729 | 779.44806 | 0 | 0 | 0 | 23943.62784 | 2.01485 | 0.20148 | 12.99056 | 0.52245
12.99231 | 23476.84652 | 0.05224 | 464.15155 | 779.54806 | 0 | 0 | 0 | 23939.72082 | 2.01514 | 0.20151 | 12.99231 | 0.52244
12.99412 | 23489.16382 | 0.05224 | 464.39508 | 779.648 | 0 | 0 | 0 | 23952.28055 | 2.01544 | 0.20154 | 12.99412 | 0.52244
12.99562 | 23481.14252 | 0.05225 | 464.23648 | 779.74806 | 0 | 0 | 0 | 23944.10241 | 2.01569 | 0.20157 | 12.99562 | 0.52246
12.99731 | 23482.41955 | 0.05225 | 464.26172 | 779.848 | 0 | 0 | 0 | 23945.40319 | 2.01597 | 0.2016 | 12.99731 | 0.52246
12.99937 | 23488.86132 | 0.05225 | 464.3891 | 779.94806 | 0 | 0 | 0 | 23951.97247 | 2.01632 | 0.20163 | 12.99937 | 0.52245
13.00106 | 23493.09474 | 0.05224 | 464.47278 | 780.04806 | 0 | 0 | 0 | 23956.29027 | 2.0166 | 0.20166 | 13.00106 | 0.52244
13.00225 | 23484.03186 | 0.05224 | 464.29361 | 780.148 | 0 | 0 | 0 | 23947.04785 | 2.0168 | 0.20168 | 13.00225 | 0.52244
13.004 | 23479.00122 | 0.05225 | 464.19415 | 780.24806 | 0 | 0 | 0 | 23941.91784 | 2.01709 | 0.20171 | 13.004 | 0.52246
13.00594 | 23492.51956 | 0.05225 | 464.46143 | 780.348 | 0 | 0 | 0 | 23955.70367 | 2.01741 | 0.20174 | 13.00594 | 0.52246
13.00725 | 23481.28259 | 0.05224 | 464.23926 | 780.44806 | 0 | 0 | 0 | 23944.244 | 2.01763 | 0.20176 | 13.00725 | 0.52245
13.00887 | 23481.73112 | 0.05224 | 464.24811 | 780.54806 | 0 | 0 | 0 | 23944.70145 | 2.0179 | 0.20179 | 13.00887 | 0.52244
13.011 | 23486.1955 | 0.05224 | 464.3364 | 780.648 | 0 | 0 | 0 | 23949.2542 | 2.01825 | 0.20183 | 13.011 | 0.52244
13.01281 | 23495.84848 | 0.05225 | 464.52722 | 780.74806 | 0 | 0 | 0 | 23959.09723 | 2.01856 | 0.20186 | 13.01281 | 0.52245
13.01406 | 23487.02252 | 0.05225 | 464.35272 | 780.848 | 0 | 0 | 0 | 23950.09754 | 2.01876 | 0.20188 | 13.01406 | 0.52246
13.01562 | 23479.03997 | 0.05224 | 464.19492 | 780.94806 | 0 | 0 | 0 | 23941.95829 | 2.01902 | 0.2019 | 13.01562 | 0.52245
13.01769 | 23492.37949 | 0.05224 | 464.45865 | 781.04806 | 0 | 0 | 0 | 23955.56052 | 2.01937 | 0.20194 | 13.01769 | 0.52244
13.019 | 23482.89788 | 0.05224 | 464.27118 | 781.148 | 0 | 0 | 0 | 23945.89177 | 2.01959 | 0.20196 | 13.019 | 0.52244
13.02062 | 23484.1451 | 0.05225 | 464.29584 | 781.24806 | 0 | 0 | 0 | 23947.16299 | 2.01986 | 0.20199 | 13.02062 | 0.52245
13.02244 | 23481.85778 | 0.05225 | 464.25061 | 781.348 | 0 | 0 | 0 | 23944.8306 | 2.02016 | 0.20202 | 13.02244 | 0.52246
13.0245 | 23496.89305 | 0.05224 | 464.54788 | 781.44806 | 0 | 0 | 0 | 23960.16306 | 2.0205 | 0.20205 | 13.0245 | 0.52245
13.02581 | 23490.18902 | 0.05224 | 464.41534 | 781.54806 | 0 | 0 | 0 | 23953.32616 | 2.02072 | 0.20207 | 13.02581 | 0.52244
13.02712 | 23477.80168 | 0.05224 | 464.17044 | 781.648 | 0 | 0 | 0 | 23940.69485 | 2.02094 | 0.20209 | 13.02712 | 0.52244
13.02931 | 23491.65678 | 0.05225 | 464.44437 | 781.74806 | 0 | 0 | 0 | 23954.823 | 2.02131 | 0.20213 | 13.02931 | 0.52245
13.03062 | 23484.0706 | 0.05225 | 464.29437 | 781.848 | 0 | 0 | 0 | 23947.0883 | 2.02152 | 0.20215 | 13.03062 | 0.52246
13.03231 | 23485.51899 | 0.05224 | 464.323 | 781.94806 | 0 | 0 | 0 | 23948.56491 | 2.02181 | 0.20218 | 13.03231 | 0.52245
13.03406 | 23483.82026 | 0.05224 | 464.28943 | 782.04806 | 0 | 0 | 0 | 23946.83157 | 2.0221 | 0.20221 | 13.03406 | 0.52244
13.03612 | 23497.69026 | 0.05224 | 464.56363 | 782.148 | 0 | 0 | 0 | 23960.97528 | 2.02244 | 0.20224 | 13.03612 | 0.52244
13.0375 | 23491.77748 | 0.05225 | 464.44675 | 782.24806 | 0 | 0 | 0 | 23954.94592 | 2.02267 | 0.20227 | 13.0375 | 0.52245
13.03881 | 23480.68804 | 0.05225 | 464.22751 | 782.348 | 0 | 0 | 0 | 23943.63873 | 2.02289 | 0.20229 | 13.03881 | 0.52246
13.04106 | 23490.86702 | 0.05224 | 464.42874 | 782.44806 | 0 | 0 | 0 | 23954.01856 | 2.02326 | 0.20233 | 13.04106 | 0.52244
13.04237 | 23488.92093 | 0.05224 | 464.39026 | 782.54806 | 0 | 0 | 0 | 23952.03315 | 2.02348 | 0.20235 | 13.04237 | 0.52244
13.044 | 23486.48012 | 0.05224 | 464.34201 | 782.648 | 0 | 0 | 0 | 23949.54517 | 2.02375 | 0.20238 | 13.044 | 0.52244
13.04556 | 23483.07818 | 0.05225 | 464.27475 | 782.74806 | 0 | 0 | 0 | 23946.07537 | 2.02401 | 0.2024 | 13.04556 | 0.52245
13.04781 | 23497.19703 | 0.05225 | 464.55389 | 782.848 | 0 | 0 | 0 | 23960.4727 | 2.02439 | 0.20244 | 13.04781 | 0.52246
13.04931 | 23496.86325 | 0.05225 | 464.5473 | 782.94806 | 0 | 0 | 0 | 23960.13194 | 2.02464 | 0.20246 | 13.04931 | 0.52245
13.0505 | 23483.37471 | 0.05224 | 464.28061 | 783.04806 | 0 | 0 | 0 | 23946.37723 | 2.02484 | 0.20248 | 13.0505 | 0.52244
13.05269 | 23489.99828 | 0.05224 | 464.41156 | 783.148 | 0 | 0 | 0 | 23953.13166 | 2.0252 | 0.20252 | 13.05269 | 0.52244
13.054 | 23488.67953 | 0.05225 | 464.3855 | 783.24806 | 0 | 0 | 0 | 23951.78731 | 2.02542 | 0.20254 | 13.054 | 0.52246
13.05562 | 23485.92132 | 0.05225 | 464.33096 | 783.348 | 0 | 0 | 0 | 23948.97413 | 2.02569 | 0.20257 | 13.05562 | 0.52246
13.05725 | 23485.41766 | 0.05225 | 464.32101 | 783.44806 | 0 | 0 | 0 | 23948.46066 | 2.02596 | 0.2026 | 13.05725 | 0.52246
13.05956 | 23498.65884 | 0.05224 | 464.58279 | 783.54806 | 0 | 0 | 0 | 23961.96331 | 2.02635 | 0.20263 | 13.05956 | 0.52244
13.06106 | 23498.93302 | 0.05224 | 464.58823 | 783.648 | 0 | 0 | 0 | 23962.24339 | 2.0266 | 0.20266 | 13.06106 | 0.52244
13.06212 | 23484.50124 | 0.05225 | 464.30289 | 783.74806 | 0 | 0 | 0 | 23947.52708 | 2.02677 | 0.20268 | 13.06212 | 0.52246
13.06419 | 23486.42349 | 0.05225 | 464.34088 | 783.848 | 0 | 0 | 0 | 23949.48604 | 2.02712 | 0.20271 | 13.06419 | 0.52246
13.06575 | 23492.64324 | 0.05224 | 464.46387 | 783.94806 | 0 | 0 | 0 | 23955.82971 | 2.02738 | 0.20274 | 13.06575 | 0.52245
13.06737 | 23486.46075 | 0.05224 | 464.34161 | 784.04806 | 0 | 0 | 0 | 23949.52494 | 2.02765 | 0.20276 | 13.06737 | 0.52244
13.06894 | 23487.22368 | 0.05224 | 464.35672 | 784.148 | 0 | 0 | 0 | 23950.30292 | 2.02791 | 0.20279 | 13.06894 | 0.52244
13.07112 | 23496.48774 | 0.05225 | 464.53986 | 784.24806 | 0 | 0 | 0 | 23959.74918 | 2.02827 | 0.20283 | 13.07112 | 0.52245
13.07269 | 23497.47121 | 0.05225 | 464.55933 | 784.348 | 0 | 0 | 0 | 23960.75277 | 2.02853 | 0.20285 | 13.07269 | 0.52246
13.07387 | 23488.12073 | 0.05224 | 464.37445 | 784.44806 | 0 | 0 | 0 | 23951.21783 | 2.02873 | 0.20287 | 13.07387 | 0.52245
13.07581 | 23486.52482 | 0.05224 | 464.3429 | 784.54806 | 0 | 0 | 0 | 23949.59029 | 2.02906 | 0.20291 | 13.07581 | 0.52244
13.07744 | 23495.70245 | 0.05224 | 464.52435 | 784.648 | 0 | 0 | 0 | 23958.94941 | 2.02933 | 0.20293 | 13.07744 | 0.52245
13.079 | 23487.30862 | 0.05225 | 464.3584 | 784.74806 | 0 | 0 | 0 | 23950.39006 | 2.02959 | 0.20296 | 13.079 | 0.52246
13.08056 | 23488.07305 | 0.05225 | 464.3735 | 784.848 | 0 | 0 | 0 | 23951.16959 | 2.02985 | 0.20298 | 13.08056 | 0.52246
13.08269 | 23494.06928 | 0.05224 | 464.49207 | 784.94806 | 0 | 0 | 0 | 23957.28298 | 2.0302 | 0.20302 | 13.08269 | 0.52245
13.08443 | 23502.00713 | 0.05224 | 464.64899 | 785.04806 | 0 | 0 | 0 | 23965.3771 | 2.03049 | 0.20305 | 13.08443 | 0.52244
13.08562 | 23491.34088 | 0.05224 | 464.43811 | 785.148 | 0 | 0 | 0 | 23954.50091 | 2.03069 | 0.20307 | 13.08562 | 0.52244
13.08737 | 23485.78125 | 0.05225 | 464.32819 | 785.24806 | 0 | 0 | 0 | 23948.83254 | 2.03098 | 0.2031 | 13.08737 | 0.52246
13.08919 | 23498.75271 | 0.05225 | 464.58466 | 785.348 | 0 | 0 | 0 | 23962.05978 | 2.03128 | 0.20313 | 13.08919 | 0.52246
13.09056 | 23487.17451 | 0.05224 | 464.35574 | 785.44806 | 0 | 0 | 0 | 23950.25313 | 2.03151 | 0.20315 | 13.09056 | 0.52245
13.09225 | 23489.4082 | 0.05224 | 464.3999 | 785.54806 | 0 | 0 | 0 | 23952.53106 | 2.0318 | 0.20318 | 13.09225 | 0.52244
13.09425 | 23492.43909 | 0.05224 | 464.45984 | 785.648 | 0 | 0 | 0 | 23955.62121 | 2.03213 | 0.20321 | 13.09425 | 0.52244
13.09619 | 23503.7744 | 0.05225 | 464.68393 | 785.74806 | 0 | 0 | 0 | 23967.18046 | 2.03245 | 0.20325 | 13.09619 | 0.52245
13.09737 | 23495.16451 | 0.05225 | 464.5137 | 785.848 | 0 | 0 | 0 | 23958.40016 | 2.03265 | 0.20326 | 13.09737 | 0.52246
13.09887 | 23484.81715 | 0.05224 | 464.30914 | 785.94806 | 0 | 0 | 0 | 23947.84917 | 2.0329 | 0.20329 | 13.09887 | 0.52245
13.10094 | 23498.71099 | 0.05224 | 464.58383 | 786.04806 | 0 | 0 | 0 | 23962.01622 | 2.03324 | 0.20332 | 13.10094 | 0.52244
13.10219 | 23489.2562 | 0.05224 | 464.39691 | 786.148 | 0 | 0 | 0 | 23952.37547 | 2.03345 | 0.20335 | 13.10219 | 0.52244
13.104 | 23491.17547 | 0.05225 | 464.43484 | 786.24806 | 0 | 0 | 0 | 23954.33287 | 2.03375 | 0.20338 | 13.104 | 0.52246
13.106 | 23494.13633 | 0.05225 | 464.49338 | 786.348 | 0 | 0 | 0 | 23957.35144 | 2.03409 | 0.20341 | 13.106 | 0.52246
13.10775 | 23504.21399 | 0.05225 | 464.69263 | 786.44806 | 0 | 0 | 0 | 23967.62858 | 2.03438 | 0.20344 | 13.10775 | 0.52245
13.10912 | 23497.6396 | 0.05224 | 464.56265 | 786.54806 | 0 | 0 | 0 | 23960.92393 | 2.03461 | 0.20346 | 13.10912 | 0.52244
13.1105 | 23485.74996 | 0.05224 | 464.32758 | 786.648 | 0 | 0 | 0 | 23948.79986 | 2.03484 | 0.20348 | 13.1105 | 0.52244
13.11275 | 23500.65112 | 0.05225 | 464.62219 | 786.74806 | 0 | 0 | 0 | 23963.9954 | 2.03521 | 0.20352 | 13.11275 | 0.52246
13.11394 | 23492.02335 | 0.05225 | 464.4516 | 786.848 | 0 | 0 | 0 | 23955.19643 | 2.03541 | 0.20354 | 13.11394 | 0.52246
13.11562 | 23489.73155 | 0.05224 | 464.40628 | 786.94806 | 0 | 0 | 0 | 23952.85937 | 2.03569 | 0.20357 | 13.11562 | 0.52245
13.11737 | 23489.76284 | 0.05224 | 464.40692 | 787.04806 | 0 | 0 | 0 | 23952.89205 | 2.03598 | 0.2036 | 13.11737 | 0.52244
13.1195 | 23505.34946 | 0.05224 | 464.71506 | 787.148 | 0 | 0 | 0 | 23968.78621 | 2.03634 | 0.20363 | 13.1195 | 0.52244
13.12094 | 23501.01322 | 0.05225 | 464.62933 | 787.24806 | 0 | 0 | 0 | 23964.36416 | 2.03658 | 0.20366 | 13.12094 | 0.52245
13.12219 | 23487.91212 | 0.05225 | 464.37033 | 787.348 | 0 | 0 | 0 | 23951.00466 | 2.03678 | 0.20368 | 13.12219 | 0.52246
13.12437 | 23498.66927 | 0.05224 | 464.58301 | 787.44806 | 0 | 0 | 0 | 23961.9742 | 2.03715 | 0.20371 | 13.12437 | 0.52245
13.12556 | 23492.8146 | 0.05224 | 464.46725 | 787.54806 | 0 | 0 | 0 | 23956.00397 | 2.03735 | 0.20373 | 13.12556 | 0.52244
13.12719 | 23488.59012 | 0.05224 | 464.38373 | 787.648 | 0 | 0 | 0 | 23951.69551 | 2.03762 | 0.20376 | 13.12719 | 0.52244
13.129 | 23490.94898 | 0.05225 | 464.43036 | 787.74806 | 0 | 0 | 0 | 23954.10103 | 2.03792 | 0.20379 | 13.129 | 0.52245
13.13119 | 23507.36558 | 0.05225 | 464.75494 | 787.848 | 0 | 0 | 0 | 23970.84164 | 2.03829 | 0.20383 | 13.13119 | 0.52246
13.13262 | 23502.84606 | 0.05224 | 464.66559 | 787.94806 | 0 | 0 | 0 | 23966.23288 | 2.03852 | 0.20385 | 13.13262 | 0.52245
13.13381 | 23489.79414 | 0.05224 | 464.40753 | 788.04806 | 0 | 0 | 0 | 23952.92317 | 2.03872 | 0.20387 | 13.13381 | 0.52244
13.13594 | 23496.00643 | 0.05224 | 464.53036 | 788.148 | 0 | 0 | 0 | 23959.25905 | 2.03908 | 0.20391 | 13.13594 | 0.52245
13.13737 | 23497.01077 | 0.05225 | 464.5502 | 788.24806 | 0 | 0 | 0 | 23960.28287 | 2.03932 | 0.20393 | 13.13737 | 0.52246
13.13894 | 23490.44383 | 0.05225 | 464.42038 | 788.348 | 0 | 0 | 0 | 23953.58601 | 2.03958 | 0.20396 | 13.13894 | 0.52246
13.14062 | 23492.2111 | 0.05224 | 464.45532 | 788.44806 | 0 | 0 | 0 | 23955.38781 | 2.03986 | 0.20399 | 13.14062 | 0.52245
13.14287 | 23506.29419 | 0.05224 | 464.73373 | 788.54806 | 0 | 0 | 0 | 23969.74935 | 2.04023 | 0.20402 | 13.14287 | 0.52244
13.14437 | 23504.4539 | 0.05224 | 464.69736 | 788.648 | 0 | 0 | 0 | 23967.87286 | 2.04048 | 0.20405 | 13.14437 | 0.52245
13.14556 | 23492.50019 | 0.05225 | 464.46103 | 788.74806 | 0 | 0 | 0 | 23955.68344 | 2.04068 | 0.20407 | 13.14556 | 0.52246
13.14756 | 23495.53406 | 0.05225 | 464.52103 | 788.848 | 0 | 0 | 0 | 23958.7767 | 2.04101 | 0.2041 | 13.14756 | 0.52246
13.14912 | 23499.7347 | 0.05225 | 464.60406 | 788.94806 | 0 | 0 | 0 | 23963.06027 | 2.04127 | 0.20413 | 13.14912 | 0.52245
13.15062 | 23492.05166 | 0.05224 | 464.45218 | 789.04806 | 0 | 0 | 0 | 23955.22599 | 2.04152 | 0.20415 | 13.15062 | 0.52244
13.15219 | 23492.22302 | 0.05224 | 464.45557 | 789.148 | 0 | 0 | 0 | 23955.40026 | 2.04178 | 0.20418 | 13.15219 | 0.52244
13.15444 | 23502.41542 | 0.05225 | 464.65707 | 789.24806 | 0 | 0 | 0 | 23965.7941 | 2.04216 | 0.20422 | 13.15444 | 0.52246
13.15606 | 23505.89484 | 0.05225 | 464.72586 | 789.348 | 0 | 0 | 0 | 23969.34169 | 2.04243 | 0.20424 | 13.15606 | 0.52246
13.15725 | 23494.98272 | 0.05224 | 464.5101 | 789.44806 | 0 | 0 | 0 | 23958.215 | 2.04263 | 0.20426 | 13.15725 | 0.52245
13.15912 | 23492.35415 | 0.05224 | 464.45813 | 789.54806 | 0 | 0 | 0 | 23955.53407 | 2.04294 | 0.20429 | 13.15912 | 0.52245
13.16081 | 23502.33048 | 0.05224 | 464.6554 | 789.648 | 0 | 0 | 0 | 23965.70696 | 2.04322 | 0.20432 | 13.16081 | 0.52244
13.16225 | 23492.22302 | 0.05225 | 464.45557 | 789.74806 | 0 | 0 | 0 | 23955.40026 | 2.04346 | 0.20435 | 13.16225 | 0.52246
13.16381 | 23493.14839 | 0.05225 | 464.47385 | 789.848 | 0 | 0 | 0 | 23956.34473 | 2.04372 | 0.20437 | 13.16381 | 0.52246
13.166 | 23499.36962 | 0.05224 | 464.59683 | 789.94806 | 0 | 0 | 0 | 23962.68839 | 2.04409 | 0.20441 | 13.166 | 0.52245
13.16787 | 23510.42479 | 0.05224 | 464.8154 | 790.04806 | 0 | 0 | 0 | 23973.96135 | 2.0444 | 0.20444 | 13.16787 | 0.52244
13.16893 | 23498.84957 | 0.05224 | 464.58658 | 790.148 | 0 | 0 | 0 | 23962.15781 | 2.04458 | 0.20446 | 13.16893 | 0.52244
13.17056 | 23490.66138 | 0.05225 | 464.42468 | 790.24806 | 0 | 0 | 0 | 23953.80851 | 2.04485 | 0.20448 | 13.17056 | 0.52245
13.17256 | 23504.61632 | 0.05225 | 464.70056 | 790.348 | 0 | 0 | 0 | 23968.03779 | 2.04518 | 0.20452 | 13.17256 | 0.52246
13.17394 | 23495.62049 | 0.05224 | 464.52274 | 790.44806 | 0 | 0 | 0 | 23958.86539 | 2.04541 | 0.20454 | 13.17394 | 0.52245
13.17562 | 23496.42217 | 0.05224 | 464.53857 | 790.54806 | 0 | 0 | 0 | 23959.68227 | 2.04569 | 0.20457 | 13.17562 | 0.52244
13.17762 | 23499.71682 | 0.05224 | 464.6037 | 790.648 | 0 | 0 | 0 | 23963.0416 | 2.04602 | 0.2046 | 13.17762 | 0.52244
13.17944 | 23509.8049 | 0.05225 | 464.80316 | 790.74806 | 0 | 0 | 0 | 23973.32963 | 2.04633 | 0.20463 | 13.17944 | 0.52245
13.18069 | 23501.44535 | 0.05225 | 464.63788 | 790.848 | 0 | 0 | 0 | 23964.8045 | 2.04654 | 0.20465 | 13.18069 | 0.52246
13.18219 | 23491.08905 | 0.05224 | 464.43314 | 790.94806 | 0 | 0 | 0 | 23954.24418 | 2.04679 | 0.20468 | 13.18219 | 0.52245
13.18437 | 23507.46244 | 0.05224 | 464.75684 | 791.04806 | 0 | 0 | 0 | 23970.94122 | 2.04715 | 0.20471 | 13.18437 | 0.52244
13.18562 | 23497.24621 | 0.05224 | 464.55487 | 791.148 | 0 | 0 | 0 | 23960.52249 | 2.04736 | 0.20474 | 13.18562 | 0.52245
13.18725 | 23495.87381 | 0.05225 | 464.52774 | 791.24806 | 0 | 0 | 0 | 23959.12368 | 2.04763 | 0.20476 | 13.18725 | 0.52246
13.18912 | 23496.36704 | 0.05225 | 464.53748 | 791.348 | 0 | 0 | 0 | 23959.62626 | 2.04794 | 0.20479 | 13.18912 | 0.52246
13.19119 | 23511.39933 | 0.05225 | 464.83469 | 791.44806 | 0 | 0 | 0 | 23974.95561 | 2.04828 | 0.20483 | 13.19119 | 0.52245
13.1925 | 23504.86815 | 0.05224 | 464.70557 | 791.54806 | 0 | 0 | 0 | 23968.29453 | 2.0485 | 0.20485 | 13.1925 | 0.52244
13.19381 | 23492.79672 | 0.05224 | 464.46689 | 791.648 | 0 | 0 | 0 | 23955.9853 | 2.04872 | 0.20487 | 13.19381 | 0.52244
13.19606 | 23506.04683 | 0.05225 | 464.72885 | 791.74806 | 0 | 0 | 0 | 23969.49729 | 2.0491 | 0.20491 | 13.19606 | 0.52246
13.19731 | 23498.21925 | 0.05225 | 464.5741 | 791.848 | 0 | 0 | 0 | 23961.5152 | 2.04931 | 0.20493 | 13.19731 | 0.52246
13.19894 | 23497.50847 | 0.05224 | 464.56006 | 791.94806 | 0 | 0 | 0 | 23960.79012 | 2.04958 | 0.20496 | 13.19894 | 0.52245
13.20069 | 23496.1763 | 0.05224 | 464.53372 | 792.04806 | 0 | 0 | 0 | 23959.43176 | 2.04987 | 0.20499 | 13.20069 | 0.52244
13.20287 | 23511.70182 | 0.05224 | 464.84067 | 792.148 | 0 | 0 | 0 | 23975.26369 | 2.05023 | 0.20502 | 13.20287 | 0.52244
13.20431 | 23507.55334 | 0.05225 | 464.75864 | 792.24806 | 0 | 0 | 0 | 23971.03302 | 2.05047 | 0.20505 | 13.20431 | 0.52245
13.2055 | 23494.30174 | 0.05225 | 464.49664 | 792.348 | 0 | 0 | 0 | 23957.52104 | 2.05067 | 0.20507 | 13.2055 | 0.52246
13.20769 | 23502.14869 | 0.05224 | 464.65179 | 792.44806 | 0 | 0 | 0 | 23965.5218 | 2.05103 | 0.2051 | 13.20769 | 0.52245
13.20906 | 23502.04736 | 0.05224 | 464.64978 | 792.54806 | 0 | 0 | 0 | 23965.41911 | 2.05126 | 0.20513 | 13.20906 | 0.52244
13.21062 | 23498.106 | 0.05224 | 464.57187 | 792.648 | 0 | 0 | 0 | 23961.40005 | 2.05152 | 0.20515 | 13.21062 | 0.52244
13.21225 | 23495.75609 | 0.05225 | 464.52539 | 792.74806 | 0 | 0 | 0 | 23959.00387 | 2.0518 | 0.20518 | 13.21225 | 0.52246
13.2145 | 23511.374 | 0.05225 | 464.83417 | 792.848 | 0 | 0 | 0 | 23974.92916 | 2.05217 | 0.20522 | 13.2145 | 0.52246
13.21594 | 23508.2835 | 0.05224 | 464.77307 | 792.94806 | 0 | 0 | 0 | 23971.77833 | 2.05241 | 0.20524 | 13.21594 | 0.52245
13.21712 | 23496.02431 | 0.05224 | 464.5307 | 793.04806 | 0 | 0 | 0 | 23959.27616 | 2.05261 | 0.20526 | 13.21712 | 0.52244
13.21925 | 23500.59301 | 0.05224 | 464.62103 | 793.148 | 0 | 0 | 0 | 23963.93627 | 2.05296 | 0.2053 | 13.21925 | 0.52244
13.22075 | 23504.89646 | 0.05225 | 464.70612 | 793.24806 | 0 | 0 | 0 | 23968.32409 | 2.05321 | 0.20532 | 13.22075 | 0.52246
13.22231 | 23501.30379 | 0.05225 | 464.63507 | 793.348 | 0 | 0 | 0 | 23964.6598 | 2.05347 | 0.20535 | 13.22231 | 0.52246
13.22381 | 23497.1717 | 0.05225 | 464.55341 | 793.44806 | 0 | 0 | 0 | 23960.44625 | 2.05372 | 0.20537 | 13.22381 | 0.52245
13.22612 | 23510.28919 | 0.05224 | 464.81274 | 793.54806 | 0 | 0 | 0 | 23973.82287 | 2.05411 | 0.20541 | 13.22612 | 0.52244
13.22775 | 23513.00567 | 0.05224 | 464.86642 | 793.648 | 0 | 0 | 0 | 23976.59248 | 2.05438 | 0.20544 | 13.22775 | 0.52244
13.22894 | 23501.16521 | 0.05225 | 464.63235 | 793.74806 | 0 | 0 | 0 | 23964.51976 | 2.05458 | 0.20546 | 13.22894 | 0.52245
13.23087 | 23501.61672 | 0.05225 | 464.64127 | 793.848 | 0 | 0 | 0 | 23964.98033 | 2.0549 | 0.20549 | 13.23087 | 0.52246
13.23244 | 23507.83795 | 0.05225 | 464.76428 | 793.94806 | 0 | 0 | 0 | 23971.32399 | 2.05516 | 0.20552 | 13.23244 | 0.52245
13.234 | 23500.38886 | 0.05224 | 464.617 | 794.04806 | 0 | 0 | 0 | 23963.72778 | 2.05542 | 0.20554 | 13.234 | 0.52244
13.23556 | 23499.67211 | 0.05224 | 464.60281 | 794.148 | 0 | 0 | 0 | 23962.99647 | 2.05568 | 0.20557 | 13.23556 | 0.52244
13.23781 | 23511.46489 | 0.05225 | 464.83597 | 794.24806 | 0 | 0 | 0 | 23975.02251 | 2.05606 | 0.20561 | 13.23781 | 0.52246
13.23943 | 23513.17406 | 0.05225 | 464.86978 | 794.348 | 0 | 0 | 0 | 23976.76519 | 2.05633 | 0.20563 | 13.23943 | 0.52246
13.24056 | 23501.59287 | 0.05224 | 464.64081 | 794.44806 | 0 | 0 | 0 | 23964.95543 | 2.05651 | 0.20565 | 13.24056 | 0.52245
13.24237 | 23497.79606 | 0.05224 | 464.56573 | 794.54806 | 0 | 0 | 0 | 23961.08419 | 2.05682 | 0.20568 | 13.24237 | 0.52244
13.24412 | 23509.24462 | 0.05224 | 464.79208 | 794.648 | 0 | 0 | 0 | 23972.75859 | 2.05711 | 0.20571 | 13.24412 | 0.52244
13.24569 | 23500.87017 | 0.05225 | 464.62653 | 794.74806 | 0 | 0 | 0 | 23964.2179 | 2.05737 | 0.20574 | 13.24569 | 0.52246
13.24725 | 23501.8611 | 0.05225 | 464.64612 | 794.848 | 0 | 0 | 0 | 23965.22928 | 2.05763 | 0.20576 | 13.24725 | 0.52246
13.24937 | 23507.49373 | 0.05224 | 464.75748 | 794.94806 | 0 | 0 | 0 | 23970.97234 | 2.05798 | 0.2058 | 13.24937 | 0.52245
13.25106 | 23512.60185 | 0.05224 | 464.85846 | 795.04806 | 0 | 0 | 0 | 23976.18171 | 2.05826 | 0.20583 | 13.25106 | 0.52244
13.25225 | 23503.0666 | 0.05224 | 464.66992 | 795.148 | 0 | 0 | 0 | 23966.45849 | 2.05846 | 0.20585 | 13.25225 | 0.52245
13.254 | 23498.33846 | 0.05225 | 464.57645 | 795.24806 | 0 | 0 | 0 | 23961.63656 | 2.05875 | 0.20588 | 13.254 | 0.52246
13.25594 | 23512.56311 | 0.05225 | 464.8577 | 795.348 | 0 | 0 | 0 | 23976.14125 | 2.05908 | 0.20591 | 13.25594 | 0.52246
13.25725 | 23501.36191 | 0.05225 | 464.63623 | 795.44806 | 0 | 0 | 0 | 23964.72048 | 2.0593 | 0.20593 | 13.25725 | 0.52245
13.25887 | 23501.85663 | 0.05224 | 464.64603 | 795.54806 | 0 | 0 | 0 | 23965.22461 | 2.05957 | 0.20596 | 13.25887 | 0.52244
13.26094 | 23505.96935 | 0.05224 | 464.72733 | 795.648 | 0 | 0 | 0 | 23969.41793 | 2.05991 | 0.20599 | 13.26094 | 0.52245
13.26275 | 23516.44188 | 0.05225 | 464.93439 | 795.74806 | 0 | 0 | 0 | 23980.09651 | 2.06021 | 0.20602 | 13.26275 | 0.52246
13.26406 | 23509.02706 | 0.05225 | 464.78778 | 795.848 | 0 | 0 | 0 | 23972.53608 | 2.06043 | 0.20604 | 13.26406 | 0.52246
13.26562 | 23500.01335 | 0.05224 | 464.60956 | 795.94806 | 0 | 0 | 0 | 23963.34501 | 2.06069 | 0.20607 | 13.26562 | 0.52245
13.26769 | 23514.23204 | 0.05224 | 464.89069 | 796.04806 | 0 | 0 | 0 | 23977.84348 | 2.06103 | 0.2061 | 13.26769 | 0.52244
13.269 | 23504.92477 | 0.05224 | 464.70667 | 796.148 | 0 | 0 | 0 | 23968.35366 | 2.06125 | 0.20613 | 13.269 | 0.52244
13.27062 | 23505.81586 | 0.05225 | 464.7243 | 796.24806 | 0 | 0 | 0 | 23969.26078 | 2.06152 | 0.20615 | 13.27062 | 0.52246
13.27244 | 23503.75056 | 0.05225 | 464.68347 | 796.348 | 0 | 0 | 0 | 23967.15556 | 2.06183 | 0.20618 | 13.27244 | 0.52246
13.2745 | 23518.77391 | 0.05224 | 464.98047 | 796.44806 | 0 | 0 | 0 | 23982.47558 | 2.06217 | 0.20622 | 13.2745 | 0.52245
13.27581 | 23512.00283 | 0.05224 | 464.84662 | 796.54806 | 0 | 0 | 0 | 23975.57021 | 2.06239 | 0.20624 | 13.27581 | 0.52244
13.27712 | 23499.13716 | 0.05224 | 464.59225 | 796.648 | 0 | 0 | 0 | 23962.45189 | 2.06261 | 0.20626 | 13.27712 | 0.52244
13.27931 | 23513.00567 | 0.05225 | 464.86642 | 796.74806 | 0 | 0 | 0 | 23976.59248 | 2.06297 | 0.2063 | 13.27931 | 0.52245
13.28062 | 23504.63122 | 0.05225 | 464.70087 | 796.848 | 0 | 0 | 0 | 23968.05335 | 2.06319 | 0.20632 | 13.28062 | 0.52246
13.28231 | 23506.31356 | 0.05224 | 464.73413 | 796.94806 | 0 | 0 | 0 | 23969.76958 | 2.06347 | 0.20635 | 13.28231 | 0.52245
13.28406 | 23503.71927 | 0.05224 | 464.68283 | 797.04806 | 0 | 0 | 0 | 23967.12289 | 2.06376 | 0.20638 | 13.28406 | 0.52244
13.28612 | 23518.64129 | 0.05224 | 464.97784 | 797.148 | 0 | 0 | 0 | 23982.34021 | 2.06411 | 0.20641 | 13.28612 | 0.52244
13.28756 | 23511.89405 | 0.05225 | 464.84445 | 797.24806 | 0 | 0 | 0 | 23975.45974 | 2.06435 | 0.20643 | 13.28756 | 0.52245
13.28875 | 23499.80474 | 0.05225 | 464.60544 | 797.348 | 0 | 0 | 0 | 23963.13184 | 2.06455 | 0.20645 | 13.28875 | 0.52247
13.29106 | 23510.50824 | 0.05225 | 464.81705 | 797.44806 | 0 | 0 | 0 | 23974.04693 | 2.06493 | 0.20649 | 13.29106 | 0.52245
13.29237 | 23508.5398 | 0.05224 | 464.77814 | 797.54806 | 0 | 0 | 0 | 23972.03973 | 2.06515 | 0.20651 | 13.29237 | 0.52244
13.294 | 23505.86504 | 0.05224 | 464.72525 | 797.648 | 0 | 0 | 0 | 23969.31213 | 2.06542 | 0.20654 | 13.294 | 0.52244
13.29556 | 23502.59423 | 0.05225 | 464.66058 | 797.74806 | 0 | 0 | 0 | 23965.97614 | 2.06568 | 0.20657 | 13.29556 | 0.52246
13.29781 | 23516.39569 | 0.05225 | 464.93347 | 797.848 | 0 | 0 | 0 | 23980.04983 | 2.06606 | 0.20661 | 13.29781 | 0.52246
13.29931 | 23516.08425 | 0.05224 | 464.92731 | 797.94806 | 0 | 0 | 0 | 23979.73242 | 2.06631 | 0.20663 | 13.29931 | 0.52245
13.3005 | 23502.70003 | 0.05224 | 464.66269 | 798.04806 | 0 | 0 | 0 | 23966.0835 | 2.0665 | 0.20665 | 13.3005 | 0.52244
13.30262 | 23509.31317 | 0.05224 | 464.79343 | 798.148 | 0 | 0 | 0 | 23972.82705 | 2.06686 | 0.20669 | 13.30262 | 0.52244
13.304 | 23508.46678 | 0.05225 | 464.7767 | 798.24806 | 0 | 0 | 0 | 23971.96505 | 2.06709 | 0.20671 | 13.304 | 0.52245
13.30562 | 23505.34052 | 0.05225 | 464.7149 | 798.348 | 0 | 0 | 0 | 23968.77688 | 2.06736 | 0.20674 | 13.30562 | 0.52246
13.30719 | 23503.70288 | 0.05224 | 464.68253 | 798.44806 | 0 | 0 | 0 | 23967.10733 | 2.06762 | 0.20676 | 13.30719 | 0.52245
13.30956 | 23518.34923 | 0.05224 | 464.97208 | 798.54806 | 0 | 0 | 0 | 23982.04147 | 2.06801 | 0.2068 | 13.30956 | 0.52244
13.31106 | 23518.71431 | 0.05224 | 464.97931 | 798.648 | 0 | 0 | 0 | 23982.4149 | 2.06826 | 0.20683 | 13.31106 | 0.52244
13.31212 | 23504.98736 | 0.05225 | 464.70792 | 798.74806 | 0 | 0 | 0 | 23968.41745 | 2.06844 | 0.20684 | 13.31212 | 0.52245
13.31419 | 23506.55943 | 0.05225 | 464.73898 | 798.848 | 0 | 0 | 0 | 23970.02009 | 2.06878 | 0.20688 | 13.31419 | 0.52246
13.31569 | 23513.12339 | 0.05224 | 464.86877 | 798.94806 | 0 | 0 | 0 | 23976.71385 | 2.06903 | 0.2069 | 13.31569 | 0.52245
13.31731 | 23506.85 | 0.05224 | 464.74475 | 799.04806 | 0 | 0 | 0 | 23970.31572 | 2.06931 | 0.20693 | 13.31731 | 0.52244
13.31894 | 23507.35366 | 0.05224 | 464.7547 | 799.148 | 0 | 0 | 0 | 23970.82919 | 2.06958 | 0.20696 | 13.31894 | 0.52245
13.32119 | 23517.65186 | 0.05225 | 464.95828 | 799.24806 | 0 | 0 | 0 | 23981.33039 | 2.06995 | 0.207 | 13.32119 | 0.52246
13.32269 | 23518.83501 | 0.05225 | 464.98169 | 799.348 | 0 | 0 | 0 | 23982.53782 | 2.0702 | 0.20702 | 13.32269 | 0.52246
13.32387 | 23508.44592 | 0.05224 | 464.77628 | 799.44806 | 0 | 0 | 0 | 23971.94326 | 2.0704 | 0.20704 | 13.32387 | 0.52245
13.32581 | 23506.71589 | 0.05224 | 464.7421 | 799.54806 | 0 | 0 | 0 | 23970.1788 | 2.07072 | 0.20707 | 13.32581 | 0.52244
13.3275 | 23516.35098 | 0.05224 | 464.93259 | 799.648 | 0 | 0 | 0 | 23980.00471 | 2.071 | 0.2071 | 13.3275 | 0.52244
13.329 | 23507.38049 | 0.05225 | 464.75522 | 799.74806 | 0 | 0 | 0 | 23970.8572 | 2.07125 | 0.20713 | 13.329 | 0.52245
13.33056 | 23507.96014 | 0.05225 | 464.76669 | 799.848 | 0 | 0 | 0 | 23971.44847 | 2.07151 | 0.20715 | 13.33056 | 0.52246
13.33275 | 23514.85193 | 0.05224 | 464.90295 | 799.94806 | 0 | 0 | 0 | 23978.4752 | 2.07188 | 0.20719 | 13.33275 | 0.52245
13.33444 | 23522.17585 | 0.05224 | 465.04773 | 800.04806 | 0 | 0 | 0 | 23985.94382 | 2.07216 | 0.20722 | 13.33444 | 0.52244
13.33562 | 23510.92547 | 0.05224 | 464.82532 | 800.148 | 0 | 0 | 0 | 23974.4717 | 2.07236 | 0.20724 | 13.33562 | 0.52244
13.33731 | 23504.8309 | 0.05225 | 464.7048 | 800.24806 | 0 | 0 | 0 | 23968.25719 | 2.07264 | 0.20726 | 13.33731 | 0.52245
13.33925 | 23518.79328 | 0.05225 | 464.98087 | 800.348 | 0 | 0 | 0 | 23982.49425 | 2.07296 | 0.2073 | 13.33925 | 0.52246
13.34056 | 23506.85 | 0.05225 | 464.74475 | 800.44806 | 0 | 0 | 0 | 23970.31572 | 2.07318 | 0.20732 | 13.34056 | 0.52245
13.34225 | 23508.65602 | 0.05224 | 464.78046 | 800.54806 | 0 | 0 | 0 | 23972.15799 | 2.07346 | 0.20735 | 13.34225 | 0.52245
13.34425 | 23511.52748 | 0.05224 | 464.83722 | 800.648 | 0 | 0 | 0 | 23975.08631 | 2.0738 | 0.20738 | 13.34425 | 0.52244
13.34619 | 23523.33069 | 0.05225 | 465.07056 | 800.74806 | 0 | 0 | 0 | 23987.12169 | 2.07412 | 0.20741 | 13.34619 | 0.52246
13.34731 | 23514.51665 | 0.05225 | 464.8963 | 800.848 | 0 | 0 | 0 | 23978.13444 | 2.07431 | 0.20743 | 13.34731 | 0.52246
13.34887 | 23504.45539 | 0.05224 | 464.69739 | 800.94806 | 0 | 0 | 0 | 23967.87442 | 2.07457 | 0.20746 | 13.34887 | 0.52245
13.35094 | 23518.17489 | 0.05224 | 464.96863 | 801.04806 | 0 | 0 | 0 | 23981.86409 | 2.07491 | 0.20749 | 13.35094 | 0.52244
13.35219 | 23508.86166 | 0.05224 | 464.78452 | 801.148 | 0 | 0 | 0 | 23972.36804 | 2.07512 | 0.20751 | 13.35219 | 0.52245
13.35394 | 23510.63937 | 0.05225 | 464.81964 | 801.24806 | 0 | 0 | 0 | 23974.18074 | 2.07541 | 0.20754 | 13.35394 | 0.52246
13.35594 | 23513.29476 | 0.05225 | 464.87216 | 801.348 | 0 | 0 | 0 | 23976.88811 | 2.07574 | 0.20757 | 13.35594 | 0.52246
13.35775 | 23523.71067 | 0.05225 | 465.07809 | 801.44806 | 0 | 0 | 0 | 23987.50912 | 2.07605 | 0.2076 | 13.35775 | 0.52246
13.35912 | 23517.19886 | 0.05224 | 464.94934 | 801.54806 | 0 | 0 | 0 | 23980.86827 | 2.07627 | 0.20763 | 13.35912 | 0.52245
13.3605 | 23504.73702 | 0.05224 | 464.70297 | 801.648 | 0 | 0 | 0 | 23968.16072 | 2.0765 | 0.20765 | 13.3605 | 0.52245
13.36275 | 23520.34897 | 0.05225 | 465.01163 | 801.74806 | 0 | 0 | 0 | 23984.08133 | 2.07688 | 0.20769 | 13.36275 | 0.52246
13.36394 | 23511.69288 | 0.05225 | 464.84048 | 801.848 | 0 | 0 | 0 | 23975.25435 | 2.07708 | 0.20771 | 13.36394 | 0.52246
13.36562 | 23509.91368 | 0.05225 | 464.8053 | 801.94806 | 0 | 0 | 0 | 23973.4401 | 2.07736 | 0.20774 | 13.36562 | 0.52245
13.36737 | 23509.93752 | 0.05224 | 464.80579 | 802.04806 | 0 | 0 | 0 | 23973.46499 | 2.07765 | 0.20776 | 13.36737 | 0.52245
13.3695 | 23525.28721 | 0.05224 | 465.10925 | 802.148 | 0 | 0 | 0 | 23989.11643 | 2.078 | 0.2078 | 13.3695 | 0.52245
13.37094 | 23520.41602 | 0.05225 | 465.01294 | 802.24806 | 0 | 0 | 0 | 23984.1498 | 2.07824 | 0.20782 | 13.37094 | 0.52246
13.37219 | 23507.29704 | 0.05225 | 464.75357 | 802.348 | 0 | 0 | 0 | 23970.77162 | 2.07845 | 0.20785 | 13.37219 | 0.52246
13.37437 | 23518.41778 | 0.05225 | 464.97345 | 802.44806 | 0 | 0 | 0 | 23982.11148 | 2.07882 | 0.20788 | 13.37437 | 0.52245
13.37556 | 23512.05796 | 0.05224 | 464.84769 | 802.54806 | 0 | 0 | 0 | 23975.62623 | 2.07901 | 0.2079 | 13.37556 | 0.52245
13.37725 | 23507.96461 | 0.05224 | 464.76678 | 802.648 | 0 | 0 | 0 | 23971.45313 | 2.0793 | 0.20793 | 13.37725 | 0.52245
13.379 | 23510.01203 | 0.05225 | 464.80725 | 802.74806 | 0 | 0 | 0 | 23973.53968 | 2.07959 | 0.20796 | 13.379 | 0.52246
13.38119 | 23526.20065 | 0.05225 | 465.12732 | 802.848 | 0 | 0 | 0 | 23990.04845 | 2.07995 | 0.208 | 13.38119 | 0.52246
13.38262 | 23521.91508 | 0.05225 | 465.04257 | 802.94806 | 0 | 0 | 0 | 23985.67775 | 2.08019 | 0.20802 | 13.38262 | 0.52245
13.38387 | 23509.1567 | 0.05224 | 464.79034 | 803.04806 | 0 | 0 | 0 | 23972.66834 | 2.0804 | 0.20804 | 13.38387 | 0.52245
13.386 | 23515.82795 | 0.05224 | 464.92224 | 803.148 | 0 | 0 | 0 | 23979.47101 | 2.08075 | 0.20808 | 13.386 | 0.52245
13.38737 | 23516.38228 | 0.05225 | 464.9332 | 803.24806 | 0 | 0 | 0 | 23980.03583 | 2.08098 | 0.2081 | 13.38737 | 0.52246
13.38887 | 23510.16849 | 0.05225 | 464.81033 | 803.348 | 0 | 0 | 0 | 23973.69995 | 2.08123 | 0.20812 | 13.38887 | 0.52247
13.39062 | 23512.29638 | 0.05225 | 464.85242 | 803.44806 | 0 | 0 | 0 | 23975.87051 | 2.08152 | 0.20815 | 13.39062 | 0.52246
13.39287 | 23525.62845 | 0.05224 | 465.116 | 803.54806 | 0 | 0 | 0 | 23989.46497 | 2.0819 | 0.20819 | 13.39287 | 0.52245
13.39437 | 23524.09065 | 0.05225 | 465.0856 | 803.648 | 0 | 0 | 0 | 23987.89656 | 2.08215 | 0.20821 | 13.39437 | 0.52245
13.3955 | 23511.76292 | 0.05225 | 464.84186 | 803.74806 | 0 | 0 | 0 | 23975.32593 | 2.08234 | 0.20823 | 13.3955 | 0.52246
13.39756 | 23514.8713 | 0.05225 | 464.90332 | 803.848 | 0 | 0 | 0 | 23978.49542 | 2.08268 | 0.20827 | 13.39756 | 0.52247
13.39906 | 23519.71418 | 0.05225 | 464.99905 | 803.94806 | 0 | 0 | 0 | 23983.43405 | 2.08293 | 0.20829 | 13.39906 | 0.52245
13.40062 | 23511.68543 | 0.05225 | 464.84033 | 804.04806 | 0 | 0 | 0 | 23975.24657 | 2.08319 | 0.20832 | 13.40062 | 0.52245
13.40219 | 23512.22485 | 0.05225 | 464.85101 | 804.148 | 0 | 0 | 0 | 23975.79738 | 2.08345 | 0.20835 | 13.40219 | 0.52245
13.40444 | 23521.63941 | 0.05225 | 465.03714 | 804.24806 | 0 | 0 | 0 | 23985.39768 | 2.08383 | 0.20838 | 13.40444 | 0.52246
13.40606 | 23526.12317 | 0.05225 | 465.12579 | 804.348 | 0 | 0 | 0 | 23989.9691 | 2.0841 | 0.20841 | 13.40606 | 0.52247
13.40725 | 23515.34218 | 0.05225 | 464.91263 | 804.44806 | 0 | 0 | 0 | 23978.97622 | 2.0843 | 0.20843 | 13.40725 | 0.52245
13.40912 | 23512.31575 | 0.05225 | 464.85278 | 804.54806 | 0 | 0 | 0 | 23975.88919 | 2.08461 | 0.20846 | 13.40912 | 0.52245
13.41081 | 23522.84789 | 0.05225 | 465.06104 | 804.648 | 0 | 0 | 0 | 23986.63 | 2.08489 | 0.20849 | 13.41081 | 0.52245
13.41225 | 23511.86275 | 0.05225 | 464.84384 | 804.74806 | 0 | 0 | 0 | 23975.42706 | 2.08513 | 0.20851 | 13.41225 | 0.52246
13.41381 | 23512.96544 | 0.05225 | 464.86563 | 804.848 | 0 | 0 | 0 | 23976.55203 | 2.08539 | 0.20854 | 13.41381 | 0.52246
13.41606 | 23519.06151 | 0.05225 | 464.98618 | 804.94806 | 0 | 0 | 0 | 23982.7681 | 2.08576 | 0.20858 | 13.41606 | 0.52246
13.41787 | 23529.62643 | 0.05224 | 465.19504 | 805.04806 | 0 | 0 | 0 | 23993.54159 | 2.08607 | 0.20861 | 13.41787 | 0.52245
13.41894 | 23517.39556 | 0.05225 | 464.95322 | 805.148 | 0 | 0 | 0 | 23981.06899 | 2.08624 | 0.20862 | 13.41894 | 0.52245
13.42062 | 23509.9718 | 0.05225 | 464.80646 | 805.24806 | 0 | 0 | 0 | 23973.49923 | 2.08652 | 0.20865 | 13.42062 | 0.52246
13.42256 | 23523.74643 | 0.05225 | 465.0788 | 805.348 | 0 | 0 | 0 | 23987.54491 | 2.08685 | 0.20868 | 13.42256 | 0.52247
13.42394 | 23513.97425 | 0.05225 | 464.88559 | 805.44806 | 0 | 0 | 0 | 23977.58052 | 2.08708 | 0.20871 | 13.42394 | 0.52246
13.42562 | 23515.78623 | 0.05224 | 464.92142 | 805.54806 | 0 | 0 | 0 | 23979.429 | 2.08736 | 0.20874 | 13.42562 | 0.52245
13.42762 | 23517.96925 | 0.05224 | 464.96457 | 805.648 | 0 | 0 | 0 | 23981.65403 | 2.08769 | 0.20877 | 13.42762 | 0.52245
13.42944 | 23528.42391 | 0.05225 | 465.17126 | 805.74806 | 0 | 0 | 0 | 23992.31549 | 2.08799 | 0.2088 | 13.42944 | 0.52246
13.43069 | 23519.79017 | 0.05225 | 465.00058 | 805.848 | 0 | 0 | 0 | 23983.51185 | 2.0882 | 0.20882 | 13.43069 | 0.52247
13.43219 | 23510.08803 | 0.05225 | 464.80875 | 805.94806 | 0 | 0 | 0 | 23973.61748 | 2.08845 | 0.20885 | 13.43219 | 0.52246
13.43437 | 23526.29602 | 0.05225 | 465.12921 | 806.04806 | 0 | 0 | 0 | 23990.14492 | 2.08882 | 0.20888 | 13.43437 | 0.52245
13.43562 | 23516.35247 | 0.05225 | 464.93262 | 806.148 | 0 | 0 | 0 | 23980.00627 | 2.08902 | 0.2089 | 13.43562 | 0.52245
13.43725 | 23514.99796 | 0.05225 | 464.90582 | 806.24806 | 0 | 0 | 0 | 23978.62457 | 2.0893 | 0.20893 | 13.43725 | 0.52246
13.43906 | 23515.13952 | 0.05225 | 464.90863 | 806.348 | 0 | 0 | 0 | 23978.76927 | 2.0896 | 0.20896 | 13.43906 | 0.52247
13.44112 | 23530.56222 | 0.05225 | 465.21353 | 806.44806 | 0 | 0 | 0 | 23994.4954 | 2.08994 | 0.20899 | 13.44112 | 0.52245
13.4425 | 23524.67477 | 0.05224 | 465.09714 | 806.54806 | 0 | 0 | 0 | 23988.49249 | 2.09017 | 0.20902 | 13.4425 | 0.52245
13.44381 | 23512.12353 | 0.05224 | 464.849 | 806.648 | 0 | 0 | 0 | 23975.69313 | 2.09039 | 0.20904 | 13.44381 | 0.52245
13.446 | 23525.61802 | 0.05225 | 465.11578 | 806.74806 | 0 | 0 | 0 | 23989.45408 | 2.09075 | 0.20908 | 13.446 | 0.52246
13.44731 | 23518.05121 | 0.05225 | 464.96619 | 806.848 | 0 | 0 | 0 | 23981.73805 | 2.09097 | 0.2091 | 13.44731 | 0.52246
13.44894 | 23518.15999 | 0.05225 | 464.96835 | 806.94806 | 0 | 0 | 0 | 23981.84853 | 2.09124 | 0.20912 | 13.44894 | 0.52246
13.45069 | 23515.74153 | 0.05224 | 464.92053 | 807.04806 | 0 | 0 | 0 | 23979.38232 | 2.09153 | 0.20915 | 13.45069 | 0.52245
13.45281 | 23531.35496 | 0.05224 | 465.22922 | 807.148 | 0 | 0 | 0 | 23995.3045 | 2.09189 | 0.20919 | 13.45281 | 0.52245
13.45431 | 23527.59093 | 0.05225 | 465.15479 | 807.24806 | 0 | 0 | 0 | 23991.46594 | 2.09214 | 0.20921 | 13.45431 | 0.52246
13.4555 | 23514.01299 | 0.05225 | 464.88635 | 807.348 | 0 | 0 | 0 | 23977.62097 | 2.09234 | 0.20923 | 13.4555 | 0.52247
13.45769 | 23522.67355 | 0.05225 | 465.05759 | 807.44806 | 0 | 0 | 0 | 23986.45107 | 2.0927 | 0.20927 | 13.45769 | 0.52245
13.45906 | 23521.75564 | 0.05224 | 465.03943 | 807.54806 | 0 | 0 | 0 | 23985.51593 | 2.09293 | 0.20929 | 13.45906 | 0.52245
13.46062 | 23517.71593 | 0.05225 | 464.95956 | 807.648 | 0 | 0 | 0 | 23981.39574 | 2.09319 | 0.20932 | 13.46062 | 0.52245
13.46225 | 23515.07992 | 0.05225 | 464.90744 | 807.74806 | 0 | 0 | 0 | 23978.70859 | 2.09346 | 0.20935 | 13.46225 | 0.52246
13.4645 | 23530.69633 | 0.05225 | 465.21619 | 807.848 | 0 | 0 | 0 | 23994.63232 | 2.09384 | 0.20938 | 13.4645 | 0.52246
13.466 | 23527.01873 | 0.05225 | 465.14349 | 807.94806 | 0 | 0 | 0 | 23990.88245 | 2.09409 | 0.20941 | 13.466 | 0.52246
13.46719 | 23514.41234 | 0.05224 | 464.89426 | 808.04806 | 0 | 0 | 0 | 23978.02708 | 2.09428 | 0.20943 | 13.46719 | 0.52245
13.46925 | 23519.68884 | 0.05224 | 464.99857 | 808.148 | 0 | 0 | 0 | 23983.4076 | 2.09463 | 0.20946 | 13.46925 | 0.52245
13.47075 | 23522.32039 | 0.05225 | 465.0506 | 808.24806 | 0 | 0 | 0 | 23986.09164 | 2.09488 | 0.20949 | 13.47075 | 0.52246
13.47231 | 23518.65768 | 0.05225 | 464.97818 | 808.348 | 0 | 0 | 0 | 23982.35733 | 2.09514 | 0.20951 | 13.47231 | 0.52247
13.47381 | 23514.32443 | 0.05225 | 464.89252 | 808.44806 | 0 | 0 | 0 | 23977.93839 | 2.09539 | 0.20954 | 13.47381 | 0.52246
13.47612 | 23527.76676 | 0.05224 | 465.15826 | 808.54806 | 0 | 0 | 0 | 23991.64487 | 2.09577 | 0.20958 | 13.47612 | 0.52245
13.47775 | 23530.08389 | 0.05224 | 465.20407 | 808.648 | 0 | 0 | 0 | 23994.00838 | 2.09605 | 0.2096 | 13.47775 | 0.52245
13.47887 | 23518.38052 | 0.05225 | 464.97272 | 808.74806 | 0 | 0 | 0 | 23982.07414 | 2.09623 | 0.20962 | 13.47887 | 0.52246
13.48087 | 23518.83799 | 0.05225 | 464.98175 | 808.848 | 0 | 0 | 0 | 23982.54093 | 2.09657 | 0.20966 | 13.48087 | 0.52246
13.48237 | 23525.11883 | 0.05225 | 465.10593 | 808.94806 | 0 | 0 | 0 | 23988.94528 | 2.09682 | 0.20968 | 13.48237 | 0.52246
13.484 | 23517.67123 | 0.05224 | 464.95868 | 809.04806 | 0 | 0 | 0 | 23981.35062 | 2.09709 | 0.20971 | 13.484 | 0.52245
13.4855 | 23517.11839 | 0.05225 | 464.94775 | 809.148 | 0 | 0 | 0 | 23980.78736 | 2.09734 | 0.20973 | 13.4855 | 0.52245
13.48781 | 23529.12873 | 0.05225 | 465.18521 | 809.24806 | 0 | 0 | 0 | 23993.03435 | 2.09772 | 0.20977 | 13.48781 | 0.52246
13.48937 | 23531.19105 | 0.05225 | 465.22598 | 809.348 | 0 | 0 | 0 | 23995.13645 | 2.09798 | 0.2098 | 13.48937 | 0.52247
13.49056 | 23520.26701 | 0.05225 | 465.01001 | 809.44806 | 0 | 0 | 0 | 23983.99731 | 2.09818 | 0.20982 | 13.49056 | 0.52246
13.49231 | 23516.42698 | 0.05225 | 464.93408 | 809.54806 | 0 | 0 | 0 | 23980.08251 | 2.09847 | 0.20985 | 13.49231 | 0.52245
13.49412 | 23528.8769 | 0.05224 | 465.18024 | 809.648 | 0 | 0 | 0 | 23992.77761 | 2.09877 | 0.20988 | 13.49412 | 0.52245
13.49562 | 23520.21039 | 0.05225 | 465.00888 | 809.74806 | 0 | 0 | 0 | 23983.93974 | 2.09902 | 0.2099 | 13.49562 | 0.52246
13.49725 | 23521.59917 | 0.05225 | 465.03635 | 809.848 | 0 | 0 | 0 | 23985.35567 | 2.0993 | 0.20993 | 13.49725 | 0.52246
13.49937 | 23527.46725 | 0.05225 | 465.15234 | 809.94806 | 0 | 0 | 0 | 23991.3399 | 2.09965 | 0.20996 | 13.49937 | 0.52246
13.50106 | 23532.29523 | 0.05225 | 465.2478 | 810.04806 | 0 | 0 | 0 | 23996.26297 | 2.09993 | 0.20999 | 13.50106 | 0.52245
13.50225 | 23523.27704 | 0.05225 | 465.06952 | 810.148 | 0 | 0 | 0 | 23987.06723 | 2.10013 | 0.21001 | 13.50225 | 0.52245
13.504 | 23518.01395 | 0.05225 | 464.96545 | 810.24806 | 0 | 0 | 0 | 23981.70071 | 2.10042 | 0.21004 | 13.504 | 0.52246
13.50594 | 23532.03893 | 0.05225 | 465.24274 | 810.348 | 0 | 0 | 0 | 23996.00157 | 2.10074 | 0.21007 | 13.50594 | 0.52247
13.50725 | 23520.45327 | 0.05225 | 465.01367 | 810.44806 | 0 | 0 | 0 | 23984.18714 | 2.10096 | 0.2101 | 13.50725 | 0.52246
13.50887 | 23520.92266 | 0.05225 | 465.02295 | 810.54806 | 0 | 0 | 0 | 23984.66638 | 2.10123 | 0.21012 | 13.50887 | 0.52245
13.511 | 23524.95939 | 0.05225 | 465.10278 | 810.648 | 0 | 0 | 0 | 23988.7819 | 2.10159 | 0.21016 | 13.511 | 0.52245
13.51281 | 23534.93422 | 0.05225 | 465.29999 | 810.74806 | 0 | 0 | 0 | 23998.95323 | 2.10189 | 0.21019 | 13.51281 | 0.52246
13.51406 | 23526.13658 | 0.05225 | 465.12604 | 810.848 | 0 | 0 | 0 | 23989.9831 | 2.1021 | 0.21021 | 13.51406 | 0.52247
13.51562 | 23517.3583 | 0.05225 | 464.95248 | 810.94806 | 0 | 0 | 0 | 23981.03165 | 2.10236 | 0.21024 | 13.51562 | 0.52246
13.51769 | 23531.26258 | 0.05225 | 465.22739 | 811.04806 | 0 | 0 | 0 | 23995.20958 | 2.1027 | 0.21027 | 13.51769 | 0.52245
13.519 | 23521.99256 | 0.05225 | 465.04413 | 811.148 | 0 | 0 | 0 | 23985.75711 | 2.10292 | 0.21029 | 13.519 | 0.52245
13.52062 | 23522.42321 | 0.05225 | 465.05264 | 811.24806 | 0 | 0 | 0 | 23986.19589 | 2.10319 | 0.21032 | 13.52062 | 0.52246
13.52244 | 23521.00164 | 0.05225 | 465.02454 | 811.348 | 0 | 0 | 0 | 23984.74729 | 2.10349 | 0.21035 | 13.52244 | 0.52247
13.5245 | 23535.60477 | 0.05225 | 465.31323 | 811.44806 | 0 | 0 | 0 | 23999.63786 | 2.10384 | 0.21038 | 13.5245 | 0.52246
13.52581 | 23529.25837 | 0.05225 | 465.18777 | 811.54806 | 0 | 0 | 0 | 23993.1666 | 2.10406 | 0.21041 | 13.52581 | 0.52245
13.52712 | 23516.64156 | 0.05225 | 464.93832 | 811.648 | 0 | 0 | 0 | 23980.30034 | 2.10427 | 0.21043 | 13.52712 | 0.52245
13.52931 | 23530.08389 | 0.05225 | 465.20407 | 811.74806 | 0 | 0 | 0 | 23994.00838 | 2.10464 | 0.21046 | 13.52931 | 0.52247
13.53062 | 23522.75252 | 0.05225 | 465.05914 | 811.848 | 0 | 0 | 0 | 23986.53198 | 2.10486 | 0.21049 | 13.53062 | 0.52247
13.53231 | 23524.34546 | 0.05225 | 465.09064 | 811.94806 | 0 | 0 | 0 | 23988.1564 | 2.10514 | 0.21051 | 13.53231 | 0.52246
13.53406 | 23522.32933 | 0.05225 | 465.05078 | 812.04806 | 0 | 0 | 0 | 23986.10097 | 2.10543 | 0.21054 | 13.53406 | 0.52245
13.53612 | 23536.99803 | 0.05225 | 465.34079 | 812.148 | 0 | 0 | 0 | 24001.05845 | 2.10577 | 0.21058 | 13.53612 | 0.52245
13.53756 | 23531.05992 | 0.05225 | 465.22339 | 812.24806 | 0 | 0 | 0 | 23995.00264 | 2.10601 | 0.2106 | 13.53756 | 0.52246
13.53881 | 23518.911 | 0.05225 | 464.98318 | 812.348 | 0 | 0 | 0 | 23982.61562 | 2.10622 | 0.21062 | 13.53881 | 0.52247
13.54106 | 23529.42973 | 0.05225 | 465.19116 | 812.44806 | 0 | 0 | 0 | 23993.34087 | 2.1066 | 0.21066 | 13.54106 | 0.52246
13.54237 | 23527.69524 | 0.05224 | 465.15686 | 812.54806 | 0 | 0 | 0 | 23991.57174 | 2.10682 | 0.21068 | 13.54237 | 0.52245
13.544 | 23524.93852 | 0.05225 | 465.10236 | 812.648 | 0 | 0 | 0 | 23988.76167 | 2.10709 | 0.21071 | 13.544 | 0.52245
13.54556 | 23520.60825 | 0.05225 | 465.01675 | 812.74806 | 0 | 0 | 0 | 23984.34585 | 2.10735 | 0.21073 | 13.54556 | 0.52246
13.54781 | 23535.87896 | 0.05225 | 465.31866 | 812.848 | 0 | 0 | 0 | 23999.91793 | 2.10772 | 0.21077 | 13.54781 | 0.52247
13.54937 | 23535.42596 | 0.05225 | 465.30969 | 812.94806 | 0 | 0 | 0 | 23999.45581 | 2.10798 | 0.2108 | 13.54937 | 0.52246
13.5505 | 23521.26837 | 0.05225 | 465.02979 | 813.04806 | 0 | 0 | 0 | 23985.01802 | 2.10817 | 0.21082 | 13.5505 | 0.52245
13.55269 | 23528.07373 | 0.05225 | 465.16434 | 813.148 | 0 | 0 | 0 | 23991.95762 | 2.10853 | 0.21085 | 13.55269 | 0.52245
13.554 | 23526.80713 | 0.05225 | 465.13931 | 813.24806 | 0 | 0 | 0 | 23990.66617 | 2.10875 | 0.21088 | 13.554 | 0.52247
13.55562 | 23523.70471 | 0.05225 | 465.07797 | 813.348 | 0 | 0 | 0 | 23987.5029 | 2.10902 | 0.2109 | 13.55562 | 0.52247
13.55725 | 23522.2429 | 0.05225 | 465.04907 | 813.44806 | 0 | 0 | 0 | 23986.01228 | 2.1093 | 0.21093 | 13.55725 | 0.52246
13.55956 | 23536.02052 | 0.05225 | 465.32144 | 813.54806 | 0 | 0 | 0 | 24000.06108 | 2.10968 | 0.21097 | 13.55956 | 0.52245
13.56106 | 23535.91472 | 0.05225 | 465.31937 | 813.648 | 0 | 0 | 0 | 23999.95372 | 2.10993 | 0.21099 | 13.56106 | 0.52245
13.56212 | 23521.99256 | 0.05225 | 465.04413 | 813.74806 | 0 | 0 | 0 | 23985.75711 | 2.11011 | 0.21101 | 13.56212 | 0.52247
13.56419 | 23523.78368 | 0.05225 | 465.07953 | 813.848 | 0 | 0 | 0 | 23987.58381 | 2.11045 | 0.21105 | 13.56419 | 0.52247
13.56575 | 23529.87826 | 0.05225 | 465.20001 | 813.94806 | 0 | 0 | 0 | 23993.79833 | 2.11071 | 0.21107 | 13.56575 | 0.52246
13.56737 | 23524.01763 | 0.05225 | 465.08414 | 814.04806 | 0 | 0 | 0 | 23987.82187 | 2.11098 | 0.2111 | 13.56737 | 0.52245
13.56894 | 23524.28138 | 0.05225 | 465.08936 | 814.148 | 0 | 0 | 0 | 23988.09105 | 2.11124 | 0.21112 | 13.56894 | 0.52245
13.57112 | 23534.11168 | 0.05225 | 465.28372 | 814.24806 | 0 | 0 | 0 | 23998.11457 | 2.11161 | 0.21116 | 13.57112 | 0.52247
13.57262 | 23535.14284 | 0.05225 | 465.30411 | 814.348 | 0 | 0 | 0 | 23999.1664 | 2.11186 | 0.21119 | 13.57262 | 0.52247
13.57387 | 23525.35874 | 0.05225 | 465.11066 | 814.44806 | 0 | 0 | 0 | 23989.18956 | 2.11207 | 0.21121 | 13.57387 | 0.52246
13.57581 | 23524.10853 | 0.05225 | 465.08594 | 814.54806 | 0 | 0 | 0 | 23987.91523 | 2.11239 | 0.21124 | 13.57581 | 0.52245
13.5775 | 23533.92839 | 0.05225 | 465.28009 | 814.648 | 0 | 0 | 0 | 23997.92785 | 2.11267 | 0.21127 | 13.5775 | 0.52245
13.579 | 23525.14714 | 0.05225 | 465.10648 | 814.74806 | 0 | 0 | 0 | 23988.97328 | 2.11292 | 0.21129 | 13.579 | 0.52246
13.58056 | 23525.43473 | 0.05225 | 465.11218 | 814.848 | 0 | 0 | 0 | 23989.26736 | 2.11318 | 0.21132 | 13.58056 | 0.52247
13.58269 | 23531.1836 | 0.05225 | 465.22583 | 814.94806 | 0 | 0 | 0 | 23995.12867 | 2.11353 | 0.21135 | 13.58269 | 0.52246
13.58444 | 23540.08406 | 0.05225 | 465.40179 | 815.04806 | 0 | 0 | 0 | 24004.20461 | 2.11383 | 0.21138 | 13.58444 | 0.52245
13.58562 | 23528.43434 | 0.05225 | 465.17148 | 815.148 | 0 | 0 | 0 | 23992.32638 | 2.11402 | 0.2114 | 13.58562 | 0.52245
13.58737 | 23523.05651 | 0.05225 | 465.06516 | 815.24806 | 0 | 0 | 0 | 23986.84161 | 2.11432 | 0.21143 | 13.58737 | 0.52247
13.58925 | 23537.07403 | 0.05225 | 465.34229 | 815.348 | 0 | 0 | 0 | 24001.13625 | 2.11463 | 0.21146 | 13.58925 | 0.52247
13.59056 | 23524.75226 | 0.05225 | 465.09866 | 815.44806 | 0 | 0 | 0 | 23988.57184 | 2.11485 | 0.21148 | 13.59056 | 0.52246
13.59225 | 23527.17966 | 0.05225 | 465.14667 | 815.54806 | 0 | 0 | 0 | 23991.04583 | 2.11513 | 0.21151 | 13.59225 | 0.52245
13.59431 | 23530.13456 | 0.05225 | 465.20508 | 815.648 | 0 | 0 | 0 | 23994.05973 | 2.11547 | 0.21155 | 13.59431 | 0.52245
13.59619 | 23541.3909 | 0.05225 | 465.42764 | 815.74806 | 0 | 0 | 0 | 24005.53807 | 2.11578 | 0.21158 | 13.59619 | 0.52247
13.59737 | 23532.17006 | 0.05225 | 465.24533 | 815.848 | 0 | 0 | 0 | 23996.13538 | 2.11598 | 0.2116 | 13.59737 | 0.52247
13.59887 | 23522.15797 | 0.05225 | 465.04739 | 815.94806 | 0 | 0 | 0 | 23985.92515 | 2.11623 | 0.21162 | 13.59887 | 0.52246
13.60094 | 23535.77018 | 0.05225 | 465.3165 | 816.04806 | 0 | 0 | 0 | 23999.8059 | 2.11658 | 0.21166 | 13.60094 | 0.52246
13.60225 | 23526.30496 | 0.05225 | 465.12936 | 816.148 | 0 | 0 | 0 | 23990.15426 | 2.1168 | 0.21168 | 13.60225 | 0.52245
13.604 | 23528.52374 | 0.05225 | 465.17325 | 816.24806 | 0 | 0 | 0 | 23992.41663 | 2.11709 | 0.21171 | 13.604 | 0.52247
13.60594 | 23530.3238 | 0.05225 | 465.20883 | 816.348 | 0 | 0 | 0 | 23994.25267 | 2.11741 | 0.21174 | 13.60594 | 0.52247
13.60775 | 23540.81571 | 0.05225 | 465.41626 | 816.44806 | 0 | 0 | 0 | 24004.95147 | 2.11771 | 0.21177 | 13.60775 | 0.52246
13.60912 | 23534.17873 | 0.05225 | 465.28503 | 816.54806 | 0 | 0 | 0 | 23998.18303 | 2.11794 | 0.21179 | 13.60912 | 0.52245
13.6105 | 23522.04919 | 0.05225 | 465.04523 | 816.648 | 0 | 0 | 0 | 23985.81468 | 2.11817 | 0.21182 | 13.6105 | 0.52246
13.61275 | 23536.95333 | 0.05225 | 465.3399 | 816.74806 | 0 | 0 | 0 | 24001.01333 | 2.11855 | 0.21185 | 13.61275 | 0.52247
13.61394 | 23528.55504 | 0.05225 | 465.17386 | 816.848 | 0 | 0 | 0 | 23992.44931 | 2.11874 | 0.21187 | 13.61394 | 0.52247
13.61562 | 23526.84438 | 0.05225 | 465.14005 | 816.94806 | 0 | 0 | 0 | 23990.70507 | 2.11902 | 0.2119 | 13.61562 | 0.52246
13.61731 | 23525.81918 | 0.05225 | 465.11978 | 817.04806 | 0 | 0 | 0 | 23989.65946 | 2.11931 | 0.21193 | 13.61731 | 0.52245
13.6195 | 23542.63961 | 0.05225 | 465.45233 | 817.148 | 0 | 0 | 0 | 24006.81085 | 2.11967 | 0.21197 | 13.6195 | 0.52245
13.62094 | 23538.31381 | 0.05225 | 465.36679 | 817.24806 | 0 | 0 | 0 | 24002.39969 | 2.11991 | 0.21199 | 13.62094 | 0.52247
13.62219 | 23524.5049 | 0.05225 | 465.09378 | 817.348 | 0 | 0 | 0 | 23988.31978 | 2.12012 | 0.21201 | 13.62219 | 0.52247
13.62437 | 23536.20976 | 0.05225 | 465.3252 | 817.44806 | 0 | 0 | 0 | 24000.25402 | 2.12048 | 0.21205 | 13.62437 | 0.52246
13.62556 | 23529.32841 | 0.05225 | 465.18915 | 817.54806 | 0 | 0 | 0 | 23993.23818 | 2.12068 | 0.21207 | 13.62556 | 0.52245
13.62725 | 23525.92796 | 0.05225 | 465.12192 | 817.648 | 0 | 0 | 0 | 23989.76994 | 2.12096 | 0.2121 | 13.62725 | 0.52245
13.629 | 23527.42702 | 0.05225 | 465.15155 | 817.74806 | 0 | 0 | 0 | 23991.29945 | 2.12125 | 0.21213 | 13.629 | 0.52246
13.63119 | 23543.3057 | 0.05225 | 465.46548 | 817.848 | 0 | 0 | 0 | 24007.4908 | 2.12162 | 0.21216 | 13.63119 | 0.52247
13.63262 | 23539.40606 | 0.05225 | 465.3884 | 817.94806 | 0 | 0 | 0 | 24003.51376 | 2.12186 | 0.21219 | 13.63262 | 0.52246
13.63381 | 23525.76703 | 0.05225 | 465.11874 | 818.04806 | 0 | 0 | 0 | 23989.60656 | 2.12206 | 0.21221 | 13.63381 | 0.52245
13.636 | 23532.4949 | 0.05225 | 465.25174 | 818.148 | 0 | 0 | 0 | 23996.4668 | 2.12242 | 0.21224 | 13.636 | 0.52245
13.63737 | 23532.9628 | 0.05225 | 465.26102 | 818.24806 | 0 | 0 | 0 | 23996.94293 | 2.12265 | 0.21226 | 13.63737 | 0.52246
13.63894 | 23527.24671 | 0.05225 | 465.14798 | 818.348 | 0 | 0 | 0 | 23991.11429 | 2.12291 | 0.21229 | 13.63894 | 0.52247
13.64056 | 23527.71759 | 0.05225 | 465.15729 | 818.44806 | 0 | 0 | 0 | 23991.59508 | 2.12318 | 0.21232 | 13.64056 | 0.52246
13.64287 | 23542.06145 | 0.05225 | 465.44089 | 818.54806 | 0 | 0 | 0 | 24006.22114 | 2.12357 | 0.21236 | 13.64287 | 0.52245
13.64437 | 23540.80528 | 0.05225 | 465.41605 | 818.648 | 0 | 0 | 0 | 24004.94058 | 2.12382 | 0.21238 | 13.64437 | 0.52245
13.64556 | 23528.28532 | 0.05225 | 465.16852 | 818.74806 | 0 | 0 | 0 | 23992.1739 | 2.12401 | 0.2124 | 13.64556 | 0.52246
13.64762 | 23530.90942 | 0.05225 | 465.2204 | 818.848 | 0 | 0 | 0 | 23994.85016 | 2.12436 | 0.21244 | 13.64762 | 0.52247
13.64912 | 23535.71653 | 0.05225 | 465.31546 | 818.94806 | 0 | 0 | 0 | 23999.75144 | 2.12461 | 0.21246 | 13.64912 | 0.52246
13.65062 | 23528.02604 | 0.05225 | 465.16339 | 819.04806 | 0 | 0 | 0 | 23991.90939 | 2.12486 | 0.21249 | 13.65062 | 0.52245
13.65219 | 23527.96793 | 0.05225 | 465.16226 | 819.148 | 0 | 0 | 0 | 23991.85026 | 2.12512 | 0.21251 | 13.65219 | 0.52245
13.65444 | 23537.67306 | 0.05225 | 465.35413 | 819.24806 | 0 | 0 | 0 | 24001.74619 | 2.12549 | 0.21255 | 13.65444 | 0.52247
13.65606 | 23542.05698 | 0.05225 | 465.4408 | 819.348 | 0 | 0 | 0 | 24006.21647 | 2.12576 | 0.21258 | 13.65606 | 0.52247
13.65719 | 23530.59798 | 0.05225 | 465.21426 | 819.44806 | 0 | 0 | 0 | 23994.53274 | 2.12595 | 0.2126 | 13.65719 | 0.52246
13.65906 | 23527.98134 | 0.05224 | 465.16251 | 819.54806 | 0 | 0 | 0 | 23991.86426 | 2.12626 | 0.21263 | 13.65906 | 0.52245
13.66081 | 23538.29443 | 0.05224 | 465.36642 | 819.648 | 0 | 0 | 0 | 24002.38102 | 2.12656 | 0.21266 | 13.66081 | 0.52245
13.66225 | 23528.24062 | 0.05225 | 465.16763 | 819.74806 | 0 | 0 | 0 | 23992.12878 | 2.1268 | 0.21268 | 13.66225 | 0.52246
13.66381 | 23529.4655 | 0.05225 | 465.19186 | 819.848 | 0 | 0 | 0 | 23993.37822 | 2.12706 | 0.21271 | 13.66381 | 0.52246
13.666 | 23534.86121 | 0.05225 | 465.29852 | 819.94806 | 0 | 0 | 0 | 23998.8801 | 2.12742 | 0.21274 | 13.666 | 0.52246
13.66787 | 23546.85813 | 0.05225 | 465.53574 | 820.04806 | 0 | 0 | 0 | 24011.11309 | 2.12773 | 0.21277 | 13.66787 | 0.52245
13.66894 | 23534.83886 | 0.05224 | 465.2981 | 820.148 | 0 | 0 | 0 | 23998.85676 | 2.12791 | 0.21279 | 13.66894 | 0.52245
13.67056 | 23526.73858 | 0.05225 | 465.13794 | 820.24806 | 0 | 0 | 0 | 23990.59615 | 2.12818 | 0.21282 | 13.67056 | 0.52247
13.67256 | 23540.82614 | 0.05225 | 465.41647 | 820.348 | 0 | 0 | 0 | 24004.96236 | 2.12851 | 0.21285 | 13.67256 | 0.52247
13.67394 | 23531.29834 | 0.05225 | 465.22809 | 820.44806 | 0 | 0 | 0 | 23995.24693 | 2.12874 | 0.21287 | 13.67394 | 0.52246
13.67562 | 23532.86594 | 0.05224 | 465.25909 | 820.54806 | 0 | 0 | 0 | 23996.8449 | 2.12902 | 0.2129 | 13.67562 | 0.52245
13.67762 | 23535.20542 | 0.05224 | 465.30533 | 820.648 | 0 | 0 | 0 | 23999.23019 | 2.12936 | 0.21294 | 13.67762 | 0.52245
13.67944 | 23545.22198 | 0.05225 | 465.50339 | 820.74806 | 0 | 0 | 0 | 24009.44509 | 2.12966 | 0.21297 | 13.67944 | 0.52246
13.68069 | 23536.96823 | 0.05225 | 465.34018 | 820.848 | 0 | 0 | 0 | 24001.02889 | 2.12987 | 0.21299 | 13.68069 | 0.52247
13.68219 | 23526.82203 | 0.05225 | 465.13959 | 820.94806 | 0 | 0 | 0 | 23990.68173 | 2.13012 | 0.21301 | 13.68219 | 0.52246
13.68437 | 23543.14178 | 0.05224 | 465.46225 | 821.04806 | 0 | 0 | 0 | 24007.32276 | 2.13048 | 0.21305 | 13.68437 | 0.52245
13.68562 | 23533.40536 | 0.05224 | 465.26974 | 821.148 | 0 | 0 | 0 | 23997.39571 | 2.13069 | 0.21307 | 13.68562 | 0.52245
13.68725 | 23532.20433 | 0.05225 | 465.246 | 821.24806 | 0 | 0 | 0 | 23996.16961 | 2.13096 | 0.2131 | 13.68725 | 0.52246
13.68912 | 23531.64554 | 0.05225 | 465.23495 | 821.348 | 0 | 0 | 0 | 23995.60013 | 2.13127 | 0.21313 | 13.68912 | 0.52246
13.69119 | 23546.79555 | 0.05225 | 465.53448 | 821.44806 | 0 | 0 | 0 | 24011.04929 | 2.13162 | 0.21316 | 13.69119 | 0.52245
13.6925 | 23540.0036 | 0.05224 | 465.40021 | 821.54806 | 0 | 0 | 0 | 24004.1237 | 2.13184 | 0.21318 | 13.6925 | 0.52245
13.69381 | 23527.36741 | 0.05224 | 465.15039 | 821.648 | 0 | 0 | 0 | 23991.23877 | 2.13206 | 0.21321 | 13.69381 | 0.52245
13.696 | 23540.70991 | 0.05225 | 465.41415 | 821.74806 | 0 | 0 | 0 | 24004.84411 | 2.13242 | 0.21324 | 13.696 | 0.52246
13.69725 | 23532.96876 | 0.05225 | 465.26111 | 821.848 | 0 | 0 | 0 | 23996.94915 | 2.13263 | 0.21326 | 13.69725 | 0.52247
13.69894 | 23533.48881 | 0.05225 | 465.27139 | 821.94806 | 0 | 0 | 0 | 23997.47974 | 2.13291 | 0.21329 | 13.69894 | 0.52245
13.70069 | 23531.39073 | 0.05225 | 465.22992 | 822.04806 | 0 | 0 | 0 | 23995.34029 | 2.1332 | 0.21332 | 13.70069 | 0.52245
13.70281 | 23547.40798 | 0.05225 | 465.5466 | 822.148 | 0 | 0 | 0 | 24011.67323 | 2.13356 | 0.21336 | 13.70281 | 0.52245
13.70431 | 23543.56349 | 0.05225 | 465.47058 | 822.24806 | 0 | 0 | 0 | 24007.75376 | 2.13381 | 0.21338 | 13.70431 | 0.52246
13.7055 | 23529.71882 | 0.05225 | 465.19687 | 822.348 | 0 | 0 | 0 | 23993.63651 | 2.134 | 0.2134 | 13.7055 | 0.52247
13.70769 | 23537.53 | 0.05225 | 465.35129 | 822.44806 | 0 | 0 | 0 | 24001.60148 | 2.13437 | 0.21344 | 13.70769 | 0.52245
13.70906 | 23537.76991 | 0.05224 | 465.35605 | 822.54806 | 0 | 0 | 0 | 24001.84577 | 2.1346 | 0.21346 | 13.70906 | 0.52245
13.71062 | 23534.51401 | 0.05225 | 465.29166 | 822.648 | 0 | 0 | 0 | 23998.52534 | 2.13486 | 0.21349 | 13.71062 | 0.52245
13.71225 | 23531.05992 | 0.05225 | 465.22339 | 822.74806 | 0 | 0 | 0 | 23995.00264 | 2.13513 | 0.21351 | 13.71225 | 0.52246
13.7145 | 23547.1487 | 0.05225 | 465.54147 | 822.848 | 0 | 0 | 0 | 24011.40872 | 2.1355 | 0.21355 | 13.7145 | 0.52247
13.71594 | 23543.52623 | 0.05225 | 465.46985 | 822.94806 | 0 | 0 | 0 | 24007.71486 | 2.13574 | 0.21357 | 13.71594 | 0.52246
13.71718 | 23531.12698 | 0.05224 | 465.2247 | 823.04806 | 0 | 0 | 0 | 23995.0711 | 2.13595 | 0.2136 | 13.71718 | 0.52245
13.71925 | 23535.7523 | 0.05224 | 465.31616 | 823.148 | 0 | 0 | 0 | 23999.78878 | 2.1363 | 0.21363 | 13.71925 | 0.52245
13.72075 | 23539.98125 | 0.05225 | 465.39975 | 823.24806 | 0 | 0 | 0 | 24004.10036 | 2.13655 | 0.21365 | 13.72075 | 0.52246
13.72231 | 23536.37218 | 0.05225 | 465.3284 | 823.348 | 0 | 0 | 0 | 24000.42051 | 2.13681 | 0.21368 | 13.72231 | 0.52246
13.72381 | 23531.32814 | 0.05225 | 465.2287 | 823.44806 | 0 | 0 | 0 | 23995.27649 | 2.13706 | 0.21371 | 13.72381 | 0.52246
13.72612 | 23544.8122 | 0.05224 | 465.49527 | 823.54806 | 0 | 0 | 0 | 24009.02654 | 2.13744 | 0.21374 | 13.72612 | 0.52245
13.72775 | 23547.46908 | 0.05225 | 465.54779 | 823.648 | 0 | 0 | 0 | 24011.73547 | 2.13771 | 0.21377 | 13.72775 | 0.52245
13.72894 | 23535.33357 | 0.05225 | 465.30786 | 823.74806 | 0 | 0 | 0 | 23999.36089 | 2.13791 | 0.21379 | 13.72894 | 0.52246
13.73087 | 23535.81488 | 0.05225 | 465.31738 | 823.848 | 0 | 0 | 0 | 23999.85258 | 2.13823 | 0.21382 | 13.73087 | 0.52247
13.73244 | 23542.10019 | 0.05225 | 465.44165 | 823.94806 | 0 | 0 | 0 | 24006.26159 | 2.13849 | 0.21385 | 13.73244 | 0.52246
13.734 | 23534.55573 | 0.05224 | 465.29251 | 824.04806 | 0 | 0 | 0 | 23998.56735 | 2.13875 | 0.21388 | 13.734 | 0.52245
13.73556 | 23533.35321 | 0.05225 | 465.26871 | 824.148 | 0 | 0 | 0 | 23997.34125 | 2.13901 | 0.2139 | 13.73556 | 0.52245
13.73781 | 23545.06403 | 0.05225 | 465.50024 | 824.24806 | 0 | 0 | 0 | 24009.28327 | 2.13939 | 0.21394 | 13.73781 | 0.52247
13.73937 | 23546.80002 | 0.05225 | 465.53458 | 824.348 | 0 | 0 | 0 | 24011.05396 | 2.13965 | 0.21396 | 13.73937 | 0.52247
13.74056 | 23535.34251 | 0.05225 | 465.30804 | 824.44806 | 0 | 0 | 0 | 23999.37023 | 2.13985 | 0.21398 | 13.74056 | 0.52246
13.74237 | 23531.64107 | 0.05225 | 465.23486 | 824.54806 | 0 | 0 | 0 | 23995.59546 | 2.14015 | 0.21401 | 13.74237 | 0.52245
13.74412 | 23543.60074 | 0.05224 | 465.47131 | 824.648 | 0 | 0 | 0 | 24007.7911 | 2.14044 | 0.21404 | 13.74412 | 0.52245
13.74562 | 23534.35606 | 0.05225 | 465.28854 | 824.74806 | 0 | 0 | 0 | 23998.36508 | 2.14069 | 0.21407 | 13.74562 | 0.52246
13.74725 | 23536.15314 | 0.05225 | 465.32407 | 824.848 | 0 | 0 | 0 | 24000.19645 | 2.14096 | 0.2141 | 13.74725 | 0.52247
13.74937 | 23542.39374 | 0.05225 | 465.44745 | 824.94806 | 0 | 0 | 0 | 24006.56034 | 2.14132 | 0.21413 | 13.74937 | 0.52246
13.751 | 23547.56147 | 0.05224 | 465.54962 | 825.04806 | 0 | 0 | 0 | 24011.83039 | 2.14159 | 0.21416 | 13.751 | 0.52245
13.75225 | 23538.48964 | 0.05225 | 465.37027 | 825.148 | 0 | 0 | 0 | 24002.58018 | 2.1418 | 0.21418 | 13.75225 | 0.52245
13.754 | 23533.2191 | 0.05225 | 465.26608 | 825.24806 | 0 | 0 | 0 | 23997.20433 | 2.14209 | 0.21421 | 13.754 | 0.52246
13.75594 | 23547.49292 | 0.05225 | 465.54828 | 825.348 | 0 | 0 | 0 | 24011.76037 | 2.14241 | 0.21424 | 13.75594 | 0.52247
13.75725 | 23536.03095 | 0.05225 | 465.32166 | 825.44806 | 0 | 0 | 0 | 24000.07197 | 2.14263 | 0.21426 | 13.75725 | 0.52246
13.75887 | 23536.53759 | 0.05224 | 465.33167 | 825.54806 | 0 | 0 | 0 | 24000.58855 | 2.1429 | 0.21429 | 13.75887 | 0.52245
13.76094 | 23540.37464 | 0.05225 | 465.40753 | 825.648 | 0 | 0 | 0 | 24004.5018 | 2.14324 | 0.21432 | 13.76094 | 0.52245
13.76275 | 23551.15563 | 0.05225 | 465.6207 | 825.74806 | 0 | 0 | 0 | 24015.49468 | 2.14355 | 0.21435 | 13.76275 | 0.52246
13.76406 | 23542.29689 | 0.05225 | 465.44556 | 825.848 | 0 | 0 | 0 | 24006.46231 | 2.14376 | 0.21438 | 13.76406 | 0.52247
13.76562 | 23533.39791 | 0.05225 | 465.26959 | 825.94806 | 0 | 0 | 0 | 23997.38793 | 2.14402 | 0.2144 | 13.76562 | 0.52246
13.76769 | 23547.22172 | 0.05224 | 465.54291 | 826.04806 | 0 | 0 | 0 | 24011.48341 | 2.14437 | 0.21444 | 13.76769 | 0.52245
13.769 | 23538.02919 | 0.05225 | 465.36118 | 826.148 | 0 | 0 | 0 | 24002.11028 | 2.14459 | 0.21446 | 13.769 | 0.52245
13.77062 | 23539.16019 | 0.05225 | 465.38351 | 826.24806 | 0 | 0 | 0 | 24003.26325 | 2.14486 | 0.21449 | 13.77062 | 0.52247
13.77244 | 23536.30215 | 0.05225 | 465.32703 | 826.348 | 0 | 0 | 0 | 24000.34893 | 2.14516 | 0.21452 | 13.77244 | 0.52247
13.7745 | 23551.7934 | 0.05225 | 465.6333 | 826.44806 | 0 | 0 | 0 | 24016.14507 | 2.1455 | 0.21455 | 13.7745 | 0.52246
13.77581 | 23545.2041 | 0.05224 | 465.50302 | 826.54806 | 0 | 0 | 0 | 24009.42642 | 2.14572 | 0.21457 | 13.77581 | 0.52245
13.77719 | 23532.00018 | 0.05225 | 465.24197 | 826.648 | 0 | 0 | 0 | 23995.96267 | 2.14595 | 0.2146 | 13.77719 | 0.52245
13.77937 | 23546.02218 | 0.05225 | 465.5192 | 826.74806 | 0 | 0 | 0 | 24010.26042 | 2.14632 | 0.21463 | 13.77937 | 0.52247
13.78062 | 23537.64176 | 0.05225 | 465.35352 | 826.848 | 0 | 0 | 0 | 24001.71507 | 2.14652 | 0.21465 | 13.78062 | 0.52247
13.78231 | 23538.86068 | 0.05225 | 465.37759 | 826.94806 | 0 | 0 | 0 | 24002.95828 | 2.14681 | 0.21468 | 13.78231 | 0.52246
13.78406 | 23536.55845 | 0.05225 | 465.33209 | 827.04806 | 0 | 0 | 0 | 24000.61033 | 2.1471 | 0.21471 | 13.78406 | 0.52245
13.78612 | 23551.13924 | 0.05224 | 465.62036 | 827.148 | 0 | 0 | 0 | 24015.47912 | 2.14744 | 0.21474 | 13.78612 | 0.52245
13.78756 | 23545.24434 | 0.05225 | 465.50381 | 827.24806 | 0 | 0 | 0 | 24009.46688 | 2.14768 | 0.21477 | 13.78756 | 0.52246
13.78875 | 23533.15949 | 0.05225 | 465.26489 | 827.348 | 0 | 0 | 0 | 23997.14365 | 2.14788 | 0.21479 | 13.78875 | 0.52247
13.791 | 23544.02393 | 0.05225 | 465.47968 | 827.44806 | 0 | 0 | 0 | 24008.22366 | 2.14825 | 0.21483 | 13.791 | 0.52246
13.79237 | 23542.04953 | 0.05225 | 465.44064 | 827.54806 | 0 | 0 | 0 | 24006.21025 | 2.14848 | 0.21485 | 13.79237 | 0.52245
13.794 | 23539.78306 | 0.05225 | 465.39584 | 827.648 | 0 | 0 | 0 | 24003.89808 | 2.14875 | 0.21488 | 13.794 | 0.52245
13.79556 | 23536.02052 | 0.05225 | 465.32144 | 827.74806 | 0 | 0 | 0 | 24000.06108 | 2.14901 | 0.2149 | 13.79556 | 0.52246
13.79781 | 23550.89784 | 0.05225 | 465.6156 | 827.848 | 0 | 0 | 0 | 24015.23172 | 2.14939 | 0.21494 | 13.79781 | 0.52246
13.79931 | 23550.34053 | 0.05225 | 465.60458 | 827.94806 | 0 | 0 | 0 | 24014.6638 | 2.14964 | 0.21496 | 13.79931 | 0.52245
13.8005 | 23536.75961 | 0.05225 | 465.33606 | 828.04806 | 0 | 0 | 0 | 24000.81572 | 2.14984 | 0.21498 | 13.8005 | 0.52245
13.80262 | 23543.45024 | 0.05225 | 465.46835 | 828.148 | 0 | 0 | 0 | 24007.63862 | 2.15019 | 0.21502 | 13.80262 | 0.52245
13.804 | 23542.89293 | 0.05225 | 465.45734 | 828.24806 | 0 | 0 | 0 | 24007.06914 | 2.15042 | 0.21504 | 13.804 | 0.52246
13.80562 | 23539.89929 | 0.05225 | 465.39813 | 828.348 | 0 | 0 | 0 | 24004.01634 | 2.15069 | 0.21507 | 13.80562 | 0.52247
13.80725 | 23538.27357 | 0.05225 | 465.366 | 828.44806 | 0 | 0 | 0 | 24002.35924 | 2.15096 | 0.2151 | 13.80725 | 0.52246
13.80956 | 23551.4015 | 0.05225 | 465.62555 | 828.54806 | 0 | 0 | 0 | 24015.74519 | 2.15135 | 0.21513 | 13.80956 | 0.52245
13.81106 | 23552.8782 | 0.05225 | 465.65475 | 828.648 | 0 | 0 | 0 | 24017.25136 | 2.1516 | 0.21516 | 13.81106 | 0.52245
13.81212 | 23537.77289 | 0.05225 | 465.35611 | 828.74806 | 0 | 0 | 0 | 24001.84888 | 2.15177 | 0.21518 | 13.81212 | 0.52246
13.81419 | 23539.49845 | 0.05225 | 465.39023 | 828.848 | 0 | 0 | 0 | 24003.60868 | 2.15212 | 0.21521 | 13.81419 | 0.52247
13.81575 | 23545.74651 | 0.05225 | 465.51373 | 828.94806 | 0 | 0 | 0 | 24009.97879 | 2.15238 | 0.21524 | 13.81575 | 0.52246
13.81737 | 23539.58786 | 0.05225 | 465.392 | 829.04806 | 0 | 0 | 0 | 24003.69892 | 2.15265 | 0.21526 | 13.81737 | 0.52245
13.81894 | 23540.47298 | 0.05224 | 465.40948 | 829.148 | 0 | 0 | 0 | 24004.60138 | 2.15291 | 0.21529 | 13.81894 | 0.52245
13.82112 | 23549.52991 | 0.05225 | 465.58853 | 829.24806 | 0 | 0 | 0 | 24013.83758 | 2.15327 | 0.21533 | 13.82112 | 0.52246
13.82268 | 23550.89635 | 0.05225 | 465.61557 | 829.348 | 0 | 0 | 0 | 24015.23017 | 2.15353 | 0.21535 | 13.82268 | 0.52246
13.82387 | 23540.77697 | 0.05225 | 465.4155 | 829.44806 | 0 | 0 | 0 | 24004.91257 | 2.15373 | 0.21537 | 13.82387 | 0.52246
13.82581 | 23539.28834 | 0.05225 | 465.38605 | 829.54806 | 0 | 0 | 0 | 24003.39395 | 2.15406 | 0.21541 | 13.82581 | 0.52246
13.8275 | 23549.08139 | 0.05225 | 465.57968 | 829.648 | 0 | 0 | 0 | 24013.38013 | 2.15434 | 0.21543 | 13.8275 | 0.52246
13.829 | 23539.86055 | 0.05225 | 465.39737 | 829.74806 | 0 | 0 | 0 | 24003.97744 | 2.15459 | 0.21546 | 13.829 | 0.52246
13.83056 | 23540.03787 | 0.05225 | 465.40088 | 829.848 | 0 | 0 | 0 | 24004.15793 | 2.15485 | 0.21548 | 13.83056 | 0.52247
13.83275 | 23546.26209 | 0.05225 | 465.52393 | 829.94806 | 0 | 0 | 0 | 24010.50471 | 2.15521 | 0.21552 | 13.83275 | 0.52246
13.83444 | 23554.24017 | 0.05224 | 465.68167 | 830.04806 | 0 | 0 | 0 | 24018.64084 | 2.15549 | 0.21555 | 13.83444 | 0.52245
13.83562 | 23542.60981 | 0.05225 | 465.45172 | 830.148 | 0 | 0 | 0 | 24006.78128 | 2.15569 | 0.21557 | 13.83562 | 0.52245
13.83731 | 23536.96078 | 0.05225 | 465.34006 | 830.24806 | 0 | 0 | 0 | 24001.02111 | 2.15597 | 0.2156 | 13.83731 | 0.52246
13.83919 | 23550.77416 | 0.05225 | 465.61316 | 830.348 | 0 | 0 | 0 | 24015.10569 | 2.15628 | 0.21563 | 13.83919 | 0.52247
13.84056 | 23539.04098 | 0.05225 | 465.38116 | 830.44806 | 0 | 0 | 0 | 24003.14189 | 2.15651 | 0.21565 | 13.84056 | 0.52246
13.84225 | 23541.72915 | 0.05224 | 465.43433 | 830.54806 | 0 | 0 | 0 | 24005.88349 | 2.1568 | 0.21568 | 13.84225 | 0.52245
13.84425 | 23543.50239 | 0.05225 | 465.46939 | 830.648 | 0 | 0 | 0 | 24007.69152 | 2.15713 | 0.21571 | 13.84425 | 0.52245
13.84619 | 23555.54104 | 0.05225 | 465.7074 | 830.74806 | 0 | 0 | 0 | 24019.96652 | 2.15745 | 0.21575 | 13.84619 | 0.52246
13.84737 | 23547.03695 | 0.05225 | 465.53925 | 830.848 | 0 | 0 | 0 | 24011.29513 | 2.15765 | 0.21576 | 13.84737 | 0.52247
13.84887 | 23536.68064 | 0.05225 | 465.3345 | 830.94806 | 0 | 0 | 0 | 24000.73481 | 2.1579 | 0.21579 | 13.84887 | 0.52246
13.85094 | 23550.62664 | 0.05225 | 465.61023 | 831.04806 | 0 | 0 | 0 | 24014.95632 | 2.15824 | 0.21582 | 13.85094 | 0.52245
13.85219 | 23540.76058 | 0.05224 | 465.41516 | 831.148 | 0 | 0 | 0 | 24004.89546 | 2.15845 | 0.21585 | 13.85219 | 0.52245
13.85394 | 23542.57107 | 0.05225 | 465.45096 | 831.24806 | 0 | 0 | 0 | 24006.74083 | 2.15874 | 0.21587 | 13.85394 | 0.52246
13.85594 | 23544.78091 | 0.05225 | 465.49466 | 831.348 | 0 | 0 | 0 | 24008.99542 | 2.15908 | 0.21591 | 13.85594 | 0.52246
13.85775 | 23555.89867 | 0.05225 | 465.71445 | 831.44806 | 0 | 0 | 0 | 24020.33217 | 2.15938 | 0.21594 | 13.85775 | 0.52246
13.85912 | 23549.35557 | 0.05224 | 465.58508 | 831.54806 | 0 | 0 | 0 | 24013.6602 | 2.15961 | 0.21596 | 13.85912 | 0.52245
13.8605 | 23536.46457 | 0.05224 | 465.33023 | 831.648 | 0 | 0 | 0 | 24000.51386 | 2.15984 | 0.21598 | 13.8605 | 0.52245
13.86275 | 23551.96178 | 0.05225 | 465.63663 | 831.74806 | 0 | 0 | 0 | 24016.31778 | 2.16021 | 0.21602 | 13.86275 | 0.52246
13.86394 | 23544.05671 | 0.05225 | 465.48035 | 831.848 | 0 | 0 | 0 | 24008.25634 | 2.16041 | 0.21604 | 13.86394 | 0.52247
13.86562 | 23542.31924 | 0.05225 | 465.44598 | 831.94806 | 0 | 0 | 0 | 24006.4841 | 2.16069 | 0.21607 | 13.86562 | 0.52246
13.86737 | 23541.09138 | 0.05224 | 465.42172 | 832.04806 | 0 | 0 | 0 | 24005.2331 | 2.16098 | 0.2161 | 13.86737 | 0.52245
13.8695 | 23558.01612 | 0.05224 | 465.75632 | 832.148 | 0 | 0 | 0 | 24022.49029 | 2.16134 | 0.21613 | 13.8695 | 0.52245
13.87094 | 23552.76942 | 0.05225 | 465.65259 | 832.24806 | 0 | 0 | 0 | 24017.14089 | 2.16158 | 0.21616 | 13.87094 | 0.52246
13.87218 | 23539.02757 | 0.05225 | 465.38092 | 832.348 | 0 | 0 | 0 | 24003.12788 | 2.16178 | 0.21618 | 13.87218 | 0.52247
13.87437 | 23550.65197 | 0.05225 | 465.61072 | 832.44806 | 0 | 0 | 0 | 24014.98121 | 2.16215 | 0.21621 | 13.87437 | 0.52246
13.87562 | 23543.64991 | 0.05225 | 465.47229 | 832.54806 | 0 | 0 | 0 | 24007.8409 | 2.16236 | 0.21624 | 13.87562 | 0.52245
13.87725 | 23540.14963 | 0.05225 | 465.40308 | 832.648 | 0 | 0 | 0 | 24004.27152 | 2.16263 | 0.21626 | 13.87725 | 0.52245
13.879 | 23541.41325 | 0.05225 | 465.42807 | 832.74806 | 0 | 0 | 0 | 24005.56141 | 2.16292 | 0.21629 | 13.879 | 0.52247
13.88119 | 23557.51842 | 0.05225 | 465.74649 | 832.848 | 0 | 0 | 0 | 24021.98305 | 2.16328 | 0.21633 | 13.88119 | 0.52247
13.88262 | 23553.31033 | 0.05225 | 465.6633 | 832.94806 | 0 | 0 | 0 | 24017.6917 | 2.16352 | 0.21635 | 13.88262 | 0.52246
13.88381 | 23539.98572 | 0.05224 | 465.39984 | 833.04806 | 0 | 0 | 0 | 24004.10503 | 2.16372 | 0.21637 | 13.88381 | 0.52245
13.88594 | 23547.21129 | 0.05224 | 465.54269 | 833.148 | 0 | 0 | 0 | 24011.47251 | 2.16408 | 0.21641 | 13.88594 | 0.52245
13.88731 | 23547.61213 | 0.05225 | 465.55063 | 833.24806 | 0 | 0 | 0 | 24011.88173 | 2.16431 | 0.21643 | 13.88731 | 0.52246
13.88894 | 23542.25218 | 0.05225 | 465.44467 | 833.348 | 0 | 0 | 0 | 24006.41563 | 2.16458 | 0.21646 | 13.88894 | 0.52247
13.89056 | 23542.80055 | 0.05225 | 465.45551 | 833.44806 | 0 | 0 | 0 | 24006.97578 | 2.16485 | 0.21648 | 13.89056 | 0.52246
13.89287 | 23557.08033 | 0.05224 | 465.73782 | 833.54806 | 0 | 0 | 0 | 24021.53649 | 2.16523 | 0.21652 | 13.89287 | 0.52245
13.89437 | 23556.16093 | 0.05224 | 465.71964 | 833.648 | 0 | 0 | 0 | 24020.5998 | 2.16548 | 0.21655 | 13.89437 | 0.52245
13.89556 | 23543.14476 | 0.05225 | 465.46231 | 833.74806 | 0 | 0 | 0 | 24007.32587 | 2.16568 | 0.21657 | 13.89556 | 0.52246
13.89756 | 23546.20546 | 0.05225 | 465.52283 | 833.848 | 0 | 0 | 0 | 24010.44713 | 2.16601 | 0.2166 | 13.89756 | 0.52246
13.89912 | 23550.86356 | 0.05225 | 465.6149 | 833.94806 | 0 | 0 | 0 | 24015.19749 | 2.16627 | 0.21663 | 13.89912 | 0.52246
13.90056 | 23542.58597 | 0.05225 | 465.45126 | 834.04806 | 0 | 0 | 0 | 24006.75639 | 2.16651 | 0.21665 | 13.90056 | 0.52245
13.90219 | 23542.96595 | 0.05225 | 465.45877 | 834.148 | 0 | 0 | 0 | 24007.14382 | 2.16679 | 0.21668 | 13.90219 | 0.52245
13.90444 | 23552.3507 | 0.05225 | 465.64432 | 834.24806 | 0 | 0 | 0 | 24016.71456 | 2.16716 | 0.21672 | 13.90444 | 0.52246
13.90606 | 23556.66906 | 0.05225 | 465.72968 | 834.348 | 0 | 0 | 0 | 24021.11793 | 2.16743 | 0.21674 | 13.90606 | 0.52246
13.90719 | 23545.19367 | 0.05225 | 465.50281 | 834.44806 | 0 | 0 | 0 | 24009.41553 | 2.16762 | 0.21676 | 13.90719 | 0.52246
13.90912 | 23542.35798 | 0.05224 | 465.44675 | 834.54806 | 0 | 0 | 0 | 24006.52455 | 2.16794 | 0.21679 | 13.90912 | 0.52245
13.91081 | 23552.82009 | 0.05224 | 465.65359 | 834.648 | 0 | 0 | 0 | 24017.19224 | 2.16822 | 0.21682 | 13.91081 | 0.52245
13.91225 | 23542.18215 | 0.05225 | 465.44327 | 834.74806 | 0 | 0 | 0 | 24006.34406 | 2.16846 | 0.21685 | 13.91225 | 0.52246
13.91381 | 23543.47557 | 0.05225 | 465.46884 | 834.848 | 0 | 0 | 0 | 24007.66352 | 2.16872 | 0.21687 | 13.91381 | 0.52247
13.91606 | 23549.51352 | 0.05225 | 465.58823 | 834.94806 | 0 | 0 | 0 | 24013.82046 | 2.1691 | 0.21691 | 13.91606 | 0.52246
13.91787 | 23560.73856 | 0.05224 | 465.81015 | 835.04806 | 0 | 0 | 0 | 24025.26769 | 2.1694 | 0.21694 | 13.91787 | 0.52245
13.91894 | 23548.83403 | 0.05224 | 465.5748 | 835.148 | 0 | 0 | 0 | 24013.12806 | 2.16958 | 0.21696 | 13.91894 | 0.52245
13.92062 | 23540.82018 | 0.05225 | 465.41635 | 835.24806 | 0 | 0 | 0 | 24004.95614 | 2.16986 | 0.21699 | 13.92062 | 0.52246
13.92256 | 23554.65293 | 0.05225 | 465.68982 | 835.348 | 0 | 0 | 0 | 24019.06095 | 2.17018 | 0.21702 | 13.92256 | 0.52246
13.92394 | 23544.95674 | 0.05225 | 465.49814 | 835.44806 | 0 | 0 | 0 | 24009.17436 | 2.17041 | 0.21704 | 13.92394 | 0.52246
13.92562 | 23545.87764 | 0.05224 | 465.51633 | 835.54806 | 0 | 0 | 0 | 24010.1126 | 2.17069 | 0.21707 | 13.92562 | 0.52245
13.92756 | 23548.31696 | 0.05224 | 465.56458 | 835.648 | 0 | 0 | 0 | 24012.60059 | 2.17101 | 0.2171 | 13.92756 | 0.52245
13.92944 | 23558.69859 | 0.05225 | 465.76981 | 835.74806 | 0 | 0 | 0 | 24023.18736 | 2.17133 | 0.21713 | 13.92944 | 0.52246
13.93069 | 23550.48805 | 0.05225 | 465.60748 | 835.848 | 0 | 0 | 0 | 24014.81472 | 2.17153 | 0.21715 | 13.93069 | 0.52247
13.93219 | 23540.72779 | 0.05225 | 465.41452 | 835.94806 | 0 | 0 | 0 | 24004.86123 | 2.17178 | 0.21718 | 13.93219 | 0.52245
13.93437 | 23556.94473 | 0.05224 | 465.73514 | 836.04806 | 0 | 0 | 0 | 24021.39801 | 2.17215 | 0.21721 | 13.93437 | 0.52245
13.93562 | 23547.13678 | 0.05224 | 465.54123 | 836.148 | 0 | 0 | 0 | 24011.39783 | 2.17236 | 0.21724 | 13.93562 | 0.52245
13.93725 | 23545.295 | 0.05225 | 465.50482 | 836.24806 | 0 | 0 | 0 | 24009.51978 | 2.17263 | 0.21726 | 13.93725 | 0.52246
13.93906 | 23545.57961 | 0.05225 | 465.51044 | 836.348 | 0 | 0 | 0 | 24009.80919 | 2.17293 | 0.21729 | 13.93906 | 0.52246
13.94112 | 23560.78625 | 0.05225 | 465.8111 | 836.44806 | 0 | 0 | 0 | 24025.31592 | 2.17327 | 0.21733 | 13.94112 | 0.52245
13.9425 | 23554.93605 | 0.05224 | 465.69543 | 836.54806 | 0 | 0 | 0 | 24019.35036 | 2.1735 | 0.21735 | 13.9425 | 0.52245
13.94381 | 23542.24771 | 0.05225 | 465.44458 | 836.648 | 0 | 0 | 0 | 24006.41097 | 2.17372 | 0.21737 | 13.94381 | 0.52245
13.946 | 23555.98956 | 0.05225 | 465.71625 | 836.74806 | 0 | 0 | 0 | 24020.42397 | 2.17409 | 0.21741 | 13.946 | 0.52246
13.94731 | 23547.50186 | 0.05225 | 465.54846 | 836.848 | 0 | 0 | 0 | 24011.7697 | 2.17431 | 0.21743 | 13.94731 | 0.52247
13.94894 | 23548.05917 | 0.05225 | 465.55948 | 836.94806 | 0 | 0 | 0 | 24012.33763 | 2.17458 | 0.21746 | 13.94894 | 0.52245
13.95075 | 23546.0341 | 0.05224 | 465.51944 | 837.04806 | 0 | 0 | 0 | 24010.27287 | 2.17488 | 0.21749 | 13.95075 | 0.52245
13.95287 | 23561.67436 | 0.05224 | 465.82864 | 837.148 | 0 | 0 | 0 | 24026.22149 | 2.17523 | 0.21752 | 13.95287 | 0.52245
13.95431 | 23557.96397 | 0.05225 | 465.75528 | 837.24806 | 0 | 0 | 0 | 24022.43739 | 2.17547 | 0.21755 | 13.95431 | 0.52246
13.9555 | 23543.68567 | 0.05225 | 465.47299 | 837.348 | 0 | 0 | 0 | 24007.87824 | 2.17567 | 0.21757 | 13.9555 | 0.52246
13.95768 | 23552.24043 | 0.05225 | 465.64212 | 837.44806 | 0 | 0 | 0 | 24016.60097 | 2.17603 | 0.2176 | 13.95768 | 0.52245
13.95906 | 23551.61756 | 0.05224 | 465.62982 | 837.54806 | 0 | 0 | 0 | 24015.96614 | 2.17626 | 0.21763 | 13.95906 | 0.52245
13.96062 | 23548.23351 | 0.05224 | 465.56293 | 837.648 | 0 | 0 | 0 | 24012.51501 | 2.17652 | 0.21765 | 13.96062 | 0.52245
13.96225 | 23544.06267 | 0.05225 | 465.48047 | 837.74806 | 0 | 0 | 0 | 24008.26256 | 2.1768 | 0.21768 | 13.96225 | 0.52246
13.9645 | 23560.94271 | 0.05225 | 465.81418 | 837.848 | 0 | 0 | 0 | 24025.47463 | 2.17717 | 0.21772 | 13.9645 | 0.52247
13.96594 | 23556.86426 | 0.05225 | 465.73355 | 837.94806 | 0 | 0 | 0 | 24021.3171 | 2.17741 | 0.21774 | 13.96594 | 0.52245
13.96712 | 23544.1789 | 0.05224 | 465.48276 | 838.04806 | 0 | 0 | 0 | 24008.38082 | 2.17761 | 0.21776 | 13.96712 | 0.52245
13.96925 | 23549.31533 | 0.05225 | 465.58429 | 838.148 | 0 | 0 | 0 | 24013.61819 | 2.17796 | 0.2178 | 13.96925 | 0.52245
13.97075 | 23553.07639 | 0.05225 | 465.65866 | 838.24806 | 0 | 0 | 0 | 24017.45364 | 2.17821 | 0.21782 | 13.97075 | 0.52246
13.97231 | 23549.24232 | 0.05225 | 465.58286 | 838.348 | 0 | 0 | 0 | 24013.5435 | 2.17847 | 0.21785 | 13.97231 | 0.52247
13.97381 | 23544.58719 | 0.05225 | 465.49081 | 838.44806 | 0 | 0 | 0 | 24008.79781 | 2.17872 | 0.21787 | 13.97381 | 0.52246
13.97612 | 23557.83582 | 0.05224 | 465.75275 | 838.54806 | 0 | 0 | 0 | 24022.30669 | 2.17911 | 0.21791 | 13.97612 | 0.52245
13.97775 | 23560.9293 | 0.05225 | 465.8139 | 838.648 | 0 | 0 | 0 | 24025.46218 | 2.17938 | 0.21794 | 13.97775 | 0.52245
13.97887 | 23548.72376 | 0.05225 | 465.5726 | 838.74806 | 0 | 0 | 0 | 24013.01603 | 2.17957 | 0.21796 | 13.97887 | 0.52247
13.98087 | 23549.37196 | 0.05225 | 465.58542 | 838.848 | 0 | 0 | 0 | 24013.67576 | 2.1799 | 0.21799 | 13.98087 | 0.52247
13.98237 | 23555.56339 | 0.05225 | 465.70782 | 838.94806 | 0 | 0 | 0 | 24019.98986 | 2.18015 | 0.21801 | 13.98237 | 0.52246
13.984 | 23547.94741 | 0.05224 | 465.55725 | 839.04806 | 0 | 0 | 0 | 24012.22404 | 2.18042 | 0.21804 | 13.984 | 0.52245
13.98556 | 23547.54657 | 0.05224 | 465.54935 | 839.148 | 0 | 0 | 0 | 24011.81483 | 2.18068 | 0.21807 | 13.98556 | 0.52245
13.98781 | 23558.72691 | 0.05225 | 465.77039 | 839.24806 | 0 | 0 | 0 | 24023.21537 | 2.18106 | 0.21811 | 13.98781 | 0.52246
13.98944 | 23560.55528 | 0.05225 | 465.80652 | 839.348 | 0 | 0 | 0 | 24025.08097 | 2.18133 | 0.21813 | 13.98944 | 0.52246
13.99056 | 23549.52842 | 0.05225 | 465.5885 | 839.44806 | 0 | 0 | 0 | 24013.83602 | 2.18151 | 0.21815 | 13.99056 | 0.52246
13.99231 | 23545.4455 | 0.05224 | 465.50778 | 839.54806 | 0 | 0 | 0 | 24009.67226 | 2.18181 | 0.21818 | 13.99231 | 0.52245
13.99412 | 23556.99241 | 0.05224 | 465.73608 | 839.648 | 0 | 0 | 0 | 24021.4478 | 2.18211 | 0.21821 | 13.99412 | 0.52245
13.99562 | 23548.38997 | 0.05225 | 465.56601 | 839.74806 | 0 | 0 | 0 | 24012.67527 | 2.18236 | 0.21824 | 13.99562 | 0.52246
13.99725 | 23549.93969 | 0.05225 | 465.59665 | 839.848 | 0 | 0 | 0 | 24014.25458 | 2.18263 | 0.21826 | 13.99725 | 0.52246
13.99937 | 23555.37862 | 0.05225 | 465.70416 | 839.94806 | 0 | 0 | 0 | 24019.80159 | 2.18298 | 0.2183 | 13.99937 | 0.52245
14.00106 | 23560.83095 | 0.05224 | 465.81198 | 840.04806 | 0 | 0 | 0 | 24025.36104 | 2.18326 | 0.21833 | 14.00106 | 0.52245
14.00225 | 23551.31656 | 0.05225 | 465.62387 | 840.148 | 0 | 0 | 0 | 24015.65961 | 2.18346 | 0.21835 | 14.00225 | 0.52245
14.004 | 23546.41408 | 0.05225 | 465.52695 | 840.24806 | 0 | 0 | 0 | 24010.6603 | 2.18375 | 0.21838 | 14.004 | 0.52247
14.00594 | 23559.84002 | 0.05225 | 465.79239 | 840.348 | 0 | 0 | 0 | 24024.35122 | 2.18408 | 0.21841 | 14.00594 | 0.52247
14.00725 | 23548.51961 | 0.05225 | 465.56857 | 840.44806 | 0 | 0 | 0 | 24012.80753 | 2.1843 | 0.21843 | 14.00725 | 0.52246
14.00887 | 23549.38388 | 0.05225 | 465.58566 | 840.54806 | 0 | 0 | 0 | 24013.68821 | 2.18457 | 0.21846 | 14.00887 | 0.52245
14.01094 | 23553.61134 | 0.05224 | 465.66925 | 840.648 | 0 | 0 | 0 | 24017.99978 | 2.18491 | 0.21849 | 14.01094 | 0.52245
14.01275 | 23563.02142 | 0.05225 | 465.85529 | 840.74806 | 0 | 0 | 0 | 24027.59541 | 2.18521 | 0.21852 | 14.01275 | 0.52246
14.014 | 23554.87943 | 0.05225 | 465.69431 | 840.848 | 0 | 0 | 0 | 24019.29279 | 2.18542 | 0.21854 | 14.014 | 0.52246
14.01556 | 23546.23228 | 0.05225 | 465.52335 | 840.94806 | 0 | 0 | 0 | 24010.47514 | 2.18568 | 0.21857 | 14.01556 | 0.52246
14.01769 | 23560.68492 | 0.05224 | 465.80908 | 841.04806 | 0 | 0 | 0 | 24025.21167 | 2.18603 | 0.2186 | 14.01769 | 0.52245
14.019 | 23551.55647 | 0.05225 | 465.6286 | 841.148 | 0 | 0 | 0 | 24015.9039 | 2.18625 | 0.21863 | 14.019 | 0.52245
14.02062 | 23552.41925 | 0.05225 | 465.64566 | 841.24806 | 0 | 0 | 0 | 24016.78302 | 2.18652 | 0.21865 | 14.02062 | 0.52246
14.02244 | 23549.90393 | 0.05225 | 465.59595 | 841.348 | 0 | 0 | 0 | 24014.21879 | 2.18683 | 0.21868 | 14.02244 | 0.52247
14.0245 | 23565.05543 | 0.05225 | 465.89551 | 841.44806 | 0 | 0 | 0 | 24029.66951 | 2.18717 | 0.21872 | 14.0245 | 0.52246
14.02581 | 23558.26199 | 0.05224 | 465.76117 | 841.54806 | 0 | 0 | 0 | 24022.74236 | 2.18739 | 0.21874 | 14.02581 | 0.52245
14.02712 | 23545.63922 | 0.05225 | 465.51163 | 841.648 | 0 | 0 | 0 | 24009.86987 | 2.18761 | 0.21876 | 14.02712 | 0.52245
14.02931 | 23559.79234 | 0.05225 | 465.79144 | 841.74806 | 0 | 0 | 0 | 24024.30299 | 2.18797 | 0.2188 | 14.02931 | 0.52246
14.03062 | 23551.29421 | 0.05225 | 465.62341 | 841.848 | 0 | 0 | 0 | 24015.63627 | 2.18819 | 0.21882 | 14.03062 | 0.52247
14.03231 | 23552.67555 | 0.05225 | 465.65073 | 841.94806 | 0 | 0 | 0 | 24017.04442 | 2.18847 | 0.21885 | 14.03231 | 0.52246
14.03406 | 23550.57895 | 0.05225 | 465.60928 | 842.04806 | 0 | 0 | 0 | 24014.90653 | 2.18876 | 0.21888 | 14.03406 | 0.52245
14.03612 | 23565.09566 | 0.05225 | 465.8963 | 842.148 | 0 | 0 | 0 | 24029.70996 | 2.18911 | 0.21891 | 14.03612 | 0.52245
14.0375 | 23558.63899 | 0.05225 | 465.76865 | 842.24806 | 0 | 0 | 0 | 24023.12668 | 2.18934 | 0.21893 | 14.0375 | 0.52246
14.03881 | 23546.7568 | 0.05225 | 465.53372 | 842.348 | 0 | 0 | 0 | 24011.01039 | 2.18956 | 0.21896 | 14.03881 | 0.52247
14.04106 | 23557.39474 | 0.05225 | 465.74405 | 842.44806 | 0 | 0 | 0 | 24021.85701 | 2.18993 | 0.21899 | 14.04106 | 0.52246
14.04237 | 23555.57531 | 0.05224 | 465.70807 | 842.54806 | 0 | 0 | 0 | 24020.00231 | 2.19015 | 0.21901 | 14.04237 | 0.52245
14.044 | 23552.66213 | 0.05225 | 465.65048 | 842.648 | 0 | 0 | 0 | 24017.03197 | 2.19042 | 0.21904 | 14.044 | 0.52245
14.04556 | 23549.32278 | 0.05225 | 465.58444 | 842.74806 | 0 | 0 | 0 | 24013.62597 | 2.19068 | 0.21907 | 14.04556 | 0.52247
14.04781 | 23563.87079 | 0.05225 | 465.87207 | 842.848 | 0 | 0 | 0 | 24028.46052 | 2.19106 | 0.21911 | 14.04781 | 0.52247
14.04931 | 23562.55949 | 0.05225 | 465.84616 | 842.94806 | 0 | 0 | 0 | 24027.12395 | 2.19131 | 0.21913 | 14.04931 | 0.52246
14.0505 | 23548.78336 | 0.05225 | 465.57379 | 843.04806 | 0 | 0 | 0 | 24013.07671 | 2.1915 | 0.21915 | 14.0505 | 0.52245
14.05262 | 23555.12083 | 0.05224 | 465.69907 | 843.148 | 0 | 0 | 0 | 24019.53863 | 2.19186 | 0.21919 | 14.05262 | 0.52245
14.054 | 23554.88837 | 0.05225 | 465.69449 | 843.24806 | 0 | 0 | 0 | 24019.30212 | 2.19209 | 0.21921 | 14.054 | 0.52246
14.05562 | 23551.82916 | 0.05225 | 465.634 | 843.348 | 0 | 0 | 0 | 24016.18242 | 2.19236 | 0.21924 | 14.05562 | 0.52247
14.05725 | 23550.07678 | 0.05225 | 465.59937 | 843.44806 | 0 | 0 | 0 | 24014.39461 | 2.19263 | 0.21926 | 14.05725 | 0.52246
14.0595 | 23563.2658 | 0.05225 | 465.86011 | 843.54806 | 0 | 0 | 0 | 24027.84436 | 2.193 | 0.2193 | 14.0595 | 0.52245
14.06106 | 23564.25673 | 0.05225 | 465.8797 | 843.648 | 0 | 0 | 0 | 24028.85418 | 2.19326 | 0.21933 | 14.06106 | 0.52245
14.06212 | 23549.64316 | 0.05225 | 465.59079 | 843.74806 | 0 | 0 | 0 | 24013.95272 | 2.19344 | 0.21934 | 14.06212 | 0.52246
14.06412 | 23551.4462 | 0.05225 | 465.62643 | 843.848 | 0 | 0 | 0 | 24015.79187 | 2.19377 | 0.21938 | 14.06412 | 0.52247
14.06569 | 23557.72406 | 0.05225 | 465.75055 | 843.94806 | 0 | 0 | 0 | 24022.1931 | 2.19403 | 0.2194 | 14.06569 | 0.52246
14.06731 | 23552.08397 | 0.05225 | 465.63904 | 844.04806 | 0 | 0 | 0 | 24016.44226 | 2.19431 | 0.21943 | 14.06731 | 0.52245
14.06894 | 23552.48779 | 0.05225 | 465.64703 | 844.148 | 0 | 0 | 0 | 24016.85304 | 2.19458 | 0.21946 | 14.06894 | 0.52245
14.07112 | 23561.9843 | 0.05225 | 465.83478 | 844.24806 | 0 | 0 | 0 | 24026.53735 | 2.19494 | 0.21949 | 14.07112 | 0.52247
14.07269 | 23563.68154 | 0.05225 | 465.86832 | 844.348 | 0 | 0 | 0 | 24028.26758 | 2.1952 | 0.21952 | 14.07269 | 0.52247
14.07387 | 23553.87807 | 0.05225 | 465.6745 | 844.44806 | 0 | 0 | 0 | 24018.27207 | 2.1954 | 0.21954 | 14.07387 | 0.52246
14.07581 | 23552.24192 | 0.05225 | 465.64215 | 844.54806 | 0 | 0 | 0 | 24016.60253 | 2.19572 | 0.21957 | 14.07581 | 0.52245
14.0775 | 23562.27934 | 0.05225 | 465.84061 | 844.648 | 0 | 0 | 0 | 24026.83765 | 2.196 | 0.2196 | 14.0775 | 0.52245
14.079 | 23553.15387 | 0.05225 | 465.66019 | 844.74806 | 0 | 0 | 0 | 24017.53299 | 2.19625 | 0.21963 | 14.079 | 0.52246
14.08056 | 23554.16864 | 0.05225 | 465.68027 | 844.848 | 0 | 0 | 0 | 24018.56771 | 2.19651 | 0.21965 | 14.08056 | 0.52247
14.08275 | 23559.87132 | 0.05225 | 465.793 | 844.94806 | 0 | 0 | 0 | 24024.38234 | 2.19688 | 0.21969 | 14.08275 | 0.52246
14.0845 | 23568.06248 | 0.05225 | 465.95496 | 845.04806 | 0 | 0 | 0 | 24032.73476 | 2.19717 | 0.21972 | 14.0845 | 0.52246
14.08562 | 23556.35762 | 0.05225 | 465.72354 | 845.148 | 0 | 0 | 0 | 24020.80052 | 2.19736 | 0.21974 | 14.08562 | 0.52246
14.08737 | 23551.00214 | 0.05225 | 465.61765 | 845.24806 | 0 | 0 | 0 | 24015.33908 | 2.19765 | 0.21976 | 14.08737 | 0.52247
14.08925 | 23564.1405 | 0.05225 | 465.87741 | 845.348 | 0 | 0 | 0 | 24028.73593 | 2.19796 | 0.2198 | 14.08925 | 0.52247
14.09056 | 23552.01393 | 0.05225 | 465.63766 | 845.44806 | 0 | 0 | 0 | 24016.37069 | 2.19818 | 0.21982 | 14.09056 | 0.52246
14.09225 | 23554.45176 | 0.05225 | 465.68585 | 845.54806 | 0 | 0 | 0 | 24018.85712 | 2.19846 | 0.21985 | 14.09225 | 0.52245
14.09425 | 23556.29355 | 0.05225 | 465.72226 | 845.648 | 0 | 0 | 0 | 24020.73516 | 2.1988 | 0.21988 | 14.09425 | 0.52245
14.09619 | 23567.6676 | 0.05225 | 465.94714 | 845.74806 | 0 | 0 | 0 | 24032.33332 | 2.19912 | 0.21991 | 14.09619 | 0.52247
14.09737 | 23559.03685 | 0.05225 | 465.77649 | 845.848 | 0 | 0 | 0 | 24023.53123 | 2.19932 | 0.21993 | 14.09737 | 0.52247
14.09887 | 23548.76846 | 0.05225 | 465.57349 | 845.94806 | 0 | 0 | 0 | 24013.06115 | 2.19957 | 0.21996 | 14.09887 | 0.52246
14.10094 | 23562.49392 | 0.05225 | 465.84485 | 846.04806 | 0 | 0 | 0 | 24027.05704 | 2.19991 | 0.21999 | 14.10094 | 0.52245
14.10219 | 23553.07788 | 0.05225 | 465.65869 | 846.148 | 0 | 0 | 0 | 24017.45519 | 2.20012 | 0.22001 | 14.10219 | 0.52245
14.10394 | 23554.72594 | 0.05225 | 465.69128 | 846.24806 | 0 | 0 | 0 | 24019.13563 | 2.20041 | 0.22004 | 14.10394 | 0.52246
14.10594 | 23556.91046 | 0.05225 | 465.73447 | 846.348 | 0 | 0 | 0 | 24021.36377 | 2.20074 | 0.22007 | 14.10594 | 0.52247
14.10775 | 23567.17587 | 0.05225 | 465.93741 | 846.44806 | 0 | 0 | 0 | 24031.83074 | 2.20105 | 0.2201 | 14.10775 | 0.52246
14.10912 | 23561.13046 | 0.05224 | 465.8179 | 846.54806 | 0 | 0 | 0 | 24025.66601 | 2.20127 | 0.22013 | 14.10912 | 0.52245
14.1105 | 23548.65074 | 0.05224 | 465.57117 | 846.648 | 0 | 0 | 0 | 24012.94134 | 2.2015 | 0.22015 | 14.1105 | 0.52245
14.11275 | 23564.34464 | 0.05225 | 465.88144 | 846.74806 | 0 | 0 | 0 | 24028.94443 | 2.20188 | 0.22019 | 14.11275 | 0.52247
14.11394 | 23555.71985 | 0.05225 | 465.71094 | 846.848 | 0 | 0 | 0 | 24020.15012 | 2.20208 | 0.22021 | 14.11394 | 0.52247
14.11562 | 23553.93618 | 0.05225 | 465.67566 | 846.94806 | 0 | 0 | 0 | 24018.3312 | 2.20236 | 0.22024 | 14.11562 | 0.52246
14.11737 | 23553.50256 | 0.05224 | 465.66708 | 847.04806 | 0 | 0 | 0 | 24017.88775 | 2.20265 | 0.22026 | 14.11737 | 0.52245
14.1195 | 23569.48555 | 0.05224 | 465.98309 | 847.148 | 0 | 0 | 0 | 24034.18647 | 2.203 | 0.2203 | 14.1195 | 0.52245
14.12094 | 23565.47713 | 0.05225 | 465.90384 | 847.24806 | 0 | 0 | 0 | 24030.09895 | 2.20324 | 0.22032 | 14.12094 | 0.52246
14.12219 | 23551.90068 | 0.05225 | 465.63541 | 847.348 | 0 | 0 | 0 | 24016.25555 | 2.20345 | 0.22035 | 14.12219 | 0.52247
14.12444 | 23563.46399 | 0.05225 | 465.86404 | 847.44806 | 0 | 0 | 0 | 24028.04664 | 2.20383 | 0.22038 | 14.12444 | 0.52246
14.12562 | 23556.64521 | 0.05225 | 465.72922 | 847.54806 | 0 | 0 | 0 | 24021.09304 | 2.20402 | 0.2204 | 14.12562 | 0.52245
14.12725 | 23552.73664 | 0.05225 | 465.65195 | 847.648 | 0 | 0 | 0 | 24017.10666 | 2.2043 | 0.22043 | 14.12725 | 0.52245
14.129 | 23554.37428 | 0.05225 | 465.68433 | 847.74806 | 0 | 0 | 0 | 24018.77776 | 2.20459 | 0.22046 | 14.129 | 0.52247
14.13119 | 23570.64486 | 0.05225 | 466.00601 | 847.848 | 0 | 0 | 0 | 24035.369 | 2.20495 | 0.2205 | 14.13119 | 0.52247
14.13262 | 23566.02848 | 0.05225 | 465.91473 | 847.94806 | 0 | 0 | 0 | 24030.66066 | 2.20519 | 0.22052 | 14.13262 | 0.52246
14.13381 | 23552.7724 | 0.05225 | 465.65265 | 848.04806 | 0 | 0 | 0 | 24017.144 | 2.20539 | 0.22054 | 14.13381 | 0.52245
14.136 | 23559.26931 | 0.05225 | 465.7811 | 848.148 | 0 | 0 | 0 | 24023.76929 | 2.20575 | 0.22058 | 14.136 | 0.52245
14.13737 | 23559.44812 | 0.05225 | 465.78464 | 848.24806 | 0 | 0 | 0 | 24023.95134 | 2.20598 | 0.2206 | 14.13737 | 0.52246
14.13894 | 23553.57558 | 0.05225 | 465.66852 | 848.348 | 0 | 0 | 0 | 24017.96244 | 2.20624 | 0.22062 | 14.13894 | 0.52247
14.14056 | 23554.17758 | 0.05225 | 465.68042 | 848.44806 | 0 | 0 | 0 | 24018.57704 | 2.20651 | 0.22065 | 14.14056 | 0.52246
14.14294 | 23568.50207 | 0.05225 | 465.96362 | 848.54806 | 0 | 0 | 0 | 24033.18443 | 2.20691 | 0.22069 | 14.14294 | 0.52245
14.14437 | 23566.51425 | 0.05225 | 465.92435 | 848.648 | 0 | 0 | 0 | 24031.15701 | 2.20715 | 0.22071 | 14.14437 | 0.52245
14.14556 | 23554.32212 | 0.05225 | 465.68329 | 848.74806 | 0 | 0 | 0 | 24018.72486 | 2.20735 | 0.22073 | 14.14556 | 0.52247
14.14756 | 23557.35004 | 0.05225 | 465.74316 | 848.848 | 0 | 0 | 0 | 24021.81189 | 2.20768 | 0.22077 | 14.14756 | 0.52247
14.14906 | 23561.7891 | 0.05225 | 465.8309 | 848.94806 | 0 | 0 | 0 | 24026.33819 | 2.20793 | 0.22079 | 14.14906 | 0.52246
14.15062 | 23553.59495 | 0.05225 | 465.66891 | 849.04806 | 0 | 0 | 0 | 24017.98267 | 2.20819 | 0.22082 | 14.15062 | 0.52245
14.15219 | 23554.5218 | 0.05225 | 465.68723 | 849.148 | 0 | 0 | 0 | 24018.92714 | 2.20845 | 0.22085 | 14.15219 | 0.52245
14.15437 | 23563.27772 | 0.05225 | 465.86035 | 849.24806 | 0 | 0 | 0 | 24027.85681 | 2.20882 | 0.22088 | 14.15437 | 0.52247
14.15606 | 23568.19957 | 0.05225 | 465.95764 | 849.348 | 0 | 0 | 0 | 24032.87479 | 2.2091 | 0.22091 | 14.15606 | 0.52247
14.15719 | 23557.59293 | 0.05225 | 465.74796 | 849.44806 | 0 | 0 | 0 | 24022.05929 | 2.20928 | 0.22093 | 14.15719 | 0.52246
14.15912 | 23554.28338 | 0.05225 | 465.68253 | 849.54806 | 0 | 0 | 0 | 24018.68441 | 2.20961 | 0.22096 | 14.15912 | 0.52245
14.16081 | 23565.4071 | 0.05225 | 465.90244 | 849.648 | 0 | 0 | 0 | 24030.02738 | 2.20989 | 0.22099 | 14.16081 | 0.52245
14.16225 | 23554.65144 | 0.05225 | 465.68979 | 849.74806 | 0 | 0 | 0 | 24019.05939 | 2.21013 | 0.22101 | 14.16225 | 0.52246
14.16381 | 23555.93592 | 0.05225 | 465.71521 | 849.848 | 0 | 0 | 0 | 24020.36951 | 2.21039 | 0.22104 | 14.16381 | 0.52247
14.166 | 23561.06341 | 0.05225 | 465.81656 | 849.94806 | 0 | 0 | 0 | 24025.59911 | 2.21075 | 0.22108 | 14.166 | 0.52246
14.16787 | 23572.60734 | 0.05225 | 466.0448 | 850.04806 | 0 | 0 | 0 | 24037.36997 | 2.21107 | 0.22111 | 14.16787 | 0.52245
14.16894 | 23560.57316 | 0.05225 | 465.80688 | 850.148 | 0 | 0 | 0 | 24025.09809 | 2.21124 | 0.22112 | 14.16894 | 0.52246
14.17062 | 23552.69492 | 0.05225 | 465.65112 | 850.24806 | 0 | 0 | 0 | 24017.06465 | 2.21152 | 0.22115 | 14.17062 | 0.52247
14.17256 | 23565.61273 | 0.05225 | 465.90652 | 850.348 | 0 | 0 | 0 | 24030.23743 | 2.21185 | 0.22118 | 14.17256 | 0.52247
14.17394 | 23556.86724 | 0.05225 | 465.73361 | 850.44806 | 0 | 0 | 0 | 24021.32021 | 2.21208 | 0.22121 | 14.17394 | 0.52246
14.17562 | 23557.9744 | 0.05225 | 465.75549 | 850.54806 | 0 | 0 | 0 | 24022.44828 | 2.21236 | 0.22124 | 14.17562 | 0.52245
14.17762 | 23559.50922 | 0.05225 | 465.78583 | 850.648 | 0 | 0 | 0 | 24024.01358 | 2.21269 | 0.22127 | 14.17762 | 0.52245
14.17944 | 23569.79251 | 0.05225 | 465.98914 | 850.74806 | 0 | 0 | 0 | 24034.49922 | 2.21299 | 0.2213 | 14.17944 | 0.52247
14.18069 | 23562.19441 | 0.05225 | 465.83893 | 850.848 | 0 | 0 | 0 | 24026.75208 | 2.2132 | 0.22132 | 14.18069 | 0.52248
14.18218 | 23551.49388 | 0.05225 | 465.62738 | 850.94806 | 0 | 0 | 0 | 24015.8401 | 2.21345 | 0.22135 | 14.18218 | 0.52247
14.18437 | 23568.04907 | 0.05225 | 465.95468 | 851.04806 | 0 | 0 | 0 | 24032.72231 | 2.21382 | 0.22138 | 14.18437 | 0.52246
14.18562 | 23558.25752 | 0.05225 | 465.76111 | 851.148 | 0 | 0 | 0 | 24022.73769 | 2.21402 | 0.2214 | 14.18562 | 0.52245
14.18725 | 23556.97602 | 0.05225 | 465.73575 | 851.24806 | 0 | 0 | 0 | 24021.43068 | 2.2143 | 0.22143 | 14.18725 | 0.52246
14.18912 | 23556.52004 | 0.05225 | 465.72675 | 851.348 | 0 | 0 | 0 | 24020.96545 | 2.21461 | 0.22146 | 14.18912 | 0.52247
14.19119 | 23571.40183 | 0.05225 | 466.02097 | 851.44806 | 0 | 0 | 0 | 24036.14076 | 2.21495 | 0.2215 | 14.19119 | 0.52246
14.1925 | 23565.5874 | 0.05225 | 465.90601 | 851.54806 | 0 | 0 | 0 | 24030.21098 | 2.21517 | 0.22152 | 14.1925 | 0.52245
14.19381 | 23553.41911 | 0.05225 | 465.66544 | 851.648 | 0 | 0 | 0 | 24017.80373 | 2.21539 | 0.22154 | 14.19381 | 0.52245
14.196 | 23566.52468 | 0.05225 | 465.92453 | 851.74806 | 0 | 0 | 0 | 24031.1679 | 2.21575 | 0.22158 | 14.196 | 0.52246
14.19725 | 23558.85655 | 0.05225 | 465.77295 | 851.848 | 0 | 0 | 0 | 24023.34763 | 2.21596 | 0.2216 | 14.19725 | 0.52247
14.19894 | 23559.10689 | 0.05225 | 465.77789 | 851.94806 | 0 | 0 | 0 | 24023.60281 | 2.21624 | 0.22162 | 14.19894 | 0.52246
14.20069 | 23556.56028 | 0.05225 | 465.72754 | 852.04806 | 0 | 0 | 0 | 24021.0059 | 2.21653 | 0.22165 | 14.20069 | 0.52246
14.20281 | 23571.89357 | 0.05225 | 466.0307 | 852.148 | 0 | 0 | 0 | 24036.64178 | 2.21689 | 0.22169 | 14.20281 | 0.52245
14.20431 | 23568.11017 | 0.05225 | 465.9559 | 852.24806 | 0 | 0 | 0 | 24032.78455 | 2.21714 | 0.22171 | 14.20431 | 0.52246
14.20544 | 23554.84217 | 0.05225 | 465.69357 | 852.348 | 0 | 0 | 0 | 24019.25389 | 2.21733 | 0.22173 | 14.20544 | 0.52247
14.20769 | 23562.05732 | 0.05225 | 465.83621 | 852.44806 | 0 | 0 | 0 | 24026.61204 | 2.2177 | 0.22177 | 14.20769 | 0.52246
14.20906 | 23561.6371 | 0.05225 | 465.82791 | 852.54806 | 0 | 0 | 0 | 24026.18259 | 2.21793 | 0.22179 | 14.20906 | 0.52245
14.21062 | 23558.51382 | 0.05225 | 465.76617 | 852.648 | 0 | 0 | 0 | 24022.99909 | 2.21819 | 0.22182 | 14.21062 | 0.52245
14.21225 | 23555.50379 | 0.05225 | 465.70667 | 852.74806 | 0 | 0 | 0 | 24019.92918 | 2.21846 | 0.22185 | 14.21225 | 0.52247
14.2145 | 23571.75201 | 0.05225 | 466.02789 | 852.848 | 0 | 0 | 0 | 24036.49707 | 2.21884 | 0.22188 | 14.2145 | 0.52247
14.21594 | 23568.67194 | 0.05225 | 465.96698 | 852.94806 | 0 | 0 | 0 | 24033.35714 | 2.21908 | 0.22191 | 14.21594 | 0.52246
14.21719 | 23556.2101 | 0.05225 | 465.72061 | 853.04806 | 0 | 0 | 0 | 24020.64959 | 2.21928 | 0.22193 | 14.21719 | 0.52245
14.21925 | 23561.29885 | 0.05225 | 465.82123 | 853.148 | 0 | 0 | 0 | 24025.83873 | 2.21963 | 0.22196 | 14.21925 | 0.52246
14.22075 | 23565.00328 | 0.05225 | 465.89447 | 853.24806 | 0 | 0 | 0 | 24029.6166 | 2.21988 | 0.22199 | 14.22075 | 0.52247
14.22231 | 23560.8235 | 0.05225 | 465.81183 | 853.348 | 0 | 0 | 0 | 24025.35326 | 2.22014 | 0.22201 | 14.22231 | 0.52247
14.22387 | 23556.46938 | 0.05225 | 465.72574 | 853.44806 | 0 | 0 | 0 | 24020.9141 | 2.2204 | 0.22204 | 14.22387 | 0.52246
14.22612 | 23568.9342 | 0.05225 | 465.97217 | 853.54806 | 0 | 0 | 0 | 24033.62477 | 2.22077 | 0.22208 | 14.22612 | 0.52245
14.22775 | 23571.9189 | 0.05225 | 466.03119 | 853.648 | 0 | 0 | 0 | 24036.66823 | 2.22105 | 0.2221 | 14.22775 | 0.52245
14.22887 | 23559.42577 | 0.05225 | 465.78418 | 853.74806 | 0 | 0 | 0 | 24023.928 | 2.22123 | 0.22212 | 14.22887 | 0.52247
14.23087 | 23559.81767 | 0.05225 | 465.79193 | 853.848 | 0 | 0 | 0 | 24024.32788 | 2.22157 | 0.22216 | 14.23087 | 0.52247
14.23244 | 23566.6737 | 0.05225 | 465.92749 | 853.94806 | 0 | 0 | 0 | 24031.31883 | 2.22183 | 0.22218 | 14.23244 | 0.52246
14.234 | 23559.40044 | 0.05225 | 465.78369 | 854.04806 | 0 | 0 | 0 | 24023.90311 | 2.22209 | 0.22221 | 14.234 | 0.52245
14.23556 | 23558.41249 | 0.05225 | 465.76416 | 854.148 | 0 | 0 | 0 | 24022.89484 | 2.22235 | 0.22223 | 14.23556 | 0.52245
14.23781 | 23569.68224 | 0.05225 | 465.98697 | 854.24806 | 0 | 0 | 0 | 24034.38719 | 2.22272 | 0.22227 | 14.23781 | 0.52247
14.23937 | 23571.4376 | 0.05225 | 466.02167 | 854.348 | 0 | 0 | 0 | 24036.17655 | 2.22298 | 0.2223 | 14.23937 | 0.52247
14.24056 | 23560.65363 | 0.05225 | 465.80847 | 854.44806 | 0 | 0 | 0 | 24025.18055 | 2.22318 | 0.22232 | 14.24056 | 0.52246
14.24231 | 23557.13248 | 0.05225 | 465.73886 | 854.54806 | 0 | 0 | 0 | 24021.58939 | 2.22347 | 0.22235 | 14.24231 | 0.52245
14.24412 | 23568.88652 | 0.05225 | 465.97122 | 854.648 | 0 | 0 | 0 | 24033.57498 | 2.22377 | 0.22238 | 14.24412 | 0.52245
14.24562 | 23559.99053 | 0.05225 | 465.79535 | 854.74806 | 0 | 0 | 0 | 24024.50371 | 2.22402 | 0.2224 | 14.24562 | 0.52247
14.24725 | 23561.47021 | 0.05225 | 465.82462 | 854.848 | 0 | 0 | 0 | 24026.01299 | 2.2243 | 0.22243 | 14.24725 | 0.52247
14.24937 | 23567.00748 | 0.05225 | 465.93408 | 854.94806 | 0 | 0 | 0 | 24031.65958 | 2.22465 | 0.22246 | 14.24937 | 0.52246
14.251 | 23571.67155 | 0.05225 | 466.02631 | 855.04806 | 0 | 0 | 0 | 24036.41616 | 2.22492 | 0.22249 | 14.251 | 0.52245
14.25225 | 23563.29113 | 0.05225 | 465.86063 | 855.148 | 0 | 0 | 0 | 24027.86926 | 2.22513 | 0.22251 | 14.25225 | 0.52245
14.254 | 23557.7926 | 0.05225 | 465.75189 | 855.24806 | 0 | 0 | 0 | 24022.26312 | 2.22542 | 0.22254 | 14.254 | 0.52247
14.25594 | 23571.35713 | 0.05225 | 466.02008 | 855.348 | 0 | 0 | 0 | 24036.09564 | 2.22574 | 0.22257 | 14.25594 | 0.52247
14.25725 | 23560.58955 | 0.05225 | 465.80719 | 855.44806 | 0 | 0 | 0 | 24025.1152 | 2.22596 | 0.2226 | 14.25725 | 0.52246
14.25887 | 23560.79668 | 0.05225 | 465.81131 | 855.54806 | 0 | 0 | 0 | 24025.32681 | 2.22623 | 0.22262 | 14.25887 | 0.52245
14.26094 | 23564.53389 | 0.05225 | 465.88519 | 855.648 | 0 | 0 | 0 | 24029.13737 | 2.22658 | 0.22266 | 14.26094 | 0.52245
14.26281 | 23575.00792 | 0.05225 | 466.09225 | 855.74806 | 0 | 0 | 0 | 24039.8175 | 2.22689 | 0.22269 | 14.26281 | 0.52246
14.26406 | 23566.10596 | 0.05225 | 465.91626 | 855.848 | 0 | 0 | 0 | 24030.74001 | 2.2271 | 0.22271 | 14.26406 | 0.52247
14.26562 | 23557.85817 | 0.05225 | 465.7532 | 855.94806 | 0 | 0 | 0 | 24022.33003 | 2.22736 | 0.22274 | 14.26562 | 0.52246
14.26768 | 23571.20663 | 0.05225 | 466.01712 | 856.04806 | 0 | 0 | 0 | 24035.9416 | 2.2277 | 0.22277 | 14.26768 | 0.52246
14.269 | 23561.87403 | 0.05225 | 465.83258 | 856.148 | 0 | 0 | 0 | 24026.42532 | 2.22792 | 0.22279 | 14.269 | 0.52246
14.27062 | 23562.49094 | 0.05225 | 465.84479 | 856.24806 | 0 | 0 | 0 | 24027.05393 | 2.22819 | 0.22282 | 14.27062 | 0.52247
14.27244 | 23560.20808 | 0.05225 | 465.79965 | 856.348 | 0 | 0 | 0 | 24024.72621 | 2.22849 | 0.22285 | 14.27244 | 0.52247
14.2745 | 23574.74715 | 0.05225 | 466.0871 | 856.44806 | 0 | 0 | 0 | 24039.55143 | 2.22884 | 0.22288 | 14.2745 | 0.52246
14.27581 | 23568.26514 | 0.05225 | 465.95895 | 856.54806 | 0 | 0 | 0 | 24032.9417 | 2.22906 | 0.22291 | 14.27581 | 0.52246
14.27712 | 23556.00595 | 0.05225 | 465.71658 | 856.648 | 0 | 0 | 0 | 24020.44109 | 2.22927 | 0.22293 | 14.27712 | 0.52246
14.27931 | 23569.2814 | 0.05225 | 465.97903 | 856.74806 | 0 | 0 | 0 | 24033.97797 | 2.22964 | 0.22296 | 14.27931 | 0.52247
14.28056 | 23561.23626 | 0.05225 | 465.81998 | 856.848 | 0 | 0 | 0 | 24025.77493 | 2.22985 | 0.22298 | 14.28056 | 0.52247
14.28231 | 23563.07656 | 0.05225 | 465.85638 | 856.94806 | 0 | 0 | 0 | 24027.65142 | 2.23014 | 0.22301 | 14.28231 | 0.52247
14.28406 | 23560.50611 | 0.05225 | 465.80554 | 857.04806 | 0 | 0 | 0 | 24025.02962 | 2.23043 | 0.22304 | 14.28406 | 0.52246
14.28612 | 23575.12861 | 0.05225 | 466.09464 | 857.148 | 0 | 0 | 0 | 24039.94042 | 2.23077 | 0.22308 | 14.28612 | 0.52246
14.2875 | 23569.51386 | 0.05225 | 465.98364 | 857.24806 | 0 | 0 | 0 | 24034.21603 | 2.231 | 0.2231 | 14.2875 | 0.52247
14.28875 | 23557.70618 | 0.05225 | 465.75018 | 857.348 | 0 | 0 | 0 | 24022.17443 | 2.23121 | 0.22312 | 14.28875 | 0.52247
14.29106 | 23568.0446 | 0.05225 | 465.95459 | 857.44806 | 0 | 0 | 0 | 24032.71764 | 2.2316 | 0.22316 | 14.29106 | 0.52246
14.29237 | 23566.54704 | 0.05225 | 465.92499 | 857.54806 | 0 | 0 | 0 | 24031.18968 | 2.23182 | 0.22318 | 14.29237 | 0.52246
14.294 | 23564.23736 | 0.05225 | 465.87933 | 857.648 | 0 | 0 | 0 | 24028.83551 | 2.23209 | 0.22321 | 14.294 | 0.52246
14.29556 | 23560.19914 | 0.05225 | 465.79947 | 857.74806 | 0 | 0 | 0 | 24024.71688 | 2.23235 | 0.22323 | 14.29556 | 0.52247
14.29781 | 23575.00345 | 0.05225 | 466.09216 | 857.848 | 0 | 0 | 0 | 24039.81283 | 2.23272 | 0.22327 | 14.29781 | 0.52247
14.29931 | 23573.7592 | 0.05225 | 466.06757 | 857.94806 | 0 | 0 | 0 | 24038.54472 | 2.23297 | 0.2233 | 14.29931 | 0.52247
14.3005 | 23560.43905 | 0.05225 | 465.80423 | 858.04806 | 0 | 0 | 0 | 24024.96116 | 2.23317 | 0.22332 | 14.3005 | 0.52246
14.30269 | 23566.55747 | 0.05225 | 465.9252 | 858.148 | 0 | 0 | 0 | 24031.20058 | 2.23353 | 0.22335 | 14.30269 | 0.52246
14.304 | 23565.14633 | 0.05225 | 465.89728 | 858.24806 | 0 | 0 | 0 | 24029.76131 | 2.23375 | 0.22338 | 14.304 | 0.52247
14.30562 | 23562.34491 | 0.05225 | 465.84192 | 858.348 | 0 | 0 | 0 | 24026.90456 | 2.23402 | 0.2234 | 14.30562 | 0.52248
14.30719 | 23560.95016 | 0.05225 | 465.81433 | 858.44806 | 0 | 0 | 0 | 24025.48241 | 2.23428 | 0.22343 | 14.30719 | 0.52247
14.30956 | 23574.35971 | 0.05225 | 466.07944 | 858.54806 | 0 | 0 | 0 | 24039.15622 | 2.23468 | 0.22347 | 14.30956 | 0.52246
14.31106 | 23574.77248 | 0.05225 | 466.08762 | 858.64806 | 0 | 0 | 0 | 24039.57788 | 2.23493 | 0.22349 | 14.31106 | 0.52246
14.31212 | 23560.7028 | 0.05225 | 465.80945 | 858.74806 | 0 | 0 | 0 | 24025.23034 | 2.23511 | 0.22351 | 14.31212 | 0.52247
14.31419 | 23562.12437 | 0.05225 | 465.83755 | 858.848 | 0 | 0 | 0 | 24026.6805 | 2.23545 | 0.22355 | 14.31419 | 0.52248
14.31575 | 23568.04162 | 0.05225 | 465.95453 | 858.94806 | 0 | 0 | 0 | 24032.71453 | 2.23571 | 0.22357 | 14.31575 | 0.52247
14.31737 | 23562.52521 | 0.05225 | 465.84546 | 859.04806 | 0 | 0 | 0 | 24027.08972 | 2.23598 | 0.2236 | 14.31737 | 0.52246
14.31894 | 23562.54756 | 0.05225 | 465.84592 | 859.14806 | 0 | 0 | 0 | 24027.1115 | 2.23624 | 0.22362 | 14.31894 | 0.52246
14.32112 | 23572.12156 | 0.05225 | 466.03519 | 859.24806 | 0 | 0 | 0 | 24036.87517 | 2.23661 | 0.22366 | 14.32112 | 0.52247
14.32262 | 23572.77125 | 0.05225 | 466.04803 | 859.348 | 0 | 0 | 0 | 24037.53646 | 2.23686 | 0.22369 | 14.32262 | 0.52247
14.32387 | 23563.26431 | 0.05225 | 465.86008 | 859.44806 | 0 | 0 | 0 | 24027.84281 | 2.23707 | 0.22371 | 14.32387 | 0.52247
14.32581 | 23561.58793 | 0.05225 | 465.82693 | 859.54806 | 0 | 0 | 0 | 24026.1328 | 2.23739 | 0.22374 | 14.32581 | 0.52246
14.3275 | 23571.08444 | 0.05225 | 466.01468 | 859.64806 | 0 | 0 | 0 | 24035.81712 | 2.23767 | 0.22377 | 14.3275 | 0.52246
14.329 | 23562.00814 | 0.05225 | 465.83524 | 859.74806 | 0 | 0 | 0 | 24026.56225 | 2.23792 | 0.22379 | 14.329 | 0.52247
14.33056 | 23562.74277 | 0.05225 | 465.84976 | 859.848 | 0 | 0 | 0 | 24027.31067 | 2.23818 | 0.22382 | 14.33056 | 0.52248
14.33269 | 23568.4976 | 0.05225 | 465.96356 | 859.94806 | 0 | 0 | 0 | 24033.17976 | 2.23853 | 0.22385 | 14.33269 | 0.52247
14.33444 | 23576.42502 | 0.05225 | 466.12027 | 860.04806 | 0 | 0 | 0 | 24041.26299 | 2.23883 | 0.22388 | 14.33444 | 0.52246
14.33562 | 23565.76324 | 0.05225 | 465.90948 | 860.14806 | 0 | 0 | 0 | 24030.39147 | 2.23902 | 0.2239 | 14.33562 | 0.52246
14.33737 | 23560.52101 | 0.05225 | 465.80585 | 860.24806 | 0 | 0 | 0 | 24025.04518 | 2.23932 | 0.22393 | 14.33737 | 0.52247
14.33925 | 23573.69959 | 0.05225 | 466.06641 | 860.348 | 0 | 0 | 0 | 24038.48404 | 2.23963 | 0.22396 | 14.33925 | 0.52248
14.34056 | 23561.88893 | 0.05225 | 465.83289 | 860.44806 | 0 | 0 | 0 | 24026.44088 | 2.23985 | 0.22398 | 14.34056 | 0.52247
14.34225 | 23564.08238 | 0.05225 | 465.87625 | 860.54806 | 0 | 0 | 0 | 24028.6768 | 2.24013 | 0.22401 | 14.34225 | 0.52246
14.34425 | 23565.8884 | 0.05225 | 465.91196 | 860.64806 | 0 | 0 | 0 | 24030.51906 | 2.24046 | 0.22405 | 14.34425 | 0.52246
14.34612 | 23577.40551 | 0.05225 | 466.13965 | 860.74806 | 0 | 0 | 0 | 24042.26192 | 2.24077 | 0.22408 | 14.34612 | 0.52247
14.34731 | 23568.61383 | 0.05225 | 465.96585 | 860.848 | 0 | 0 | 0 | 24033.29801 | 2.24097 | 0.2241 | 14.34731 | 0.52248
14.34887 | 23559.05026 | 0.05225 | 465.77676 | 860.94806 | 0 | 0 | 0 | 24023.54523 | 2.24123 | 0.22412 | 14.34887 | 0.52247
14.35094 | 23572.50899 | 0.05225 | 466.04285 | 861.04806 | 0 | 0 | 0 | 24037.26883 | 2.24158 | 0.22416 | 14.35094 | 0.52246
14.35218 | 23562.83069 | 0.05225 | 465.8515 | 861.14806 | 0 | 0 | 0 | 24027.40091 | 2.24178 | 0.22418 | 14.35218 | 0.52246
14.354 | 23565.56803 | 0.05225 | 465.90564 | 861.24806 | 0 | 0 | 0 | 24030.19231 | 2.24209 | 0.22421 | 14.354 | 0.52247
14.35594 | 23567.73317 | 0.05225 | 465.94843 | 861.348 | 0 | 0 | 0 | 24032.40022 | 2.24241 | 0.22424 | 14.35594 | 0.52248
14.35775 | 23577.66777 | 0.05225 | 466.14484 | 861.44806 | 0 | 0 | 0 | 24042.52955 | 2.24271 | 0.22427 | 14.35775 | 0.52247
14.35912 | 23571.22153 | 0.05225 | 466.0174 | 861.54806 | 0 | 0 | 0 | 24035.95716 | 2.24294 | 0.22429 | 14.35912 | 0.52246
14.3605 | 23559.14861 | 0.05225 | 465.77872 | 861.64806 | 0 | 0 | 0 | 24023.64637 | 2.24317 | 0.22432 | 14.3605 | 0.52246
14.36275 | 23574.58174 | 0.05225 | 466.08383 | 861.74806 | 0 | 0 | 0 | 24039.38339 | 2.24355 | 0.22435 | 14.36275 | 0.52247
14.36394 | 23565.79304 | 0.05225 | 465.91006 | 861.848 | 0 | 0 | 0 | 24030.42104 | 2.24374 | 0.22437 | 14.36394 | 0.52248
14.36562 | 23563.73221 | 0.05225 | 465.86932 | 861.94806 | 0 | 0 | 0 | 24028.32049 | 2.24402 | 0.2244 | 14.36562 | 0.52247
14.36737 | 23562.97523 | 0.05225 | 465.85437 | 862.04806 | 0 | 0 | 0 | 24027.54717 | 2.24432 | 0.22443 | 14.36737 | 0.52246
14.3695 | 23578.87179 | 0.05225 | 466.16864 | 862.14806 | 0 | 0 | 0 | 24043.7572 | 2.24467 | 0.22447 | 14.3695 | 0.52246
14.37094 | 23574.41187 | 0.05225 | 466.08047 | 862.24806 | 0 | 0 | 0 | 24039.21068 | 2.24491 | 0.22449 | 14.37094 | 0.52247
14.37219 | 23561.25116 | 0.05225 | 465.82028 | 862.348 | 0 | 0 | 0 | 24025.79049 | 2.24512 | 0.22451 | 14.37219 | 0.52248
14.37437 | 23572.18266 | 0.05225 | 466.03641 | 862.44806 | 0 | 0 | 0 | 24036.93741 | 2.24548 | 0.22455 | 14.37437 | 0.52247
14.37556 | 23565.23424 | 0.05225 | 465.89902 | 862.54806 | 0 | 0 | 0 | 24029.85155 | 2.24568 | 0.22457 | 14.37556 | 0.52246
14.37725 | 23561.72353 | 0.05225 | 465.82962 | 862.64806 | 0 | 0 | 0 | 24026.27128 | 2.24596 | 0.2246 | 14.37725 | 0.52246
14.37894 | 23563.3865 | 0.05225 | 465.86249 | 862.74806 | 0 | 0 | 0 | 24027.96728 | 2.24624 | 0.22462 | 14.37894 | 0.52247
14.38119 | 23580.15925 | 0.05225 | 466.19409 | 862.848 | 0 | 0 | 0 | 24045.07043 | 2.24662 | 0.22466 | 14.38119 | 0.52248
14.38262 | 23575.53095 | 0.05225 | 466.1026 | 862.94806 | 0 | 0 | 0 | 24040.3512 | 2.24686 | 0.22469 | 14.38262 | 0.52247
14.38381 | 23562.17951 | 0.05225 | 465.83862 | 863.04806 | 0 | 0 | 0 | 24026.73652 | 2.24706 | 0.22471 | 14.38381 | 0.52246
14.38593 | 23568.93718 | 0.05225 | 465.97223 | 863.14806 | 0 | 0 | 0 | 24033.62788 | 2.24741 | 0.22474 | 14.38593 | 0.52246
14.38737 | 23569.99218 | 0.05225 | 465.9931 | 863.24806 | 0 | 0 | 0 | 24034.70305 | 2.24765 | 0.22476 | 14.38737 | 0.52247
14.38893 | 23564.19712 | 0.05225 | 465.87851 | 863.348 | 0 | 0 | 0 | 24028.7935 | 2.24791 | 0.22479 | 14.38893 | 0.52247
14.39056 | 23564.57561 | 0.05225 | 465.88602 | 863.44806 | 0 | 0 | 0 | 24029.17938 | 2.24818 | 0.22482 | 14.39056 | 0.52246
14.39287 | 23578.47393 | 0.05225 | 466.1608 | 863.54806 | 0 | 0 | 0 | 24043.35265 | 2.24857 | 0.22486 | 14.39287 | 0.52246
14.39437 | 23576.76178 | 0.05225 | 466.12692 | 863.64806 | 0 | 0 | 0 | 24041.60686 | 2.24882 | 0.22488 | 14.39437 | 0.52246
14.39556 | 23563.90506 | 0.05225 | 465.87274 | 863.74806 | 0 | 0 | 0 | 24028.49631 | 2.24901 | 0.2249 | 14.39556 | 0.52247
14.39756 | 23567.28613 | 0.05225 | 465.93961 | 863.848 | 0 | 0 | 0 | 24031.94433 | 2.24935 | 0.22493 | 14.39756 | 0.52247
14.39912 | 23571.62833 | 0.05225 | 466.02545 | 863.94806 | 0 | 0 | 0 | 24036.37104 | 2.24961 | 0.22496 | 14.39912 | 0.52247
14.40062 | 23563.63237 | 0.05225 | 465.86737 | 864.04806 | 0 | 0 | 0 | 24028.21779 | 2.24986 | 0.22499 | 14.40062 | 0.52246
14.40219 | 23563.53998 | 0.05225 | 465.86554 | 864.14806 | 0 | 0 | 0 | 24028.12444 | 2.25012 | 0.22501 | 14.40219 | 0.52246
14.40444 | 23573.14378 | 0.05225 | 466.05542 | 864.24806 | 0 | 0 | 0 | 24037.91767 | 2.25049 | 0.22505 | 14.40444 | 0.52247
14.40606 | 23577.19392 | 0.05225 | 466.13547 | 864.348 | 0 | 0 | 0 | 24042.0472 | 2.25076 | 0.22508 | 14.40606 | 0.52247
14.40725 | 23566.76161 | 0.05225 | 465.92923 | 864.44806 | 0 | 0 | 0 | 24031.40907 | 2.25096 | 0.2251 | 14.40725 | 0.52247
14.40912 | 23563.58021 | 0.05225 | 465.86633 | 864.54806 | 0 | 0 | 0 | 24028.16489 | 2.25127 | 0.22513 | 14.40912 | 0.52246
14.41081 | 23574.18984 | 0.05225 | 466.07608 | 864.64806 | 0 | 0 | 0 | 24038.9835 | 2.25156 | 0.22516 | 14.41081 | 0.52246
14.41225 | 23563.77542 | 0.05225 | 465.87018 | 864.74806 | 0 | 0 | 0 | 24028.36405 | 2.2518 | 0.22518 | 14.41225 | 0.52247
14.41381 | 23565.07778 | 0.05225 | 465.89594 | 864.848 | 0 | 0 | 0 | 24029.69129 | 2.25206 | 0.22521 | 14.41381 | 0.52247
14.416 | 23570.59866 | 0.05225 | 466.0051 | 864.94806 | 0 | 0 | 0 | 24035.32232 | 2.25242 | 0.22524 | 14.416 | 0.52246
14.41787 | 23581.39753 | 0.05225 | 466.2186 | 865.04806 | 0 | 0 | 0 | 24046.33388 | 2.25273 | 0.22527 | 14.41787 | 0.52246
14.41894 | 23569.98473 | 0.05225 | 465.99295 | 865.14806 | 0 | 0 | 0 | 24034.69527 | 2.25291 | 0.22529 | 14.41894 | 0.52246
14.42056 | 23561.95301 | 0.05225 | 465.83417 | 865.24806 | 0 | 0 | 0 | 24026.50623 | 2.25318 | 0.22532 | 14.42056 | 0.52247
14.42256 | 23575.01686 | 0.05225 | 466.09244 | 865.348 | 0 | 0 | 0 | 24039.82684 | 2.25351 | 0.22535 | 14.42256 | 0.52248
14.42394 | 23566.5217 | 0.05225 | 465.92447 | 865.44806 | 0 | 0 | 0 | 24031.16479 | 2.25374 | 0.22537 | 14.42394 | 0.52247
14.42556 | 23567.54243 | 0.05225 | 465.94467 | 865.54806 | 0 | 0 | 0 | 24032.20573 | 2.25401 | 0.2254 | 14.42556 | 0.52246
14.42762 | 23569.90278 | 0.05225 | 465.99133 | 865.64806 | 0 | 0 | 0 | 24034.61125 | 2.25436 | 0.22544 | 14.42762 | 0.52246
14.42944 | 23579.74946 | 0.05225 | 466.186 | 865.74806 | 0 | 0 | 0 | 24044.65344 | 2.25466 | 0.22547 | 14.42944 | 0.52247
14.43068 | 23571.55532 | 0.05225 | 466.02399 | 865.848 | 0 | 0 | 0 | 24036.29636 | 2.25487 | 0.22549 | 14.43068 | 0.52248
14.43219 | 23561.95152 | 0.05225 | 465.83414 | 865.94806 | 0 | 0 | 0 | 24026.50468 | 2.25512 | 0.22551 | 14.43219 | 0.52247
14.43437 | 23577.61711 | 0.05225 | 466.14386 | 866.04806 | 0 | 0 | 0 | 24042.4782 | 2.25548 | 0.22555 | 14.43437 | 0.52246
14.43562 | 23567.98947 | 0.05225 | 465.95349 | 866.14806 | 0 | 0 | 0 | 24032.66162 | 2.25569 | 0.22557 | 14.43562 | 0.52246
14.43725 | 23567.25335 | 0.05225 | 465.93893 | 866.24806 | 0 | 0 | 0 | 24031.91009 | 2.25596 | 0.2256 | 14.43725 | 0.52247
14.43912 | 23566.48892 | 0.05225 | 465.92383 | 866.348 | 0 | 0 | 0 | 24031.13056 | 2.25627 | 0.22563 | 14.43912 | 0.52247
14.44119 | 23580.88791 | 0.05225 | 466.2085 | 866.44806 | 0 | 0 | 0 | 24045.81418 | 2.25662 | 0.22566 | 14.44119 | 0.52246
14.4425 | 23574.75758 | 0.05225 | 466.08731 | 866.54806 | 0 | 0 | 0 | 24039.56232 | 2.25684 | 0.22568 | 14.4425 | 0.52246
14.44381 | 23562.2108 | 0.05225 | 465.83926 | 866.64806 | 0 | 0 | 0 | 24026.76764 | 2.25706 | 0.22571 | 14.44381 | 0.52246
14.446 | 23575.28955 | 0.05225 | 466.09784 | 866.74806 | 0 | 0 | 0 | 24040.10535 | 2.25742 | 0.22574 | 14.446 | 0.52247
14.44731 | 23567.82705 | 0.05225 | 465.95029 | 866.848 | 0 | 0 | 0 | 24032.49514 | 2.25764 | 0.22576 | 14.44731 | 0.52248
14.44894 | 23567.66462 | 0.05225 | 465.94708 | 866.94806 | 0 | 0 | 0 | 24032.3302 | 2.25791 | 0.22579 | 14.44894 | 0.52247
14.45069 | 23565.52184 | 0.05225 | 465.90472 | 867.04806 | 0 | 0 | 0 | 24030.14408 | 2.2582 | 0.22582 | 14.45069 | 0.52246
14.45287 | 23580.83725 | 0.05225 | 466.20752 | 867.14806 | 0 | 0 | 0 | 24045.76284 | 2.25857 | 0.22586 | 14.45287 | 0.52246
14.45431 | 23577.52472 | 0.05225 | 466.14203 | 867.24806 | 0 | 0 | 0 | 24042.38484 | 2.25881 | 0.22588 | 14.45431 | 0.52247
14.4555 | 23563.33733 | 0.05225 | 465.86151 | 867.348 | 0 | 0 | 0 | 24027.91749 | 2.259 | 0.2259 | 14.4555 | 0.52248
14.45769 | 23572.21097 | 0.05225 | 466.03696 | 867.44806 | 0 | 0 | 0 | 24036.96542 | 2.25937 | 0.22594 | 14.45769 | 0.52247
14.45906 | 23571.61343 | 0.05225 | 466.02515 | 867.54806 | 0 | 0 | 0 | 24036.35704 | 2.2596 | 0.22596 | 14.45906 | 0.52246
14.46062 | 23568.84032 | 0.05225 | 465.97034 | 867.64806 | 0 | 0 | 0 | 24033.5283 | 2.25986 | 0.22599 | 14.46062 | 0.52246
14.46231 | 23565.799 | 0.05225 | 465.91019 | 867.74806 | 0 | 0 | 0 | 24030.42726 | 2.26014 | 0.22601 | 14.46231 | 0.52247
14.4645 | 23581.00861 | 0.05225 | 466.21091 | 867.848 | 0 | 0 | 0 | 24045.93711 | 2.2605 | 0.22605 | 14.4645 | 0.52248
14.46594 | 23577.68267 | 0.05225 | 466.14514 | 867.94806 | 0 | 0 | 0 | 24042.5451 | 2.26074 | 0.22607 | 14.46594 | 0.52247
14.46712 | 23565.23871 | 0.05225 | 465.89911 | 868.04806 | 0 | 0 | 0 | 24029.85622 | 2.26094 | 0.22609 | 14.46712 | 0.52246
14.46925 | 23569.5526 | 0.05225 | 465.98441 | 868.14806 | 0 | 0 | 0 | 24034.25493 | 2.2613 | 0.22613 | 14.46925 | 0.52246
14.47075 | 23573.32408 | 0.05225 | 466.05896 | 868.24806 | 0 | 0 | 0 | 24038.10127 | 2.26155 | 0.22615 | 14.47075 | 0.52247
14.47231 | 23569.41104 | 0.05225 | 465.9816 | 868.348 | 0 | 0 | 0 | 24034.11023 | 2.26181 | 0.22618 | 14.47231 | 0.52247
14.47381 | 23564.87066 | 0.05225 | 465.89185 | 868.44806 | 0 | 0 | 0 | 24029.48124 | 2.26206 | 0.22621 | 14.47381 | 0.52247
14.47612 | 23577.44128 | 0.05225 | 466.14038 | 868.54806 | 0 | 0 | 0 | 24042.29926 | 2.26244 | 0.22624 | 14.47612 | 0.52246
14.47775 | 23580.01024 | 0.05225 | 466.19116 | 868.64806 | 0 | 0 | 0 | 24044.9195 | 2.26271 | 0.22627 | 14.47775 | 0.52246
14.47887 | 23567.6989 | 0.05225 | 465.94775 | 868.74806 | 0 | 0 | 0 | 24032.36444 | 2.2629 | 0.22629 | 14.47887 | 0.52247
14.48087 | 23567.65568 | 0.05225 | 465.9469 | 868.848 | 0 | 0 | 0 | 24032.32087 | 2.26323 | 0.22632 | 14.48087 | 0.52247
14.48237 | 23574.20921 | 0.05225 | 466.07648 | 868.94806 | 0 | 0 | 0 | 24039.00373 | 2.26348 | 0.22635 | 14.48237 | 0.52247
14.484 | 23567.01344 | 0.05225 | 465.9342 | 869.04806 | 0 | 0 | 0 | 24031.66581 | 2.26375 | 0.22638 | 14.484 | 0.52246
14.48556 | 23566.27285 | 0.05225 | 465.91956 | 869.14806 | 0 | 0 | 0 | 24030.91117 | 2.26401 | 0.2264 | 14.48556 | 0.52246
14.48781 | 23577.41892 | 0.05225 | 466.13992 | 869.24806 | 0 | 0 | 0 | 24042.27592 | 2.26439 | 0.22644 | 14.48781 | 0.52247
14.48944 | 23579.6392 | 0.05225 | 466.18384 | 869.348 | 0 | 0 | 0 | 24044.53985 | 2.26466 | 0.22647 | 14.48944 | 0.52247
14.49056 | 23568.97891 | 0.05225 | 465.97305 | 869.44806 | 0 | 0 | 0 | 24033.66989 | 2.26485 | 0.22648 | 14.49056 | 0.52247
14.49237 | 23565.52035 | 0.05225 | 465.90469 | 869.54806 | 0 | 0 | 0 | 24030.14252 | 2.26515 | 0.22651 | 14.49237 | 0.52246
14.49412 | 23576.37584 | 0.05225 | 466.11929 | 869.64806 | 0 | 0 | 0 | 24041.2132 | 2.26544 | 0.22654 | 14.49412 | 0.52246
14.49562 | 23567.74062 | 0.05225 | 465.94858 | 869.74806 | 0 | 0 | 0 | 24032.40645 | 2.26569 | 0.22657 | 14.49562 | 0.52247
14.49725 | 23569.18454 | 0.05225 | 465.97714 | 869.848 | 0 | 0 | 0 | 24033.87994 | 2.26596 | 0.2266 | 14.49725 | 0.52248
14.49937 | 23574.84698 | 0.05225 | 466.08908 | 869.94806 | 0 | 0 | 0 | 24039.65412 | 2.26632 | 0.22663 | 14.49937 | 0.52247
14.50106 | 23579.12064 | 0.05225 | 466.17358 | 870.04806 | 0 | 0 | 0 | 24044.01082 | 2.2666 | 0.22666 | 14.50106 | 0.52246
14.50225 | 23570.38856 | 0.05225 | 466.00095 | 870.14806 | 0 | 0 | 0 | 24035.1076 | 2.2668 | 0.22668 | 14.50225 | 0.52246
14.504 | 23565.46223 | 0.05225 | 465.90353 | 870.24806 | 0 | 0 | 0 | 24030.08339 | 2.26709 | 0.22671 | 14.504 | 0.52247
14.50594 | 23578.98504 | 0.05225 | 466.1709 | 870.348 | 0 | 0 | 0 | 24043.8739 | 2.26741 | 0.22674 | 14.50594 | 0.52248
14.50725 | 23568.20107 | 0.05225 | 465.95767 | 870.44806 | 0 | 0 | 0 | 24032.87635 | 2.26763 | 0.22676 | 14.50725 | 0.52247
14.50887 | 23568.95059 | 0.05225 | 465.9725 | 870.54806 | 0 | 0 | 0 | 24033.64033 | 2.2679 | 0.22679 | 14.50887 | 0.52246
14.51094 | 23573.04245 | 0.05225 | 466.05341 | 870.64806 | 0 | 0 | 0 | 24037.81342 | 2.26824 | 0.22682 | 14.51094 | 0.52246
14.51275 | 23583.56267 | 0.05225 | 466.26138 | 870.74806 | 0 | 0 | 0 | 24048.54179 | 2.26855 | 0.22685 | 14.51275 | 0.52247
14.514 | 23574.97513 | 0.05225 | 466.09161 | 870.848 | 0 | 0 | 0 | 24039.78483 | 2.26875 | 0.22688 | 14.514 | 0.52247
14.51562 | 23566.63197 | 0.05225 | 465.92667 | 870.94806 | 0 | 0 | 0 | 24031.27682 | 2.26902 | 0.2269 | 14.51562 | 0.52247
14.51769 | 23580.63012 | 0.05225 | 466.2034 | 871.04806 | 0 | 0 | 0 | 24045.55123 | 2.26937 | 0.22694 | 14.51769 | 0.52246
14.519 | 23571.18875 | 0.05225 | 466.01675 | 871.14806 | 0 | 0 | 0 | 24035.92292 | 2.26959 | 0.22696 | 14.519 | 0.52246
14.52062 | 23571.48975 | 0.05225 | 466.02271 | 871.24806 | 0 | 0 | 0 | 24036.231 | 2.26986 | 0.22699 | 14.52062 | 0.52247
14.52244 | 23569.5675 | 0.05225 | 465.98471 | 871.348 | 0 | 0 | 0 | 24034.27049 | 2.27016 | 0.22702 | 14.52244 | 0.52247
14.5245 | 23584.24217 | 0.05225 | 466.27484 | 871.44806 | 0 | 0 | 0 | 24049.23419 | 2.2705 | 0.22705 | 14.5245 | 0.52246
14.52581 | 23577.90172 | 0.05225 | 466.14948 | 871.54806 | 0 | 0 | 0 | 24042.76916 | 2.27072 | 0.22707 | 14.52581 | 0.52246
14.52719 | 23565.21934 | 0.05225 | 465.89874 | 871.64806 | 0 | 0 | 0 | 24029.836 | 2.27095 | 0.2271 | 14.52719 | 0.52246
14.52937 | 23578.71681 | 0.05225 | 466.16559 | 871.74806 | 0 | 0 | 0 | 24043.60005 | 2.27132 | 0.22713 | 14.52937 | 0.52247
14.53062 | 23569.97281 | 0.05225 | 465.99271 | 871.848 | 0 | 0 | 0 | 24034.68282 | 2.27152 | 0.22715 | 14.53062 | 0.52247
14.53231 | 23571.46889 | 0.05225 | 466.02228 | 871.94806 | 0 | 0 | 0 | 24036.20922 | 2.27181 | 0.22718 | 14.53231 | 0.52247
14.53406 | 23569.55856 | 0.05225 | 465.98453 | 872.04806 | 0 | 0 | 0 | 24034.26116 | 2.2721 | 0.22721 | 14.53406 | 0.52246
14.53612 | 23583.16928 | 0.05225 | 466.2536 | 872.14806 | 0 | 0 | 0 | 24048.14035 | 2.27244 | 0.22724 | 14.53612 | 0.52246
14.53756 | 23577.17007 | 0.05225 | 466.13501 | 872.24806 | 0 | 0 | 0 | 24042.0223 | 2.27268 | 0.22727 | 14.53756 | 0.52247
14.53881 | 23565.67681 | 0.05225 | 465.90778 | 872.348 | 0 | 0 | 0 | 24030.30278 | 2.27289 | 0.22729 | 14.53881 | 0.52248
14.54106 | 23575.88857 | 0.05225 | 466.10968 | 872.44806 | 0 | 0 | 0 | 24040.71529 | 2.27326 | 0.22733 | 14.54106 | 0.52247
14.54237 | 23573.82923 | 0.05225 | 466.06897 | 872.54806 | 0 | 0 | 0 | 24038.6163 | 2.27348 | 0.22735 | 14.54237 | 0.52246
14.544 | 23571.07103 | 0.05225 | 466.01443 | 872.64806 | 0 | 0 | 0 | 24035.80312 | 2.27375 | 0.22738 | 14.544 | 0.52246
14.54556 | 23567.04175 | 0.05225 | 465.93475 | 872.74806 | 0 | 0 | 0 | 24031.69382 | 2.27401 | 0.2274 | 14.54556 | 0.52247
14.54781 | 23581.90566 | 0.05225 | 466.22864 | 872.848 | 0 | 0 | 0 | 24046.85201 | 2.27439 | 0.22744 | 14.54781 | 0.52247
14.54931 | 23581.16955 | 0.05225 | 466.21408 | 872.94806 | 0 | 0 | 0 | 24046.10048 | 2.27464 | 0.22746 | 14.54931 | 0.52247
14.5505 | 23567.54839 | 0.05225 | 465.94479 | 873.04806 | 0 | 0 | 0 | 24032.21195 | 2.27484 | 0.22748 | 14.5505 | 0.52246
14.55262 | 23574.01848 | 0.05225 | 466.07269 | 873.14806 | 0 | 0 | 0 | 24038.80924 | 2.27519 | 0.22752 | 14.55262 | 0.52246
14.554 | 23572.8696 | 0.05225 | 466.04999 | 873.24806 | 0 | 0 | 0 | 24037.6376 | 2.27542 | 0.22754 | 14.554 | 0.52247
14.55562 | 23570.55694 | 0.05225 | 466.00427 | 873.348 | 0 | 0 | 0 | 24035.27876 | 2.27569 | 0.22757 | 14.55562 | 0.52247
14.55719 | 23568.90738 | 0.05225 | 465.97165 | 873.44806 | 0 | 0 | 0 | 24033.59676 | 2.27595 | 0.2276 | 14.55719 | 0.52246
14.5595 | 23581.98166 | 0.05225 | 466.23013 | 873.54806 | 0 | 0 | 0 | 24046.92981 | 2.27634 | 0.22763 | 14.5595 | 0.52246
14.56106 | 23583.30041 | 0.05225 | 466.2562 | 873.64806 | 0 | 0 | 0 | 24048.27416 | 2.2766 | 0.22766 | 14.56106 | 0.52246
14.56212 | 23568.66747 | 0.05225 | 465.96692 | 873.74806 | 0 | 0 | 0 | 24033.35247 | 2.27677 | 0.22768 | 14.56212 | 0.52247
14.56419 | 23570.57482 | 0.05225 | 466.00461 | 873.848 | 0 | 0 | 0 | 24035.29743 | 2.27712 | 0.22771 | 14.56419 | 0.52247
14.56568 | 23576.67983 | 0.05225 | 466.12531 | 873.94806 | 0 | 0 | 0 | 24041.52284 | 2.27737 | 0.22774 | 14.56568 | 0.52246
14.56737 | 23570.81622 | 0.05225 | 466.0094 | 874.04806 | 0 | 0 | 0 | 24035.54327 | 2.27765 | 0.22776 | 14.56737 | 0.52246
14.56894 | 23571.26623 | 0.05225 | 466.01828 | 874.14806 | 0 | 0 | 0 | 24036.00228 | 2.27791 | 0.22779 | 14.56894 | 0.52246
14.57112 | 23580.13242 | 0.05225 | 466.19357 | 874.24806 | 0 | 0 | 0 | 24045.04398 | 2.27827 | 0.22783 | 14.57112 | 0.52247
14.57269 | 23581.05332 | 0.05225 | 466.21179 | 874.348 | 0 | 0 | 0 | 24045.98223 | 2.27853 | 0.22785 | 14.57269 | 0.52247
14.57387 | 23571.48081 | 0.05225 | 466.02252 | 874.44806 | 0 | 0 | 0 | 24036.22167 | 2.27873 | 0.22787 | 14.57387 | 0.52247
14.57581 | 23570.01603 | 0.05225 | 465.99356 | 874.54806 | 0 | 0 | 0 | 24034.72794 | 2.27906 | 0.22791 | 14.57581 | 0.52246
14.5775 | 23578.97907 | 0.05225 | 466.17078 | 874.64806 | 0 | 0 | 0 | 24043.86767 | 2.27934 | 0.22793 | 14.5775 | 0.52246
14.579 | 23570.44816 | 0.05225 | 466.00211 | 874.74806 | 0 | 0 | 0 | 24035.16828 | 2.27959 | 0.22796 | 14.579 | 0.52247
14.58056 | 23570.99801 | 0.05225 | 466.01297 | 874.848 | 0 | 0 | 0 | 24035.72843 | 2.27985 | 0.22798 | 14.58056 | 0.52247
14.58275 | 23576.70069 | 0.05225 | 466.12573 | 874.94806 | 0 | 0 | 0 | 24041.54462 | 2.28021 | 0.22802 | 14.58275 | 0.52247
14.5845 | 23584.45823 | 0.05225 | 466.27911 | 875.04806 | 0 | 0 | 0 | 24049.45514 | 2.2805 | 0.22805 | 14.5845 | 0.52246
14.58562 | 23573.25703 | 0.05225 | 466.05765 | 875.14806 | 0 | 0 | 0 | 24038.03281 | 2.28069 | 0.22807 | 14.58562 | 0.52246
14.58737 | 23567.26378 | 0.05225 | 465.93915 | 875.24806 | 0 | 0 | 0 | 24031.92099 | 2.28098 | 0.2281 | 14.58737 | 0.52247
14.58919 | 23580.83129 | 0.05225 | 466.2074 | 875.348 | 0 | 0 | 0 | 24045.75661 | 2.28128 | 0.22813 | 14.58919 | 0.52247
14.59056 | 23568.96102 | 0.05225 | 465.97272 | 875.44806 | 0 | 0 | 0 | 24033.65122 | 2.28151 | 0.22815 | 14.59056 | 0.52246
14.59225 | 23570.88774 | 0.05225 | 466.0108 | 875.54806 | 0 | 0 | 0 | 24035.6164 | 2.2818 | 0.22818 | 14.59225 | 0.52246
14.59425 | 23573.68469 | 0.05225 | 466.0661 | 875.64806 | 0 | 0 | 0 | 24038.46848 | 2.28213 | 0.22821 | 14.59425 | 0.52246
14.59619 | 23585.14071 | 0.05225 | 466.2926 | 875.74806 | 0 | 0 | 0 | 24050.15065 | 2.28245 | 0.22825 | 14.59619 | 0.52247
14.59731 | 23576.16425 | 0.05225 | 466.11511 | 875.848 | 0 | 0 | 0 | 24040.99692 | 2.28264 | 0.22826 | 14.59731 | 0.52247
14.59887 | 23566.37269 | 0.05225 | 465.92154 | 875.94806 | 0 | 0 | 0 | 24031.0123 | 2.2829 | 0.22829 | 14.59887 | 0.52247
14.60094 | 23579.36203 | 0.05225 | 466.17834 | 876.04806 | 0 | 0 | 0 | 24044.25822 | 2.28324 | 0.22832 | 14.60094 | 0.52246
14.60219 | 23570.28276 | 0.05225 | 465.99884 | 876.14806 | 0 | 0 | 0 | 24035.00024 | 2.28345 | 0.22835 | 14.60219 | 0.52246
14.60394 | 23572.20352 | 0.05225 | 466.0368 | 876.24806 | 0 | 0 | 0 | 24036.95764 | 2.28374 | 0.22837 | 14.60394 | 0.52247
14.60594 | 23574.34481 | 0.05225 | 466.07916 | 876.348 | 0 | 0 | 0 | 24039.14221 | 2.28408 | 0.22841 | 14.60594 | 0.52248
14.60775 | 23584.79649 | 0.05225 | 466.2858 | 876.44806 | 0 | 0 | 0 | 24049.79901 | 2.28438 | 0.22844 | 14.60775 | 0.52247
14.60912 | 23578.90159 | 0.05225 | 466.16925 | 876.54806 | 0 | 0 | 0 | 24043.78832 | 2.28461 | 0.22846 | 14.60912 | 0.52246
14.6105 | 23566.7944 | 0.05225 | 465.92987 | 876.64806 | 0 | 0 | 0 | 24031.44175 | 2.28484 | 0.22848 | 14.6105 | 0.52246
14.61275 | 23581.49141 | 0.05225 | 466.22043 | 876.74806 | 0 | 0 | 0 | 24046.42879 | 2.28521 | 0.22852 | 14.61275 | 0.52247
14.61394 | 23573.38667 | 0.05225 | 466.06021 | 876.848 | 0 | 0 | 0 | 24038.16507 | 2.28541 | 0.22854 | 14.61394 | 0.52247
14.61562 | 23571.38693 | 0.05225 | 466.02066 | 876.94806 | 0 | 0 | 0 | 24036.1252 | 2.28569 | 0.22857 | 14.61562 | 0.52247
14.61737 | 23570.2455 | 0.05225 | 465.99811 | 877.04806 | 0 | 0 | 0 | 24034.96134 | 2.28598 | 0.2286 | 14.61737 | 0.52246
14.6195 | 23586.39836 | 0.05225 | 466.31744 | 877.14806 | 0 | 0 | 0 | 24051.43277 | 2.28634 | 0.22863 | 14.6195 | 0.52245
14.62094 | 23582.05467 | 0.05225 | 466.23157 | 877.24806 | 0 | 0 | 0 | 24047.00294 | 2.28658 | 0.22866 | 14.62094 | 0.52247
14.62219 | 23568.58999 | 0.05225 | 465.96536 | 877.348 | 0 | 0 | 0 | 24033.27312 | 2.28678 | 0.22868 | 14.62219 | 0.52248
14.62437 | 23579.83738 | 0.05225 | 466.18774 | 877.44806 | 0 | 0 | 0 | 24044.74213 | 2.28715 | 0.22871 | 14.62437 | 0.52247
14.62556 | 23572.32273 | 0.05225 | 466.03918 | 877.54806 | 0 | 0 | 0 | 24037.07901 | 2.28735 | 0.22873 | 14.62556 | 0.52246
14.62725 | 23569.26799 | 0.05225 | 465.97879 | 877.64806 | 0 | 0 | 0 | 24033.96397 | 2.28763 | 0.22876 | 14.62725 | 0.52246
14.629 | 23571.1351 | 0.05225 | 466.01569 | 877.74806 | 0 | 0 | 0 | 24035.86847 | 2.28792 | 0.22879 | 14.629 | 0.52247
14.63118 | 23586.70831 | 0.05225 | 466.32358 | 877.848 | 0 | 0 | 0 | 24051.74863 | 2.28828 | 0.22883 | 14.63118 | 0.52247
14.63262 | 23582.53747 | 0.05225 | 466.24112 | 877.94806 | 0 | 0 | 0 | 24047.49618 | 2.28852 | 0.22885 | 14.63262 | 0.52247
14.63381 | 23568.84032 | 0.05225 | 465.97034 | 878.04806 | 0 | 0 | 0 | 24033.5283 | 2.28872 | 0.22887 | 14.63381 | 0.52246
14.636 | 23575.5071 | 0.05225 | 466.10214 | 878.14806 | 0 | 0 | 0 | 24040.3263 | 2.28909 | 0.22891 | 14.636 | 0.52246
14.63737 | 23576.37435 | 0.05225 | 466.11926 | 878.24806 | 0 | 0 | 0 | 24041.21164 | 2.28932 | 0.22893 | 14.63737 | 0.52247
14.63894 | 23570.25892 | 0.05225 | 465.99838 | 878.348 | 0 | 0 | 0 | 24034.97534 | 2.28958 | 0.22896 | 14.63894 | 0.52247
14.64056 | 23571.24537 | 0.05225 | 466.01788 | 878.44806 | 0 | 0 | 0 | 24035.98049 | 2.28985 | 0.22898 | 14.64056 | 0.52247
14.64287 | 23585.17945 | 0.05225 | 466.29337 | 878.54806 | 0 | 0 | 0 | 24050.18955 | 2.29023 | 0.22902 | 14.64287 | 0.52246
14.64437 | 23583.32574 | 0.05225 | 466.25671 | 878.64806 | 0 | 0 | 0 | 24048.29906 | 2.29048 | 0.22905 | 14.64437 | 0.52246
14.64556 | 23571.75648 | 0.05225 | 466.02798 | 878.74806 | 0 | 0 | 0 | 24036.50174 | 2.29068 | 0.22907 | 14.64556 | 0.52247
14.64756 | 23574.20921 | 0.05225 | 466.07648 | 878.848 | 0 | 0 | 0 | 24039.00373 | 2.29101 | 0.2291 | 14.64756 | 0.52247
14.64906 | 23578.77791 | 0.05225 | 466.16681 | 878.94806 | 0 | 0 | 0 | 24043.66229 | 2.29126 | 0.22913 | 14.64906 | 0.52247
14.65062 | 23571.1962 | 0.05225 | 466.01691 | 879.04806 | 0 | 0 | 0 | 24035.9307 | 2.29152 | 0.22915 | 14.65062 | 0.52246
14.65219 | 23570.47051 | 0.05225 | 466.00256 | 879.14806 | 0 | 0 | 0 | 24035.19162 | 2.29179 | 0.22918 | 14.65219 | 0.52246
14.65444 | 23580.0162 | 0.05225 | 466.19128 | 879.24806 | 0 | 0 | 0 | 24044.92417 | 2.29216 | 0.22922 | 14.65444 | 0.52247
14.65606 | 23585.15412 | 0.05225 | 466.29285 | 879.348 | 0 | 0 | 0 | 24050.16466 | 2.29243 | 0.22924 | 14.65606 | 0.52247
14.65719 | 23573.91566 | 0.05225 | 466.07068 | 879.44806 | 0 | 0 | 0 | 24038.70343 | 2.29262 | 0.22926 | 14.65719 | 0.52247
14.65912 | 23571.3616 | 0.05225 | 466.02017 | 879.54806 | 0 | 0 | 0 | 24036.1003 | 2.29294 | 0.22929 | 14.65912 | 0.52246
14.66081 | 23581.78645 | 0.05225 | 466.22629 | 879.64806 | 0 | 0 | 0 | 24046.73065 | 2.29322 | 0.22932 | 14.66081 | 0.52246
14.66225 | 23571.48081 | 0.05225 | 466.02252 | 879.74806 | 0 | 0 | 0 | 24036.22167 | 2.29346 | 0.22935 | 14.66225 | 0.52247
14.66381 | 23572.50601 | 0.05225 | 466.04279 | 879.848 | 0 | 0 | 0 | 24037.26728 | 2.29372 | 0.22937 | 14.66381 | 0.52247
14.666 | 23577.95984 | 0.05225 | 466.15063 | 879.94806 | 0 | 0 | 0 | 24042.82829 | 2.29409 | 0.22941 | 14.666 | 0.52247
14.66787 | 23588.5188 | 0.05225 | 466.35938 | 880.04806 | 0 | 0 | 0 | 24053.59556 | 2.2944 | 0.22944 | 14.66787 | 0.52246
14.66894 | 23576.23875 | 0.05225 | 466.11661 | 880.14806 | 0 | 0 | 0 | 24041.07316 | 2.29458 | 0.22946 | 14.66894 | 0.52246
14.67062 | 23568.52144 | 0.05225 | 465.96402 | 880.24806 | 0 | 0 | 0 | 24033.2031 | 2.29486 | 0.22949 | 14.67062 | 0.52247
14.67256 | 23581.72834 | 0.05225 | 466.22513 | 880.348 | 0 | 0 | 0 | 24046.66996 | 2.29518 | 0.22952 | 14.67256 | 0.52248
14.67394 | 23572.62075 | 0.05225 | 466.04507 | 880.44806 | 0 | 0 | 0 | 24037.38397 | 2.29541 | 0.22954 | 14.67394 | 0.52247
14.67562 | 23573.70257 | 0.05225 | 466.06647 | 880.54806 | 0 | 0 | 0 | 24038.48715 | 2.29569 | 0.22957 | 14.67562 | 0.52246
14.67762 | 23576.27898 | 0.05225 | 466.1174 | 880.64806 | 0 | 0 | 0 | 24041.11362 | 2.29602 | 0.2296 | 14.67762 | 0.52246
14.67944 | 23585.7904 | 0.05225 | 466.30545 | 880.74806 | 0 | 0 | 0 | 24050.81349 | 2.29633 | 0.22963 | 14.67944 | 0.52247
14.68069 | 23578.19229 | 0.05225 | 466.15521 | 880.848 | 0 | 0 | 0 | 24043.0648 | 2.29654 | 0.22965 | 14.68069 | 0.52248
14.68219 | 23568.6481 | 0.05225 | 465.96652 | 880.94806 | 0 | 0 | 0 | 24033.33225 | 2.29678 | 0.22968 | 14.68219 | 0.52247
14.68437 | 23584.52976 | 0.05225 | 466.28052 | 881.04806 | 0 | 0 | 0 | 24049.52671 | 2.29715 | 0.22971 | 14.68437 | 0.52246
14.68562 | 23574.59962 | 0.05225 | 466.0842 | 881.14806 | 0 | 0 | 0 | 24039.40206 | 2.29736 | 0.22974 | 14.68562 | 0.52246
14.68719 | 23573.17507 | 0.05225 | 466.05603 | 881.24806 | 0 | 0 | 0 | 24037.94879 | 2.29762 | 0.22976 | 14.68719 | 0.52247
14.68906 | 23573.111 | 0.05225 | 466.05475 | 881.348 | 0 | 0 | 0 | 24037.88344 | 2.29793 | 0.22979 | 14.68906 | 0.52247
14.69112 | 23587.88401 | 0.05225 | 466.34683 | 881.44806 | 0 | 0 | 0 | 24052.94828 | 2.29827 | 0.22983 | 14.69112 | 0.52247
14.6925 | 23581.85798 | 0.05225 | 466.22769 | 881.54806 | 0 | 0 | 0 | 24046.80222 | 2.2985 | 0.22985 | 14.6925 | 0.52246
14.69381 | 23569.78059 | 0.05225 | 465.98892 | 881.64806 | 0 | 0 | 0 | 24034.48677 | 2.29872 | 0.22987 | 14.69381 | 0.52246
14.696 | 23582.83252 | 0.05225 | 466.24695 | 881.74806 | 0 | 0 | 0 | 24047.79648 | 2.29909 | 0.22991 | 14.696 | 0.52247
14.69725 | 23574.68307 | 0.05225 | 466.08585 | 881.848 | 0 | 0 | 0 | 24039.48608 | 2.2993 | 0.22993 | 14.69725 | 0.52247
14.69893 | 23574.82016 | 0.05225 | 466.08856 | 881.94806 | 0 | 0 | 0 | 24039.62612 | 2.29958 | 0.22996 | 14.69893 | 0.52247
14.70068 | 23572.80403 | 0.05225 | 466.04868 | 882.04806 | 0 | 0 | 0 | 24037.57069 | 2.29987 | 0.22999 | 14.70068 | 0.52246
14.70287 | 23588.35489 | 0.05225 | 466.35614 | 882.14806 | 0 | 0 | 0 | 24053.42751 | 2.30023 | 0.23002 | 14.70287 | 0.52246
14.70431 | 23584.57148 | 0.05225 | 466.28134 | 882.24806 | 0 | 0 | 0 | 24049.57028 | 2.30047 | 0.23005 | 14.70431 | 0.52247
14.7055 | 23570.58525 | 0.05225 | 466.00482 | 882.348 | 0 | 0 | 0 | 24035.30832 | 2.30067 | 0.23007 | 14.7055 | 0.52248
14.70769 | 23579.02974 | 0.05225 | 466.17178 | 882.44806 | 0 | 0 | 0 | 24043.91902 | 2.30103 | 0.2301 | 14.70769 | 0.52247
14.70906 | 23578.61996 | 0.05225 | 466.16367 | 882.54806 | 0 | 0 | 0 | 24043.50047 | 2.30126 | 0.23013 | 14.70906 | 0.52246
14.71062 | 23574.9051 | 0.05225 | 466.09024 | 882.64806 | 0 | 0 | 0 | 24039.71325 | 2.30152 | 0.23015 | 14.71062 | 0.52246
14.71225 | 23571.74158 | 0.05225 | 466.02768 | 882.74806 | 0 | 0 | 0 | 24036.48774 | 2.3018 | 0.23018 | 14.71225 | 0.52247
14.7145 | 23586.68149 | 0.05225 | 466.32306 | 882.848 | 0 | 0 | 0 | 24051.72218 | 2.30217 | 0.23022 | 14.7145 | 0.52248
14.71594 | 23583.17673 | 0.05225 | 466.25375 | 882.94806 | 0 | 0 | 0 | 24048.14813 | 2.30241 | 0.23024 | 14.71594 | 0.52247
14.71712 | 23571.08146 | 0.05225 | 466.01462 | 883.04806 | 0 | 0 | 0 | 24035.81401 | 2.30261 | 0.23026 | 14.71712 | 0.52246
14.71925 | 23575.36256 | 0.05225 | 466.09927 | 883.14806 | 0 | 0 | 0 | 24040.18004 | 2.30296 | 0.2303 | 14.71925 | 0.52246
14.72075 | 23579.2473 | 0.05225 | 466.17609 | 883.24806 | 0 | 0 | 0 | 24044.14152 | 2.30321 | 0.23032 | 14.72075 | 0.52247
14.72231 | 23575.69039 | 0.05225 | 466.10574 | 883.348 | 0 | 0 | 0 | 24040.51302 | 2.30347 | 0.23035 | 14.72231 | 0.52248
14.72381 | 23570.49733 | 0.05225 | 466.00308 | 883.44806 | 0 | 0 | 0 | 24035.21807 | 2.30372 | 0.23037 | 14.72381 | 0.52247
14.72612 | 23583.45687 | 0.05225 | 466.25931 | 883.54806 | 0 | 0 | 0 | 24048.43287 | 2.30411 | 0.23041 | 14.72612 | 0.52246
14.72775 | 23586.37899 | 0.05225 | 466.31708 | 883.64806 | 0 | 0 | 0 | 24051.41254 | 2.30438 | 0.23044 | 14.72775 | 0.52246
14.72887 | 23574.55641 | 0.05225 | 466.08334 | 883.74806 | 0 | 0 | 0 | 24039.35694 | 2.30457 | 0.23046 | 14.72887 | 0.52247
14.73087 | 23575.14799 | 0.05225 | 466.09503 | 883.848 | 0 | 0 | 0 | 24039.96065 | 2.3049 | 0.23049 | 14.73087 | 0.52247
14.73237 | 23581.28577 | 0.05225 | 466.21637 | 883.94806 | 0 | 0 | 0 | 24046.21873 | 2.30515 | 0.23051 | 14.73237 | 0.52246
14.734 | 23574.70095 | 0.05225 | 466.08618 | 884.04806 | 0 | 0 | 0 | 24039.50475 | 2.30542 | 0.23054 | 14.734 | 0.52246
14.73556 | 23573.99613 | 0.05225 | 466.07227 | 884.14806 | 0 | 0 | 0 | 24038.7859 | 2.30568 | 0.23057 | 14.73556 | 0.52246
14.73781 | 23584.54615 | 0.05225 | 466.28082 | 884.24806 | 0 | 0 | 0 | 24049.54383 | 2.30606 | 0.23061 | 14.73781 | 0.52247
14.73937 | 23586.65615 | 0.05225 | 466.32254 | 884.348 | 0 | 0 | 0 | 24051.69573 | 2.30632 | 0.23063 | 14.73937 | 0.52247
14.74056 | 23575.78576 | 0.05225 | 466.10764 | 884.44806 | 0 | 0 | 0 | 24040.61104 | 2.30651 | 0.23065 | 14.74056 | 0.52246
14.74231 | 23571.61492 | 0.05225 | 466.02518 | 884.54806 | 0 | 0 | 0 | 24036.35859 | 2.30681 | 0.23068 | 14.74231 | 0.52246
14.74412 | 23583.1663 | 0.05225 | 466.25357 | 884.64806 | 0 | 0 | 0 | 24048.13724 | 2.30711 | 0.23071 | 14.74412 | 0.52246
14.74569 | 23574.43869 | 0.05225 | 466.08099 | 884.74806 | 0 | 0 | 0 | 24039.23713 | 2.30737 | 0.23074 | 14.74569 | 0.52247
14.74725 | 23575.97351 | 0.05225 | 466.11136 | 884.848 | 0 | 0 | 0 | 24040.80243 | 2.30763 | 0.23076 | 14.74725 | 0.52248
14.74937 | 23581.34687 | 0.05225 | 466.21759 | 884.94806 | 0 | 0 | 0 | 24046.28097 | 2.30798 | 0.2308 | 14.74937 | 0.52247
14.75106 | 23585.5937 | 0.05225 | 466.30154 | 885.04806 | 0 | 0 | 0 | 24050.61278 | 2.30826 | 0.23083 | 14.75106 | 0.52246
14.75225 | 23576.73198 | 0.05225 | 466.12634 | 885.14806 | 0 | 0 | 0 | 24041.57574 | 2.30846 | 0.23085 | 14.75225 | 0.52246
14.754 | 23571.78777 | 0.05225 | 466.02859 | 885.24806 | 0 | 0 | 0 | 24036.53442 | 2.30875 | 0.23088 | 14.754 | 0.52247
14.75594 | 23585.06322 | 0.05225 | 466.29105 | 885.348 | 0 | 0 | 0 | 24050.0713 | 2.30908 | 0.23091 | 14.75594 | 0.52247
14.75725 | 23574.45657 | 0.05225 | 466.08136 | 885.44806 | 0 | 0 | 0 | 24039.2558 | 2.3093 | 0.23093 | 14.75725 | 0.52247
14.75887 | 23573.87692 | 0.05225 | 466.06989 | 885.54806 | 0 | 0 | 0 | 24038.66453 | 2.30957 | 0.23096 | 14.75887 | 0.52246
14.76094 | 23578.42177 | 0.05225 | 466.15976 | 885.64806 | 0 | 0 | 0 | 24043.29819 | 2.30991 | 0.23099 | 14.76094 | 0.52246
14.76275 | 23588.22972 | 0.05225 | 466.35367 | 885.74806 | 0 | 0 | 0 | 24053.29992 | 2.31021 | 0.23102 | 14.76275 | 0.52247
14.76406 | 23579.36203 | 0.05225 | 466.17834 | 885.848 | 0 | 0 | 0 | 24044.25822 | 2.31043 | 0.23104 | 14.76406 | 0.52247
14.76562 | 23571.05613 | 0.05225 | 466.01413 | 885.94806 | 0 | 0 | 0 | 24035.78756 | 2.31069 | 0.23107 | 14.76562 | 0.52246
14.76769 | 23585.18243 | 0.05225 | 466.29343 | 886.04806 | 0 | 0 | 0 | 24050.19267 | 2.31103 | 0.2311 | 14.76769 | 0.52246
14.769 | 23575.67102 | 0.05225 | 466.10538 | 886.14806 | 0 | 0 | 0 | 24040.49434 | 2.31125 | 0.23113 | 14.769 | 0.52246
14.77062 | 23576.57701 | 0.05225 | 466.12329 | 886.24806 | 0 | 0 | 0 | 24041.41859 | 2.31152 | 0.23115 | 14.77062 | 0.52247
14.77243 | 23574.07063 | 0.05225 | 466.07373 | 886.348 | 0 | 0 | 0 | 24038.86214 | 2.31183 | 0.23118 | 14.77243 | 0.52247
14.7745 | 23589.07908 | 0.05225 | 466.37045 | 886.44806 | 0 | 0 | 0 | 24054.1666 | 2.31217 | 0.23122 | 14.7745 | 0.52247
14.77581 | 23582.89212 | 0.05225 | 466.24814 | 886.54806 | 0 | 0 | 0 | 24047.85716 | 2.31239 | 0.23124 | 14.77581 | 0.52246
14.77712 | 23570.56141 | 0.05225 | 466.00436 | 886.64806 | 0 | 0 | 0 | 24035.28342 | 2.31261 | 0.23126 | 14.77712 | 0.52246
14.77931 | 23584.03951 | 0.05225 | 466.27081 | 886.74806 | 0 | 0 | 0 | 24049.02725 | 2.31297 | 0.2313 | 14.77931 | 0.52247
14.78062 | 23576.57999 | 0.05225 | 466.12335 | 886.848 | 0 | 0 | 0 | 24041.42014 | 2.31319 | 0.23132 | 14.78062 | 0.52247
14.78231 | 23578.14908 | 0.05225 | 466.15436 | 886.94806 | 0 | 0 | 0 | 24043.02123 | 2.31347 | 0.23135 | 14.78231 | 0.52247
14.78406 | 23575.6591 | 0.05225 | 466.10513 | 887.04806 | 0 | 0 | 0 | 24040.4819 | 2.31376 | 0.23138 | 14.78406 | 0.52246
14.78612 | 23589.97166 | 0.05225 | 466.38809 | 887.14806 | 0 | 0 | 0 | 24055.07683 | 2.31411 | 0.23141 | 14.78612 | 0.52246
14.78756 | 23583.83983 | 0.05225 | 466.26688 | 887.24806 | 0 | 0 | 0 | 24048.82342 | 2.31435 | 0.23143 | 14.78756 | 0.52247
14.78881 | 23572.14838 | 0.05225 | 466.03574 | 887.348 | 0 | 0 | 0 | 24036.90163 | 2.31456 | 0.23146 | 14.78881 | 0.52247
14.79106 | 23582.4585 | 0.05225 | 466.23956 | 887.44806 | 0 | 0 | 0 | 24047.41527 | 2.31493 | 0.23149 | 14.79106 | 0.52246
14.79237 | 23580.28442 | 0.05225 | 466.19659 | 887.54806 | 0 | 0 | 0 | 24045.19802 | 2.31515 | 0.23151 | 14.79237 | 0.52246
14.794 | 23577.47704 | 0.05225 | 466.14108 | 887.64806 | 0 | 0 | 0 | 24042.33505 | 2.31542 | 0.23154 | 14.794 | 0.52246
14.79556 | 23573.65489 | 0.05225 | 466.06552 | 887.74806 | 0 | 0 | 0 | 24038.43736 | 2.31568 | 0.23157 | 14.79556 | 0.52247
14.79781 | 23587.74841 | 0.05225 | 466.34415 | 887.848 | 0 | 0 | 0 | 24052.8098 | 2.31606 | 0.23161 | 14.79781 | 0.52247
14.79937 | 23587.21048 | 0.05225 | 466.33353 | 887.94806 | 0 | 0 | 0 | 24052.26054 | 2.31632 | 0.23163 | 14.79937 | 0.52246
14.8005 | 23573.79943 | 0.05225 | 466.06836 | 888.04806 | 0 | 0 | 0 | 24038.58518 | 2.3165 | 0.23165 | 14.8005 | 0.52246
14.80269 | 23580.26057 | 0.05225 | 466.19611 | 888.14806 | 0 | 0 | 0 | 24045.17468 | 2.31687 | 0.23169 | 14.80269 | 0.52246
14.804 | 23578.72874 | 0.05225 | 466.16583 | 888.24806 | 0 | 0 | 0 | 24043.6125 | 2.31709 | 0.23171 | 14.804 | 0.52247
14.80562 | 23576.04653 | 0.05225 | 466.11279 | 888.348 | 0 | 0 | 0 | 24040.87711 | 2.31736 | 0.23174 | 14.80562 | 0.52247
14.80725 | 23574.32991 | 0.05225 | 466.07886 | 888.44806 | 0 | 0 | 0 | 24039.12665 | 2.31763 | 0.23176 | 14.80725 | 0.52247
14.80956 | 23587.40866 | 0.05225 | 466.33743 | 888.54806 | 0 | 0 | 0 | 24052.46282 | 2.31801 | 0.2318 | 14.80956 | 0.52246
14.81106 | 23588.04196 | 0.05225 | 466.34995 | 888.64806 | 0 | 0 | 0 | 24053.10854 | 2.31826 | 0.23183 | 14.81106 | 0.52246
14.81212 | 23573.64446 | 0.05225 | 466.06531 | 888.74806 | 0 | 0 | 0 | 24038.42803 | 2.31844 | 0.23184 | 14.81212 | 0.52247
14.81418 | 23575.48922 | 0.05225 | 466.10178 | 888.848 | 0 | 0 | 0 | 24040.30919 | 2.31878 | 0.23188 | 14.81418 | 0.52247
14.81575 | 23581.87139 | 0.05225 | 466.22797 | 888.94806 | 0 | 0 | 0 | 24046.81622 | 2.31905 | 0.2319 | 14.81575 | 0.52247
14.81737 | 23575.83791 | 0.05225 | 466.10867 | 889.04806 | 0 | 0 | 0 | 24040.66394 | 2.31932 | 0.23193 | 14.81737 | 0.52246
14.81893 | 23575.96308 | 0.05225 | 466.11115 | 889.14806 | 0 | 0 | 0 | 24040.79153 | 2.31958 | 0.23196 | 14.81893 | 0.52246
14.82112 | 23585.4581 | 0.05225 | 466.29886 | 889.24806 | 0 | 0 | 0 | 24050.47429 | 2.31994 | 0.23199 | 14.82112 | 0.52247
14.82262 | 23586.90649 | 0.05225 | 466.32751 | 889.348 | 0 | 0 | 0 | 24051.9509 | 2.32019 | 0.23202 | 14.82262 | 0.52247
14.82387 | 23577.54409 | 0.05225 | 466.1424 | 889.44806 | 0 | 0 | 0 | 24042.40351 | 2.3204 | 0.23204 | 14.82387 | 0.52247
14.82575 | 23575.6278 | 0.05225 | 466.10452 | 889.54806 | 0 | 0 | 0 | 24040.44922 | 2.32071 | 0.23207 | 14.82575 | 0.52246
14.82744 | 23585.23309 | 0.05225 | 466.2944 | 889.64806 | 0 | 0 | 0 | 24050.24401 | 2.32099 | 0.2321 | 14.82744 | 0.52246
14.829 | 23576.40713 | 0.05225 | 466.11993 | 889.74806 | 0 | 0 | 0 | 24041.24432 | 2.32125 | 0.23213 | 14.829 | 0.52247
14.83056 | 23577.10302 | 0.05225 | 466.13367 | 889.848 | 0 | 0 | 0 | 24041.95384 | 2.32151 | 0.23215 | 14.83056 | 0.52247
14.83275 | 23582.61645 | 0.05225 | 466.24268 | 889.94806 | 0 | 0 | 0 | 24047.57709 | 2.32188 | 0.23219 | 14.83275 | 0.52247
14.8345 | 23590.67351 | 0.05225 | 466.40198 | 890.04806 | 0 | 0 | 0 | 24055.79258 | 2.32217 | 0.23222 | 14.8345 | 0.52246
14.83562 | 23578.9001 | 0.05225 | 466.16922 | 890.14806 | 0 | 0 | 0 | 24043.78676 | 2.32236 | 0.23224 | 14.83562 | 0.52246
14.83737 | 23574.03487 | 0.05225 | 466.07303 | 890.24806 | 0 | 0 | 0 | 24038.8248 | 2.32265 | 0.23226 | 14.83737 | 0.52247
14.83925 | 23586.13312 | 0.05225 | 466.31223 | 890.348 | 0 | 0 | 0 | 24051.16203 | 2.32296 | 0.2323 | 14.83925 | 0.52247
14.84056 | 23574.76354 | 0.05225 | 466.08743 | 890.44806 | 0 | 0 | 0 | 24039.56855 | 2.32318 | 0.23232 | 14.84056 | 0.52247
14.84225 | 23576.79605 | 0.05225 | 466.12762 | 890.54806 | 0 | 0 | 0 | 24041.64109 | 2.32346 | 0.23235 | 14.84225 | 0.52246
14.84425 | 23578.51267 | 0.05225 | 466.16156 | 890.64806 | 0 | 0 | 0 | 24043.39155 | 2.3238 | 0.23238 | 14.84425 | 0.52246
14.84619 | 23589.98954 | 0.05225 | 466.38846 | 890.74806 | 0 | 0 | 0 | 24055.09551 | 2.32412 | 0.23241 | 14.84619 | 0.52247
14.84731 | 23580.84917 | 0.05225 | 466.20773 | 890.848 | 0 | 0 | 0 | 24045.77373 | 2.32431 | 0.23243 | 14.84731 | 0.52247
14.84887 | 23571.44207 | 0.05225 | 466.02176 | 890.94806 | 0 | 0 | 0 | 24036.18121 | 2.32457 | 0.23246 | 14.84887 | 0.52247
14.85093 | 23584.96487 | 0.05225 | 466.28912 | 891.04806 | 0 | 0 | 0 | 24049.97172 | 2.32491 | 0.23249 | 14.85093 | 0.52246
14.85225 | 23575.37597 | 0.05225 | 466.09955 | 891.14806 | 0 | 0 | 0 | 24040.19249 | 2.32513 | 0.23251 | 14.85225 | 0.52246
14.85393 | 23577.37869 | 0.05225 | 466.13913 | 891.24806 | 0 | 0 | 0 | 24042.23547 | 2.32541 | 0.23254 | 14.85393 | 0.52247
14.85594 | 23579.6392 | 0.05225 | 466.18384 | 891.348 | 0 | 0 | 0 | 24044.53985 | 2.32574 | 0.23257 | 14.85594 | 0.52247
14.85775 | 23589.57976 | 0.05225 | 466.38034 | 891.44806 | 0 | 0 | 0 | 24054.67695 | 2.32605 | 0.2326 | 14.85775 | 0.52247
14.85912 | 23583.58502 | 0.05225 | 466.26184 | 891.54806 | 0 | 0 | 0 | 24048.56357 | 2.32627 | 0.23263 | 14.85912 | 0.52246
14.8605 | 23571.35713 | 0.05225 | 466.02008 | 891.64806 | 0 | 0 | 0 | 24036.09564 | 2.3265 | 0.23265 | 14.8605 | 0.52246
14.86275 | 23586.32237 | 0.05225 | 466.31595 | 891.74806 | 0 | 0 | 0 | 24051.35497 | 2.32688 | 0.23269 | 14.86275 | 0.52247
14.86394 | 23578.24743 | 0.05225 | 466.15631 | 891.848 | 0 | 0 | 0 | 24043.12081 | 2.32708 | 0.23271 | 14.86394 | 0.52247
14.86562 | 23576.19256 | 0.05225 | 466.11569 | 891.94806 | 0 | 0 | 0 | 24041.02648 | 2.32736 | 0.23274 | 14.86562 | 0.52247
14.86731 | 23575.23292 | 0.05225 | 466.09671 | 892.04806 | 0 | 0 | 0 | 24040.04778 | 2.32764 | 0.23276 | 14.86731 | 0.52246
14.86944 | 23591.06392 | 0.05225 | 466.4097 | 892.14806 | 0 | 0 | 0 | 24056.1909 | 2.32799 | 0.2328 | 14.86944 | 0.52246
14.87094 | 23586.95269 | 0.05225 | 466.32843 | 892.24806 | 0 | 0 | 0 | 24051.99758 | 2.32824 | 0.23282 | 14.87094 | 0.52247
14.87219 | 23573.48949 | 0.05225 | 466.06223 | 892.348 | 0 | 0 | 0 | 24038.26932 | 2.32845 | 0.23285 | 14.87219 | 0.52247
14.87437 | 23585.17051 | 0.05225 | 466.29318 | 892.44806 | 0 | 0 | 0 | 24050.18022 | 2.32882 | 0.23288 | 14.87437 | 0.52247
14.87562 | 23578.14461 | 0.05225 | 466.15427 | 892.54806 | 0 | 0 | 0 | 24043.01656 | 2.32902 | 0.2329 | 14.87562 | 0.52246
14.87725 | 23574.55939 | 0.05225 | 466.0834 | 892.64806 | 0 | 0 | 0 | 24039.36005 | 2.3293 | 0.23293 | 14.87725 | 0.52245
14.879 | 23575.98543 | 0.05225 | 466.11157 | 892.74806 | 0 | 0 | 0 | 24040.81487 | 2.32959 | 0.23296 | 14.879 | 0.52247
14.88119 | 23592.24558 | 0.05225 | 466.43304 | 892.848 | 0 | 0 | 0 | 24057.39522 | 2.32995 | 0.233 | 14.88119 | 0.52247
14.88262 | 23587.659 | 0.05225 | 466.34238 | 892.94806 | 0 | 0 | 0 | 24052.71799 | 2.33019 | 0.23302 | 14.88262 | 0.52247
14.88387 | 23574.00358 | 0.05225 | 466.07242 | 893.04806 | 0 | 0 | 0 | 24038.79368 | 2.3304 | 0.23304 | 14.88387 | 0.52246
14.886 | 23580.61522 | 0.05225 | 466.20312 | 893.14806 | 0 | 0 | 0 | 24045.53567 | 2.33075 | 0.23308 | 14.886 | 0.52246
14.88737 | 23580.89834 | 0.05225 | 466.20871 | 893.24806 | 0 | 0 | 0 | 24045.82508 | 2.33098 | 0.2331 | 14.88737 | 0.52247
14.88894 | 23574.99152 | 0.05225 | 466.09195 | 893.348 | 0 | 0 | 0 | 24039.80039 | 2.33124 | 0.23312 | 14.88894 | 0.52248
14.89056 | 23575.51008 | 0.05225 | 466.1022 | 893.44806 | 0 | 0 | 0 | 24040.32941 | 2.33151 | 0.23315 | 14.89056 | 0.52247
14.89294 | 23590.02531 | 0.05225 | 466.38916 | 893.54806 | 0 | 0 | 0 | 24055.13129 | 2.33191 | 0.23319 | 14.89294 | 0.52246
14.89437 | 23587.89891 | 0.05225 | 466.34714 | 893.64806 | 0 | 0 | 0 | 24052.96228 | 2.33215 | 0.23321 | 14.89437 | 0.52246
14.89556 | 23575.48028 | 0.05225 | 466.10159 | 893.74806 | 0 | 0 | 0 | 24040.29985 | 2.33235 | 0.23323 | 14.89556 | 0.52247
14.89756 | 23578.33683 | 0.05225 | 466.15808 | 893.848 | 0 | 0 | 0 | 24043.21261 | 2.33268 | 0.23327 | 14.89756 | 0.52248
14.89912 | 23582.62837 | 0.05225 | 466.24292 | 893.94806 | 0 | 0 | 0 | 24047.58798 | 2.33294 | 0.23329 | 14.89912 | 0.52247
14.90062 | 23574.95278 | 0.05225 | 466.09116 | 894.04806 | 0 | 0 | 0 | 24039.76149 | 2.33319 | 0.23332 | 14.90062 | 0.52246
14.90219 | 23575.27614 | 0.05225 | 466.09756 | 894.14806 | 0 | 0 | 0 | 24040.09135 | 2.33345 | 0.23335 | 14.90219 | 0.52246
14.90443 | 23584.35243 | 0.05225 | 466.27701 | 894.24806 | 0 | 0 | 0 | 24049.34622 | 2.33383 | 0.23338 | 14.90443 | 0.52247
14.90606 | 23588.78404 | 0.05225 | 466.36462 | 894.348 | 0 | 0 | 0 | 24053.86629 | 2.3341 | 0.23341 | 14.90606 | 0.52247
14.90719 | 23578.41432 | 0.05225 | 466.15961 | 894.44806 | 0 | 0 | 0 | 24043.29197 | 2.33428 | 0.23343 | 14.90719 | 0.52246
14.90912 | 23575.25975 | 0.05225 | 466.09723 | 894.54806 | 0 | 0 | 0 | 24040.07423 | 2.33461 | 0.23346 | 14.90912 | 0.52246
14.91081 | 23586.13759 | 0.05225 | 466.31229 | 894.64806 | 0 | 0 | 0 | 24051.1667 | 2.33489 | 0.23349 | 14.91081 | 0.52245
14.91225 | 23575.08689 | 0.05225 | 466.09381 | 894.74806 | 0 | 0 | 0 | 24039.89841 | 2.33513 | 0.23351 | 14.91225 | 0.52247
14.91381 | 23576.27153 | 0.05225 | 466.11725 | 894.848 | 0 | 0 | 0 | 24041.10584 | 2.33539 | 0.23354 | 14.91381 | 0.52247
14.916 | 23582.03828 | 0.05225 | 466.23126 | 894.94806 | 0 | 0 | 0 | 24046.98738 | 2.33575 | 0.23358 | 14.916 | 0.52247
14.91787 | 23593.08898 | 0.05225 | 466.44974 | 895.04806 | 0 | 0 | 0 | 24058.25567 | 2.33607 | 0.23361 | 14.91787 | 0.52246
14.91894 | 23581.18594 | 0.05225 | 466.21442 | 895.14806 | 0 | 0 | 0 | 24046.1176 | 2.33624 | 0.23362 | 14.91894 | 0.52246
14.92056 | 23573.10206 | 0.05225 | 466.05457 | 895.24806 | 0 | 0 | 0 | 24037.8741 | 2.33651 | 0.23365 | 14.92056 | 0.52247
14.92256 | 23586.20912 | 0.05225 | 466.31372 | 895.348 | 0 | 0 | 0 | 24051.23983 | 2.33685 | 0.23368 | 14.92256 | 0.52247
14.92394 | 23577.55601 | 0.05225 | 466.14264 | 895.44806 | 0 | 0 | 0 | 24042.41596 | 2.33708 | 0.23371 | 14.92394 | 0.52246
14.92562 | 23578.35025 | 0.05225 | 466.15833 | 895.54806 | 0 | 0 | 0 | 24043.22662 | 2.33736 | 0.23374 | 14.92562 | 0.52246
14.92762 | 23580.59436 | 0.05225 | 466.2027 | 895.64806 | 0 | 0 | 0 | 24045.51388 | 2.33769 | 0.23377 | 14.92762 | 0.52246
14.92944 | 23590.36356 | 0.05225 | 466.39584 | 895.74806 | 0 | 0 | 0 | 24055.47672 | 2.33799 | 0.2338 | 14.92944 | 0.52247
14.93069 | 23582.54492 | 0.05225 | 466.24127 | 895.848 | 0 | 0 | 0 | 24047.50396 | 2.3382 | 0.23382 | 14.93069 | 0.52247
14.93219 | 23572.49111 | 0.05225 | 466.04251 | 895.94806 | 0 | 0 | 0 | 24037.25172 | 2.33845 | 0.23385 | 14.93219 | 0.52246
14.93437 | 23588.79298 | 0.05225 | 466.36481 | 896.04806 | 0 | 0 | 0 | 24053.87407 | 2.33882 | 0.23388 | 14.93437 | 0.52246
14.93562 | 23578.93437 | 0.05225 | 466.16989 | 896.14806 | 0 | 0 | 0 | 24043.82099 | 2.33902 | 0.2339 | 14.93562 | 0.52245
14.93725 | 23577.14027 | 0.05225 | 466.13443 | 896.24806 | 0 | 0 | 0 | 24041.99274 | 2.3393 | 0.23393 | 14.93725 | 0.52247
14.93906 | 23577.35336 | 0.05225 | 466.13864 | 896.348 | 0 | 0 | 0 | 24042.20902 | 2.3396 | 0.23396 | 14.93906 | 0.52248
14.94118 | 23592.01163 | 0.05225 | 466.42844 | 896.44806 | 0 | 0 | 0 | 24057.15716 | 2.33995 | 0.234 | 14.94118 | 0.52247
14.9425 | 23585.89023 | 0.05225 | 466.3074 | 896.54806 | 0 | 0 | 0 | 24050.91463 | 2.34017 | 0.23402 | 14.9425 | 0.52246
14.94381 | 23573.90821 | 0.05225 | 466.07053 | 896.64806 | 0 | 0 | 0 | 24038.69565 | 2.34039 | 0.23404 | 14.94381 | 0.52246
14.94606 | 23587.12554 | 0.05225 | 466.33185 | 896.74806 | 0 | 0 | 0 | 24052.17496 | 2.34076 | 0.23408 | 14.94606 | 0.52247
14.94731 | 23579.07742 | 0.05225 | 466.17273 | 896.848 | 0 | 0 | 0 | 24043.96726 | 2.34097 | 0.2341 | 14.94731 | 0.52247
14.94894 | 23579.17428 | 0.05225 | 466.17462 | 896.94806 | 0 | 0 | 0 | 24044.06684 | 2.34124 | 0.23412 | 14.94894 | 0.52246
14.95069 | 23576.68579 | 0.05225 | 466.12543 | 897.04806 | 0 | 0 | 0 | 24041.52906 | 2.34153 | 0.23415 | 14.95069 | 0.52246
14.95281 | 23592.32008 | 0.05225 | 466.43454 | 897.14806 | 0 | 0 | 0 | 24057.47146 | 2.34189 | 0.23419 | 14.95281 | 0.52246
14.95431 | 23588.33551 | 0.05225 | 466.35574 | 897.24806 | 0 | 0 | 0 | 24053.40884 | 2.34214 | 0.23421 | 14.95431 | 0.52247
14.95544 | 23574.98407 | 0.05225 | 466.0918 | 897.348 | 0 | 0 | 0 | 24039.79416 | 2.34233 | 0.23423 | 14.95544 | 0.52247
14.95769 | 23582.68648 | 0.05225 | 466.24408 | 897.44806 | 0 | 0 | 0 | 24047.64711 | 2.3427 | 0.23427 | 14.95769 | 0.52246
14.95906 | 23583.04709 | 0.05225 | 466.25119 | 897.54806 | 0 | 0 | 0 | 24048.01587 | 2.34293 | 0.23429 | 14.95906 | 0.52246
14.96062 | 23579.29051 | 0.05225 | 466.17694 | 897.64806 | 0 | 0 | 0 | 24044.18509 | 2.34319 | 0.23432 | 14.96062 | 0.52246
14.96225 | 23576.18958 | 0.05225 | 466.11563 | 897.74806 | 0 | 0 | 0 | 24041.02337 | 2.34346 | 0.23435 | 14.96225 | 0.52247
14.9645 | 23591.37833 | 0.05225 | 466.41592 | 897.848 | 0 | 0 | 0 | 24056.51143 | 2.34384 | 0.23438 | 14.9645 | 0.52247
14.96593 | 23588.11498 | 0.05225 | 466.35141 | 897.94806 | 0 | 0 | 0 | 24053.18323 | 2.34408 | 0.23441 | 14.96593 | 0.52246
14.96719 | 23576.13444 | 0.05225 | 466.11453 | 898.04806 | 0 | 0 | 0 | 24040.9658 | 2.34429 | 0.23443 | 14.96719 | 0.52246
14.96925 | 23580.20544 | 0.05225 | 466.19501 | 898.14806 | 0 | 0 | 0 | 24045.11711 | 2.34463 | 0.23446 | 14.96925 | 0.52246
14.97075 | 23584.11551 | 0.05225 | 466.27231 | 898.24806 | 0 | 0 | 0 | 24049.10505 | 2.34488 | 0.23449 | 14.97075 | 0.52247
14.97237 | 23580.25461 | 0.05225 | 466.19598 | 898.348 | 0 | 0 | 0 | 24045.16846 | 2.34515 | 0.23451 | 14.97237 | 0.52247
14.97381 | 23575.62482 | 0.05225 | 466.10446 | 898.44806 | 0 | 0 | 0 | 24040.44611 | 2.34539 | 0.23454 | 14.97381 | 0.52247
14.97612 | 23587.94808 | 0.05225 | 466.34808 | 898.54806 | 0 | 0 | 0 | 24053.01363 | 2.34577 | 0.23458 | 14.97612 | 0.52246
14.97775 | 23590.38442 | 0.05225 | 466.39627 | 898.64806 | 0 | 0 | 0 | 24055.49694 | 2.34605 | 0.2346 | 14.97775 | 0.52246
14.97894 | 23579.08487 | 0.05225 | 466.17285 | 898.74806 | 0 | 0 | 0 | 24043.97504 | 2.34624 | 0.23462 | 14.97894 | 0.52247
14.98087 | 23578.74811 | 0.05225 | 466.1662 | 898.848 | 0 | 0 | 0 | 24043.63117 | 2.34657 | 0.23466 | 14.98087 | 0.52248
14.98244 | 23584.52827 | 0.05225 | 466.28049 | 898.94806 | 0 | 0 | 0 | 24049.52516 | 2.34683 | 0.23468 | 14.98244 | 0.52247
14.984 | 23578.25786 | 0.05225 | 466.15652 | 899.04806 | 0 | 0 | 0 | 24043.1317 | 2.34709 | 0.23471 | 14.984 | 0.52246
14.98556 | 23577.01361 | 0.05225 | 466.13193 | 899.14806 | 0 | 0 | 0 | 24041.86359 | 2.34735 | 0.23473 | 14.98556 | 0.52246
14.98781 | 23587.86017 | 0.05225 | 466.34634 | 899.24806 | 0 | 0 | 0 | 24052.92338 | 2.34772 | 0.23477 | 14.98781 | 0.52247
14.98937 | 23589.70046 | 0.05225 | 466.38275 | 899.348 | 0 | 0 | 0 | 24054.79987 | 2.34798 | 0.2348 | 14.98937 | 0.52248
14.99056 | 23579.17428 | 0.05225 | 466.17462 | 899.44806 | 0 | 0 | 0 | 24044.06684 | 2.34818 | 0.23482 | 14.99056 | 0.52247
14.99237 | 23575.37448 | 0.05225 | 466.09952 | 899.54806 | 0 | 0 | 0 | 24040.19093 | 2.34848 | 0.23485 | 14.99237 | 0.52246
14.99412 | 23586.80964 | 0.05225 | 466.32559 | 899.64806 | 0 | 0 | 0 | 24051.85288 | 2.34877 | 0.23488 | 14.99412 | 0.52245
14.99562 | 23578.36068 | 0.05225 | 466.15854 | 899.74806 | 0 | 0 | 0 | 24043.23595 | 2.34902 | 0.2349 | 14.99562 | 0.52247
14.99725 | 23579.9253 | 0.05225 | 466.18948 | 899.848 | 0 | 0 | 0 | 24044.83237 | 2.3493 | 0.23493 | 14.99725 | 0.52248
14.99937 | 23585.35826 | 0.05225 | 466.29691 | 899.94806 | 0 | 0 | 0 | 24050.3716 | 2.34965 | 0.23496 | 14.99937 | 0.52247
15.001 | 23589.65576 | 0.05225 | 466.38187 | 900.04806 | 0 | 0 | 0 | 24054.75475 | 2.34992 | 0.23499 | 15.001 | 0.52246
15.00225 | 23580.99669 | 0.05225 | 466.21066 | 900.14806 | 0 | 0 | 0 | 24045.92466 | 2.35013 | 0.23501 | 15.00225 | 0.52246
15.004 | 23575.9601 | 0.05225 | 466.11108 | 900.24806 | 0 | 0 | 0 | 24040.78842 | 2.35042 | 0.23504 | 15.004 | 0.52247
15.00593 | 23589.75261 | 0.05225 | 466.38376 | 900.348 | 0 | 0 | 0 | 24054.85278 | 2.35074 | 0.23507 | 15.00593 | 0.52247
15.00725 | 23578.61996 | 0.05225 | 466.16367 | 900.44806 | 0 | 0 | 0 | 24043.50047 | 2.35096 | 0.2351 | 15.00725 | 0.52247
15.00887 | 23578.90755 | 0.05225 | 466.16937 | 900.54806 | 0 | 0 | 0 | 24043.79454 | 2.35123 | 0.23512 | 15.00887 | 0.52246
15.01094 | 23582.84444 | 0.05225 | 466.24719 | 900.64806 | 0 | 0 | 0 | 24047.80893 | 2.35158 | 0.23516 | 15.01094 | 0.52245
15.01275 | 23592.84014 | 0.05225 | 466.44482 | 900.74806 | 0 | 0 | 0 | 24058.00205 | 2.35188 | 0.23519 | 15.01275 | 0.52247
15.01406 | 23584.33306 | 0.05225 | 466.27661 | 900.848 | 0 | 0 | 0 | 24049.32755 | 2.3521 | 0.23521 | 15.01406 | 0.52247
15.01562 | 23575.899 | 0.05225 | 466.10986 | 900.94806 | 0 | 0 | 0 | 24040.72618 | 2.35236 | 0.23524 | 15.01562 | 0.52246
15.01769 | 23589.0612 | 0.05225 | 466.37012 | 901.04806 | 0 | 0 | 0 | 24054.14792 | 2.3527 | 0.23527 | 15.01769 | 0.52246
15.019 | 23579.89401 | 0.05225 | 466.18887 | 901.14806 | 0 | 0 | 0 | 24044.7997 | 2.35292 | 0.23529 | 15.019 | 0.52246
15.02062 | 23580.20544 | 0.05225 | 466.19501 | 901.24806 | 0 | 0 | 0 | 24045.11711 | 2.35319 | 0.23532 | 15.02062 | 0.52247
15.02244 | 23578.18484 | 0.05225 | 466.15506 | 901.348 | 0 | 0 | 0 | 24043.05702 | 2.35349 | 0.23535 | 15.02244 | 0.52247
15.0245 | 23592.44078 | 0.05225 | 466.43692 | 901.44806 | 0 | 0 | 0 | 24057.59438 | 2.35384 | 0.23538 | 15.0245 | 0.52246
15.02581 | 23585.81573 | 0.05225 | 466.30594 | 901.54806 | 0 | 0 | 0 | 24050.83839 | 2.35406 | 0.23541 | 15.02581 | 0.52246
15.02719 | 23573.45521 | 0.05225 | 466.06155 | 901.64806 | 0 | 0 | 0 | 24038.23509 | 2.35428 | 0.23543 | 15.02719 | 0.52246
15.02931 | 23586.75003 | 0.05225 | 466.3244 | 901.74806 | 0 | 0 | 0 | 24051.79064 | 2.35464 | 0.23546 | 15.02931 | 0.52247
15.03062 | 23578.49926 | 0.05225 | 466.16129 | 901.848 | 0 | 0 | 0 | 24043.37755 | 2.35486 | 0.23549 | 15.03062 | 0.52247
15.03231 | 23580.47366 | 0.05225 | 466.20032 | 901.94806 | 0 | 0 | 0 | 24045.39096 | 2.35514 | 0.23551 | 15.03231 | 0.52247
15.03406 | 23578.08948 | 0.05225 | 466.1532 | 902.04806 | 0 | 0 | 0 | 24042.96055 | 2.35543 | 0.23554 | 15.03406 | 0.52246
15.03612 | 23592.37075 | 0.05225 | 466.43555 | 902.14806 | 0 | 0 | 0 | 24057.52281 | 2.35577 | 0.23558 | 15.03612 | 0.52245
15.0375 | 23586.72768 | 0.05225 | 466.32397 | 902.24806 | 0 | 0 | 0 | 24051.76886 | 2.356 | 0.2356 | 15.0375 | 0.52247
15.03875 | 23574.69797 | 0.05225 | 466.08612 | 902.348 | 0 | 0 | 0 | 24039.50164 | 2.35621 | 0.23562 | 15.03875 | 0.52247
15.04106 | 23585.10792 | 0.05225 | 466.29193 | 902.44806 | 0 | 0 | 0 | 24050.11642 | 2.3566 | 0.23566 | 15.04106 | 0.52247
15.04237 | 23583.08136 | 0.05225 | 466.25189 | 902.54806 | 0 | 0 | 0 | 24048.0501 | 2.35682 | 0.23568 | 15.04237 | 0.52246
15.044 | 23581.11143 | 0.05225 | 466.21292 | 902.64806 | 0 | 0 | 0 | 24046.04135 | 2.35709 | 0.23571 | 15.044 | 0.52246
15.04556 | 23577.32505 | 0.05225 | 466.13806 | 902.74806 | 0 | 0 | 0 | 24042.18101 | 2.35735 | 0.23573 | 15.04556 | 0.52247
15.04781 | 23591.40366 | 0.05225 | 466.41641 | 902.848 | 0 | 0 | 0 | 24056.53633 | 2.35772 | 0.23577 | 15.04781 | 0.52247
15.04931 | 23590.48724 | 0.05225 | 466.39828 | 902.94806 | 0 | 0 | 0 | 24055.60275 | 2.35797 | 0.2358 | 15.04931 | 0.52246
15.0505 | 23577.92556 | 0.05225 | 466.14993 | 903.04806 | 0 | 0 | 0 | 24042.7925 | 2.35817 | 0.23582 | 15.0505 | 0.52246
15.05262 | 23583.88156 | 0.05225 | 466.2677 | 903.14806 | 0 | 0 | 0 | 24048.86698 | 2.35852 | 0.23585 | 15.05262 | 0.52246
15.054 | 23583.28551 | 0.05225 | 466.25592 | 903.24806 | 0 | 0 | 0 | 24048.2586 | 2.35875 | 0.23588 | 15.054 | 0.52247
15.05562 | 23580.51836 | 0.05225 | 466.2012 | 903.348 | 0 | 0 | 0 | 24045.43764 | 2.35902 | 0.2359 | 15.05562 | 0.52247
15.05725 | 23578.82559 | 0.05225 | 466.16772 | 903.44806 | 0 | 0 | 0 | 24043.71052 | 2.3593 | 0.23593 | 15.05725 | 0.52247
15.05956 | 23591.97289 | 0.05225 | 466.42767 | 903.54806 | 0 | 0 | 0 | 24057.1167 | 2.35968 | 0.23597 | 15.05956 | 0.52246
15.06106 | 23591.94905 | 0.05225 | 466.42719 | 903.64806 | 0 | 0 | 0 | 24057.09336 | 2.35993 | 0.23599 | 15.06106 | 0.52246
15.06212 | 23577.69608 | 0.05225 | 466.14542 | 903.74806 | 0 | 0 | 0 | 24042.55911 | 2.36011 | 0.23601 | 15.06212 | 0.52247
15.06419 | 23579.21451 | 0.05225 | 466.17542 | 903.848 | 0 | 0 | 0 | 24044.10729 | 2.36045 | 0.23605 | 15.06419 | 0.52247
15.06575 | 23585.40297 | 0.05225 | 466.29779 | 903.94806 | 0 | 0 | 0 | 24050.41828 | 2.36071 | 0.23607 | 15.06575 | 0.52247
15.06737 | 23579.61535 | 0.05225 | 466.18335 | 904.04806 | 0 | 0 | 0 | 24044.51651 | 2.36098 | 0.2361 | 15.06737 | 0.52246
15.06894 | 23579.81503 | 0.05225 | 466.18729 | 904.14806 | 0 | 0 | 0 | 24044.72034 | 2.36124 | 0.23612 | 15.06894 | 0.52246
15.07112 | 23588.40853 | 0.05225 | 466.35721 | 904.24806 | 0 | 0 | 0 | 24053.48197 | 2.36161 | 0.23616 | 15.07112 | 0.52247
15.07269 | 23589.88822 | 0.05225 | 466.38644 | 904.348 | 0 | 0 | 0 | 24054.99126 | 2.36187 | 0.23619 | 15.07269 | 0.52247
15.07387 | 23580.21736 | 0.05225 | 466.19525 | 904.44806 | 0 | 0 | 0 | 24045.12956 | 2.36207 | 0.23621 | 15.07387 | 0.52247
15.07581 | 23578.74513 | 0.05225 | 466.16614 | 904.54806 | 0 | 0 | 0 | 24043.62806 | 2.36239 | 0.23624 | 15.07581 | 0.52246
15.0775 | 23588.20587 | 0.05225 | 466.35318 | 904.64806 | 0 | 0 | 0 | 24053.27658 | 2.36267 | 0.23627 | 15.0775 | 0.52246
15.079 | 23579.23239 | 0.05225 | 466.17578 | 904.74806 | 0 | 0 | 0 | 24044.12596 | 2.36292 | 0.23629 | 15.079 | 0.52247
15.08056 | 23580.05345 | 0.05225 | 466.19202 | 904.848 | 0 | 0 | 0 | 24044.96307 | 2.36318 | 0.23632 | 15.08056 | 0.52247
15.08275 | 23585.39551 | 0.05225 | 466.29764 | 904.94806 | 0 | 0 | 0 | 24050.4105 | 2.36355 | 0.23635 | 15.08275 | 0.52246
15.08444 | 23592.91315 | 0.05225 | 466.44626 | 905.04806 | 0 | 0 | 0 | 24058.07673 | 2.36383 | 0.23638 | 15.08444 | 0.52246
15.08562 | 23582.11577 | 0.05225 | 466.23279 | 905.14806 | 0 | 0 | 0 | 24047.06518 | 2.36402 | 0.2364 | 15.08562 | 0.52245
15.08737 | 23576.75433 | 0.05225 | 466.1268 | 905.24806 | 0 | 0 | 0 | 24041.59908 | 2.36432 | 0.23643 | 15.08737 | 0.52247
15.08919 | 23589.79434 | 0.05225 | 466.38458 | 905.348 | 0 | 0 | 0 | 24054.89634 | 2.36462 | 0.23646 | 15.08919 | 0.52247
15.0905 | 23578.40985 | 0.05225 | 466.15952 | 905.44806 | 0 | 0 | 0 | 24043.2873 | 2.36484 | 0.23648 | 15.0905 | 0.52246
15.09225 | 23580.54519 | 0.05225 | 466.20172 | 905.54806 | 0 | 0 | 0 | 24045.46409 | 2.36513 | 0.23651 | 15.09225 | 0.52246
15.09425 | 23582.73566 | 0.05225 | 466.24506 | 905.64806 | 0 | 0 | 0 | 24047.69846 | 2.36546 | 0.23655 | 15.09425 | 0.52246
15.09612 | 23594.09779 | 0.05225 | 466.46967 | 905.74806 | 0 | 0 | 0 | 24059.28416 | 2.36577 | 0.23658 | 15.09612 | 0.52247
15.09731 | 23585.00212 | 0.05225 | 466.28986 | 905.848 | 0 | 0 | 0 | 24050.00906 | 2.36597 | 0.2366 | 15.09731 | 0.52247
15.09887 | 23575.63078 | 0.05225 | 466.10458 | 905.94806 | 0 | 0 | 0 | 24040.45233 | 2.36623 | 0.23662 | 15.09887 | 0.52246
15.10094 | 23588.98968 | 0.05225 | 466.36868 | 906.04806 | 0 | 0 | 0 | 24054.07479 | 2.36658 | 0.23666 | 15.10094 | 0.52245
15.10225 | 23579.7286 | 0.05225 | 466.18558 | 906.14806 | 0 | 0 | 0 | 24044.63165 | 2.3668 | 0.23668 | 15.10225 | 0.52245
15.104 | 23582.00103 | 0.05225 | 466.23053 | 906.24806 | 0 | 0 | 0 | 24046.94848 | 2.36709 | 0.23671 | 15.104 | 0.52247
15.10594 | 23583.41217 | 0.05225 | 466.25842 | 906.348 | 0 | 0 | 0 | 24048.38775 | 2.36741 | 0.23674 | 15.10594 | 0.52247
15.10775 | 23593.4481 | 0.05225 | 466.45685 | 906.44806 | 0 | 0 | 0 | 24058.62132 | 2.36771 | 0.23677 | 15.10775 | 0.52246
15.10912 | 23587.17173 | 0.05225 | 466.33273 | 906.54806 | 0 | 0 | 0 | 24052.22164 | 2.36794 | 0.23679 | 15.10912 | 0.52246
15.1105 | 23575.53095 | 0.05225 | 466.1026 | 906.64806 | 0 | 0 | 0 | 24040.3512 | 2.36817 | 0.23682 | 15.1105 | 0.52245
15.11275 | 23590.03425 | 0.05225 | 466.38934 | 906.74806 | 0 | 0 | 0 | 24055.14063 | 2.36855 | 0.23685 | 15.11275 | 0.52247
15.11394 | 23580.45727 | 0.05225 | 466.20001 | 906.848 | 0 | 0 | 0 | 24045.37385 | 2.36874 | 0.23687 | 15.11394 | 0.52247
15.11562 | 23578.93288 | 0.05225 | 466.16986 | 906.94806 | 0 | 0 | 0 | 24043.81944 | 2.36902 | 0.2369 | 15.11562 | 0.52246
15.11731 | 23577.72291 | 0.05225 | 466.14594 | 907.04806 | 0 | 0 | 0 | 24042.58556 | 2.36931 | 0.23693 | 15.11731 | 0.52245
15.1195 | 23593.28717 | 0.05225 | 466.45364 | 907.14806 | 0 | 0 | 0 | 24058.45794 | 2.36967 | 0.23697 | 15.1195 | 0.52245
15.12093 | 23588.88984 | 0.05225 | 466.3667 | 907.24806 | 0 | 0 | 0 | 24053.97366 | 2.36991 | 0.23699 | 15.12093 | 0.52247
15.12219 | 23576.1568 | 0.05225 | 466.11496 | 907.348 | 0 | 0 | 0 | 24040.98914 | 2.37012 | 0.23701 | 15.12219 | 0.52247
15.12437 | 23587.34161 | 0.05225 | 466.33609 | 907.44806 | 0 | 0 | 0 | 24052.39435 | 2.37048 | 0.23705 | 15.12437 | 0.52246
15.12556 | 23580.77317 | 0.05225 | 466.20624 | 907.54806 | 0 | 0 | 0 | 24045.69749 | 2.37068 | 0.23707 | 15.12556 | 0.52246
15.12725 | 23577.20286 | 0.05225 | 466.13565 | 907.64806 | 0 | 0 | 0 | 24042.05653 | 2.37096 | 0.2371 | 15.12725 | 0.52246
15.129 | 23578.89563 | 0.05225 | 466.16913 | 907.74806 | 0 | 0 | 0 | 24043.7821 | 2.37125 | 0.23713 | 15.129 | 0.52247
15.13119 | 23594.69235 | 0.05225 | 466.48145 | 907.848 | 0 | 0 | 0 | 24059.89099 | 2.37162 | 0.23716 | 15.13119 | 0.52248
15.13262 | 23590.31737 | 0.05225 | 466.39493 | 907.94806 | 0 | 0 | 0 | 24055.42848 | 2.37186 | 0.23719 | 15.13262 | 0.52247
15.13381 | 23577.407 | 0.05225 | 466.13968 | 908.04806 | 0 | 0 | 0 | 24042.26348 | 2.37206 | 0.23721 | 15.13381 | 0.52246
15.13594 | 23583.47774 | 0.05225 | 466.2597 | 908.14806 | 0 | 0 | 0 | 24048.45465 | 2.37241 | 0.23724 | 15.13594 | 0.52246
15.13737 | 23584.69367 | 0.05225 | 466.28375 | 908.24806 | 0 | 0 | 0 | 24049.69476 | 2.37265 | 0.23726 | 15.13737 | 0.52247
15.13894 | 23578.88222 | 0.05225 | 466.16885 | 908.348 | 0 | 0 | 0 | 24043.76809 | 2.37291 | 0.23729 | 15.13894 | 0.52247
15.14056 | 23579.46485 | 0.05225 | 466.18039 | 908.44806 | 0 | 0 | 0 | 24044.36247 | 2.37318 | 0.23732 | 15.14056 | 0.52246
15.14287 | 23593.24396 | 0.05225 | 466.45279 | 908.54806 | 0 | 0 | 0 | 24058.41282 | 2.37357 | 0.23736 | 15.14287 | 0.52245
15.14437 | 23591.5482 | 0.05225 | 466.41928 | 908.64806 | 0 | 0 | 0 | 24056.68414 | 2.37382 | 0.23738 | 15.14437 | 0.52245
15.14556 | 23579.12362 | 0.05225 | 466.17365 | 908.74806 | 0 | 0 | 0 | 24044.01393 | 2.37401 | 0.2374 | 15.14556 | 0.52247
15.14756 | 23581.95782 | 0.05225 | 466.22968 | 908.848 | 0 | 0 | 0 | 24046.90491 | 2.37435 | 0.23743 | 15.14756 | 0.52247
15.14912 | 23586.8156 | 0.05225 | 466.32571 | 908.94806 | 0 | 0 | 0 | 24051.85755 | 2.37461 | 0.23746 | 15.14912 | 0.52247
15.15062 | 23578.75556 | 0.05225 | 466.16635 | 909.04806 | 0 | 0 | 0 | 24043.63895 | 2.37486 | 0.23749 | 15.15062 | 0.52246
15.15219 | 23578.75109 | 0.05225 | 466.16626 | 909.14806 | 0 | 0 | 0 | 24043.63428 | 2.37512 | 0.23751 | 15.15219 | 0.52245
15.15444 | 23587.59791 | 0.05225 | 466.34119 | 909.24806 | 0 | 0 | 0 | 24052.65576 | 2.37549 | 0.23755 | 15.15444 | 0.52246
15.15606 | 23592.31561 | 0.05225 | 466.43445 | 909.348 | 0 | 0 | 0 | 24057.46679 | 2.37576 | 0.23758 | 15.15606 | 0.52247
15.15725 | 23581.42883 | 0.05225 | 466.21921 | 909.44806 | 0 | 0 | 0 | 24046.365 | 2.37596 | 0.2376 | 15.15725 | 0.52247
15.15912 | 23578.34429 | 0.05225 | 466.15823 | 909.54806 | 0 | 0 | 0 | 24043.22039 | 2.37627 | 0.23763 | 15.15912 | 0.52246
15.16081 | 23588.49645 | 0.05225 | 466.35895 | 909.64806 | 0 | 0 | 0 | 24053.57222 | 2.37656 | 0.23766 | 15.16081 | 0.52245
15.16225 | 23578.17739 | 0.05225 | 466.15494 | 909.74806 | 0 | 0 | 0 | 24043.04924 | 2.3768 | 0.23768 | 15.16225 | 0.52247
15.16381 | 23579.05805 | 0.05225 | 466.17233 | 909.848 | 0 | 0 | 0 | 24043.94703 | 2.37706 | 0.23771 | 15.16381 | 0.52247
15.16606 | 23584.61171 | 0.05225 | 466.28214 | 909.94806 | 0 | 0 | 0 | 24049.61073 | 2.37743 | 0.23774 | 15.16606 | 0.52247
15.16787 | 23594.78921 | 0.05225 | 466.48334 | 910.04806 | 0 | 0 | 0 | 24059.98901 | 2.37773 | 0.23777 | 15.16787 | 0.52246
15.16894 | 23583.30488 | 0.05225 | 466.25629 | 910.14806 | 0 | 0 | 0 | 24048.27883 | 2.37791 | 0.23779 | 15.16894 | 0.52246
15.17056 | 23575.76638 | 0.05225 | 466.10727 | 910.24806 | 0 | 0 | 0 | 24040.59081 | 2.37818 | 0.23782 | 15.17056 | 0.52247
15.17256 | 23589.21319 | 0.05225 | 466.37311 | 910.348 | 0 | 0 | 0 | 24054.30352 | 2.37851 | 0.23785 | 15.17256 | 0.52247
15.17394 | 23579.83142 | 0.05225 | 466.18762 | 910.44806 | 0 | 0 | 0 | 24044.7359 | 2.37874 | 0.23787 | 15.17394 | 0.52246
15.17556 | 23580.8596 | 0.05225 | 466.20795 | 910.54806 | 0 | 0 | 0 | 24045.78462 | 2.37901 | 0.2379 | 15.17556 | 0.52246
15.17756 | 23582.91298 | 0.05225 | 466.24854 | 910.64806 | 0 | 0 | 0 | 24047.87895 | 2.37935 | 0.23793 | 15.17756 | 0.52245
15.17944 | 23592.77755 | 0.05225 | 466.44357 | 910.74806 | 0 | 0 | 0 | 24057.93825 | 2.37966 | 0.23797 | 15.17944 | 0.52247
15.18062 | 23585.23756 | 0.05225 | 466.29449 | 910.848 | 0 | 0 | 0 | 24050.24868 | 2.37986 | 0.23799 | 15.18062 | 0.52247
15.18219 | 23575.81407 | 0.05225 | 466.10818 | 910.94806 | 0 | 0 | 0 | 24040.64061 | 2.38012 | 0.23801 | 15.18219 | 0.52246
15.18437 | 23591.31724 | 0.05225 | 466.4147 | 911.04806 | 0 | 0 | 0 | 24056.44919 | 2.38048 | 0.23805 | 15.18437 | 0.52246
15.18562 | 23581.9757 | 0.05225 | 466.23001 | 911.14806 | 0 | 0 | 0 | 24046.92359 | 2.38069 | 0.23807 | 15.18562 | 0.52246
15.18725 | 23580.57052 | 0.05225 | 466.20224 | 911.24806 | 0 | 0 | 0 | 24045.49054 | 2.38096 | 0.2381 | 15.18725 | 0.52247
15.18906 | 23580.51538 | 0.05225 | 466.20114 | 911.348 | 0 | 0 | 0 | 24045.43453 | 2.38126 | 0.23813 | 15.18906 | 0.52247
15.19112 | 23594.78772 | 0.05225 | 466.48331 | 911.44806 | 0 | 0 | 0 | 24059.98746 | 2.38161 | 0.23816 | 15.19112 | 0.52246
15.1925 | 23588.84662 | 0.05225 | 466.36584 | 911.54806 | 0 | 0 | 0 | 24053.93009 | 2.38184 | 0.23818 | 15.1925 | 0.52245
15.19381 | 23576.70963 | 0.05225 | 466.12592 | 911.64806 | 0 | 0 | 0 | 24041.5524 | 2.38206 | 0.23821 | 15.19381 | 0.52245
15.196 | 23589.70493 | 0.05225 | 466.38284 | 911.74806 | 0 | 0 | 0 | 24054.80454 | 2.38242 | 0.23824 | 15.196 | 0.52247
15.19731 | 23581.79241 | 0.05225 | 466.22638 | 911.848 | 0 | 0 | 0 | 24046.73531 | 2.38264 | 0.23826 | 15.19731 | 0.52247
15.19894 | 23581.92503 | 0.05225 | 466.229 | 911.94806 | 0 | 0 | 0 | 24046.87068 | 2.38291 | 0.23829 | 15.19894 | 0.52247
15.20069 | 23579.85377 | 0.05225 | 466.18808 | 912.04806 | 0 | 0 | 0 | 24044.75924 | 2.3832 | 0.23832 | 15.20069 | 0.52246
15.20287 | 23594.75344 | 0.05225 | 466.48264 | 912.14806 | 0 | 0 | 0 | 24059.95322 | 2.38357 | 0.23836 | 15.20287 | 0.52245
15.20431 | 23590.55877 | 0.05225 | 466.39972 | 912.24806 | 0 | 0 | 0 | 24055.67588 | 2.38381 | 0.23838 | 15.20431 | 0.52247
15.2055 | 23577.11196 | 0.05225 | 466.13385 | 912.348 | 0 | 0 | 0 | 24041.96317 | 2.384 | 0.2384 | 15.2055 | 0.52247
15.20769 | 23584.86205 | 0.05225 | 466.28708 | 912.44806 | 0 | 0 | 0 | 24049.86591 | 2.38437 | 0.23844 | 15.20769 | 0.52246
15.20906 | 23584.55211 | 0.05225 | 466.28094 | 912.54806 | 0 | 0 | 0 | 24049.55005 | 2.3846 | 0.23846 | 15.20906 | 0.52245
15.21062 | 23580.67632 | 0.05225 | 466.20432 | 912.64806 | 0 | 0 | 0 | 24045.59791 | 2.38486 | 0.23849 | 15.21062 | 0.52245
15.21225 | 23577.61115 | 0.05225 | 466.14374 | 912.74806 | 0 | 0 | 0 | 24042.47197 | 2.38513 | 0.23851 | 15.21225 | 0.52247
15.2145 | 23593.18137 | 0.05225 | 466.45157 | 912.848 | 0 | 0 | 0 | 24058.34903 | 2.3855 | 0.23855 | 15.2145 | 0.52247
15.21594 | 23589.41883 | 0.05225 | 466.37717 | 912.94806 | 0 | 0 | 0 | 24054.51358 | 2.38574 | 0.23857 | 15.21594 | 0.52246
15.21719 | 23577.50088 | 0.05225 | 466.14154 | 913.04806 | 0 | 0 | 0 | 24042.35995 | 2.38595 | 0.2386 | 15.21719 | 0.52245
15.21925 | 23581.86245 | 0.05225 | 466.22778 | 913.14806 | 0 | 0 | 0 | 24046.80689 | 2.3863 | 0.23863 | 15.21925 | 0.52245
15.22075 | 23585.40893 | 0.05225 | 466.29788 | 913.24806 | 0 | 0 | 0 | 24050.4245 | 2.38655 | 0.23865 | 15.22075 | 0.52247
15.22231 | 23581.8997 | 0.05225 | 466.22852 | 913.348 | 0 | 0 | 0 | 24046.84579 | 2.38681 | 0.23868 | 15.22231 | 0.52247
15.22381 | 23577.51727 | 0.05225 | 466.14188 | 913.44806 | 0 | 0 | 0 | 24042.37706 | 2.38706 | 0.23871 | 15.22381 | 0.52247
15.22606 | 23589.41436 | 0.05225 | 466.37708 | 913.54806 | 0 | 0 | 0 | 24054.50891 | 2.38743 | 0.23874 | 15.22606 | 0.52246
15.22775 | 23592.30816 | 0.05225 | 466.4343 | 913.64806 | 0 | 0 | 0 | 24057.45901 | 2.38771 | 0.23877 | 15.22775 | 0.52246
15.22887 | 23580.99967 | 0.05225 | 466.21072 | 913.74806 | 0 | 0 | 0 | 24045.92777 | 2.3879 | 0.23879 | 15.22887 | 0.52247
15.23087 | 23580.74933 | 0.05225 | 466.20578 | 913.848 | 0 | 0 | 0 | 24045.67259 | 2.38823 | 0.23882 | 15.23087 | 0.52247
15.23244 | 23587.71861 | 0.05225 | 466.34357 | 913.94806 | 0 | 0 | 0 | 24052.77868 | 2.38849 | 0.23885 | 15.23244 | 0.52247
15.234 | 23580.58393 | 0.05225 | 466.20251 | 914.04806 | 0 | 0 | 0 | 24045.50299 | 2.38875 | 0.23888 | 15.234 | 0.52246
15.23556 | 23579.4574 | 0.05225 | 466.18024 | 914.14806 | 0 | 0 | 0 | 24044.35469 | 2.38901 | 0.2389 | 15.23556 | 0.52245
15.23781 | 23590.39038 | 0.05225 | 466.39639 | 914.24806 | 0 | 0 | 0 | 24055.50317 | 2.38939 | 0.23894 | 15.23781 | 0.52247
15.23944 | 23592.44376 | 0.05225 | 466.43698 | 914.348 | 0 | 0 | 0 | 24057.5975 | 2.38966 | 0.23897 | 15.23944 | 0.52247
15.24056 | 23581.1308 | 0.05225 | 466.21332 | 914.44806 | 0 | 0 | 0 | 24046.06158 | 2.38985 | 0.23898 | 15.24056 | 0.52246
15.24237 | 23577.69907 | 0.05225 | 466.14548 | 914.54806 | 0 | 0 | 0 | 24042.56222 | 2.39015 | 0.23901 | 15.24237 | 0.52245
15.24412 | 23588.54413 | 0.05225 | 466.35989 | 914.64806 | 0 | 0 | 0 | 24053.62045 | 2.39044 | 0.23904 | 15.24412 | 0.52245
15.24562 | 23579.63324 | 0.05225 | 466.18372 | 914.74806 | 0 | 0 | 0 | 24044.53363 | 2.39069 | 0.23907 | 15.24562 | 0.52247
15.24725 | 23581.06226 | 0.05225 | 466.21194 | 914.848 | 0 | 0 | 0 | 24045.99156 | 2.39096 | 0.2391 | 15.24725 | 0.52247
15.24937 | 23587.13001 | 0.05225 | 466.33191 | 914.94806 | 0 | 0 | 0 | 24052.17963 | 2.39132 | 0.23913 | 15.24937 | 0.52246
15.25106 | 23591.71659 | 0.05225 | 466.42261 | 915.04806 | 0 | 0 | 0 | 24056.8553 | 2.3916 | 0.23916 | 15.25106 | 0.52245
15.25225 | 23582.21561 | 0.05224 | 466.23477 | 915.14806 | 0 | 0 | 0 | 24047.16787 | 2.3918 | 0.23918 | 15.25225 | 0.52245
15.254 | 23577.70056 | 0.05225 | 466.14551 | 915.24806 | 0 | 0 | 0 | 24042.56378 | 2.39209 | 0.23921 | 15.254 | 0.52246
15.25594 | 23591.30085 | 0.05225 | 466.41437 | 915.348 | 0 | 0 | 0 | 24056.43208 | 2.39241 | 0.23924 | 15.25594 | 0.52247
15.25725 | 23580.09666 | 0.05225 | 466.19287 | 915.44806 | 0 | 0 | 0 | 24045.00664 | 2.39263 | 0.23926 | 15.25725 | 0.52246
15.25887 | 23580.72698 | 0.05225 | 466.20532 | 915.54806 | 0 | 0 | 0 | 24045.64925 | 2.3929 | 0.23929 | 15.25887 | 0.52245
15.26094 | 23584.70708 | 0.05225 | 466.28403 | 915.64806 | 0 | 0 | 0 | 24049.70876 | 2.39324 | 0.23932 | 15.26094 | 0.52245
15.26275 | 23594.13654 | 0.05225 | 466.47046 | 915.74806 | 0 | 0 | 0 | 24059.32306 | 2.39354 | 0.23935 | 15.26275 | 0.52247
15.264 | 23586.44009 | 0.05225 | 466.31827 | 915.848 | 0 | 0 | 0 | 24051.47478 | 2.39375 | 0.23938 | 15.264 | 0.52247
15.26556 | 23577.73185 | 0.05225 | 466.14612 | 915.94806 | 0 | 0 | 0 | 24042.5949 | 2.39401 | 0.2394 | 15.26556 | 0.52247
15.26769 | 23591.52585 | 0.05225 | 466.41882 | 916.04806 | 0 | 0 | 0 | 24056.66081 | 2.39437 | 0.23944 | 15.26769 | 0.52245
15.269 | 23582.36462 | 0.05225 | 466.2377 | 916.14806 | 0 | 0 | 0 | 24047.3188 | 2.39459 | 0.23946 | 15.269 | 0.52245
15.27062 | 23583.0754 | 0.05225 | 466.25177 | 916.24806 | 0 | 0 | 0 | 24048.04388 | 2.39486 | 0.23949 | 15.27062 | 0.52247
15.27244 | 23580.57946 | 0.05225 | 466.20242 | 916.348 | 0 | 0 | 0 | 24045.49988 | 2.39516 | 0.23952 | 15.27244 | 0.52247
15.2745 | 23595.46423 | 0.05225 | 466.4967 | 916.44806 | 0 | 0 | 0 | 24060.67675 | 2.3955 | 0.23955 | 15.2745 | 0.52246
15.27581 | 23588.82129 | 0.05225 | 466.36536 | 916.54806 | 0 | 0 | 0 | 24053.90364 | 2.39572 | 0.23957 | 15.27581 | 0.52245
15.27712 | 23576.35945 | 0.05225 | 466.11899 | 916.64806 | 0 | 0 | 0 | 24041.19608 | 2.39594 | 0.23959 | 15.27712 | 0.52245
15.27931 | 23589.35326 | 0.05225 | 466.37589 | 916.74806 | 0 | 0 | 0 | 24054.44667 | 2.39631 | 0.23963 | 15.27931 | 0.52246
15.28062 | 23580.93411 | 0.05225 | 466.20941 | 916.848 | 0 | 0 | 0 | 24045.86086 | 2.39652 | 0.23965 | 15.28062 | 0.52247
15.28231 | 23582.52108 | 0.05225 | 466.24081 | 916.94806 | 0 | 0 | 0 | 24047.47906 | 2.39681 | 0.23968 | 15.28231 | 0.52246
15.28406 | 23579.79268 | 0.05225 | 466.18686 | 917.04806 | 0 | 0 | 0 | 24044.697 | 2.3971 | 0.23971 | 15.28406 | 0.52245
15.28612 | 23594.03521 | 0.05225 | 466.46844 | 917.14806 | 0 | 0 | 0 | 24059.22037 | 2.39744 | 0.23974 | 15.28612 | 0.52246
15.2875 | 23588.25505 | 0.05225 | 466.35416 | 917.24806 | 0 | 0 | 0 | 24053.32638 | 2.39767 | 0.23977 | 15.2875 | 0.52247
15.28881 | 23576.40415 | 0.05225 | 466.11987 | 917.348 | 0 | 0 | 0 | 24041.24121 | 2.39789 | 0.23979 | 15.28881 | 0.52247
15.29106 | 23586.8305 | 0.05225 | 466.32599 | 917.44806 | 0 | 0 | 0 | 24051.87311 | 2.39826 | 0.23983 | 15.29106 | 0.52246
15.29237 | 23584.5983 | 0.05225 | 466.28186 | 917.54806 | 0 | 0 | 0 | 24049.59673 | 2.39848 | 0.23985 | 15.29237 | 0.52245
15.294 | 23582.07554 | 0.05225 | 466.23199 | 917.64806 | 0 | 0 | 0 | 24047.02472 | 2.39875 | 0.23988 | 15.294 | 0.52245
15.29556 | 23578.54545 | 0.05225 | 466.1622 | 917.74806 | 0 | 0 | 0 | 24043.42578 | 2.39901 | 0.2399 | 15.29556 | 0.52247
15.29781 | 23592.52423 | 0.05225 | 466.43857 | 917.848 | 0 | 0 | 0 | 24057.67996 | 2.39939 | 0.23994 | 15.29781 | 0.52247
15.29937 | 23591.54075 | 0.05225 | 466.41913 | 917.94806 | 0 | 0 | 0 | 24056.67636 | 2.39965 | 0.23996 | 15.29937 | 0.52246
15.3005 | 23578.27276 | 0.05225 | 466.1568 | 918.04806 | 0 | 0 | 0 | 24043.14726 | 2.39984 | 0.23998 | 15.3005 | 0.52245
15.30269 | 23584.68771 | 0.05225 | 466.28363 | 918.14806 | 0 | 0 | 0 | 24049.68853 | 2.4002 | 0.24002 | 15.30269 | 0.52246
15.304 | 23583.56416 | 0.05225 | 466.26141 | 918.24806 | 0 | 0 | 0 | 24048.54334 | 2.40042 | 0.24004 | 15.304 | 0.52247
15.30562 | 23580.73443 | 0.05225 | 466.20547 | 918.348 | 0 | 0 | 0 | 24045.65703 | 2.40069 | 0.24007 | 15.30562 | 0.52247
15.30719 | 23579.10126 | 0.05225 | 466.17319 | 918.44806 | 0 | 0 | 0 | 24043.99215 | 2.40095 | 0.2401 | 15.30719 | 0.52246
15.3095 | 23592.18299 | 0.05225 | 466.43182 | 918.54806 | 0 | 0 | 0 | 24057.33143 | 2.40134 | 0.24013 | 15.3095 | 0.52245
15.31106 | 23593.10836 | 0.05225 | 466.4501 | 918.64806 | 0 | 0 | 0 | 24058.27434 | 2.4016 | 0.24016 | 15.31106 | 0.52245
15.31212 | 23579.23836 | 0.05225 | 466.1759 | 918.74806 | 0 | 0 | 0 | 24044.13219 | 2.40177 | 0.24018 | 15.31212 | 0.52247
15.31412 | 23580.71953 | 0.05225 | 466.20517 | 918.848 | 0 | 0 | 0 | 24045.64147 | 2.40211 | 0.24021 | 15.31412 | 0.52247
15.31569 | 23587.29839 | 0.05225 | 466.33524 | 918.94806 | 0 | 0 | 0 | 24052.35079 | 2.40237 | 0.24024 | 15.31569 | 0.52246
15.31737 | 23581.1919 | 0.05225 | 466.21451 | 919.04806 | 0 | 0 | 0 | 24046.12382 | 2.40265 | 0.24026 | 15.31737 | 0.52246
15.31894 | 23581.9608 | 0.05225 | 466.22974 | 919.14806 | 0 | 0 | 0 | 24046.90803 | 2.40291 | 0.24029 | 15.31894 | 0.52246
15.32112 | 23590.77036 | 0.05225 | 466.4039 | 919.24806 | 0 | 0 | 0 | 24055.8906 | 2.40327 | 0.24033 | 15.32112 | 0.52247
15.32269 | 23592.48698 | 0.05225 | 466.43784 | 919.348 | 0 | 0 | 0 | 24057.64106 | 2.40353 | 0.24035 | 15.32269 | 0.52247
15.32387 | 23582.45701 | 0.05225 | 466.23953 | 919.44806 | 0 | 0 | 0 | 24047.41371 | 2.40373 | 0.24037 | 15.32387 | 0.52246
15.32581 | 23581.06822 | 0.05225 | 466.21207 | 919.54806 | 0 | 0 | 0 | 24045.99779 | 2.40406 | 0.24041 | 15.32581 | 0.52246
15.3275 | 23590.0104 | 0.05225 | 466.38885 | 919.64806 | 0 | 0 | 0 | 24055.11573 | 2.40434 | 0.24043 | 15.3275 | 0.52246
15.329 | 23581.73281 | 0.05225 | 466.22522 | 919.74806 | 0 | 0 | 0 | 24046.67463 | 2.40459 | 0.24046 | 15.329 | 0.52247
15.33056 | 23581.90864 | 0.05225 | 466.2287 | 919.848 | 0 | 0 | 0 | 24046.85512 | 2.40485 | 0.24048 | 15.33056 | 0.52247
15.33275 | 23587.49956 | 0.05225 | 466.33923 | 919.94806 | 0 | 0 | 0 | 24052.55617 | 2.40521 | 0.24052 | 15.33275 | 0.52247
15.33444 | 23594.76686 | 0.05225 | 466.48291 | 920.04806 | 0 | 0 | 0 | 24059.96567 | 2.40549 | 0.24055 | 15.33444 | 0.52246
15.33562 | 23583.7549 | 0.05225 | 466.2652 | 920.14806 | 0 | 0 | 0 | 24048.73784 | 2.40569 | 0.24057 | 15.33562 | 0.52245
15.33737 | 23578.08203 | 0.05225 | 466.15305 | 920.24806 | 0 | 0 | 0 | 24042.95277 | 2.40598 | 0.2406 | 15.33737 | 0.52247
15.33925 | 23591.12799 | 0.05225 | 466.41095 | 920.348 | 0 | 0 | 0 | 24056.25625 | 2.4063 | 0.24063 | 15.33925 | 0.52247
15.34056 | 23579.38737 | 0.05225 | 466.17883 | 920.44806 | 0 | 0 | 0 | 24044.28312 | 2.40651 | 0.24065 | 15.34056 | 0.52247
15.34225 | 23581.10845 | 0.05225 | 466.21286 | 920.54806 | 0 | 0 | 0 | 24046.03824 | 2.4068 | 0.24068 | 15.34225 | 0.52246
15.34425 | 23583.95159 | 0.05225 | 466.26907 | 920.64806 | 0 | 0 | 0 | 24048.93856 | 2.40713 | 0.24071 | 15.34425 | 0.52245
15.34612 | 23594.78176 | 0.05225 | 466.48322 | 920.74806 | 0 | 0 | 0 | 24059.98123 | 2.40744 | 0.24074 | 15.34612 | 0.52247
15.34737 | 23585.92302 | 0.05225 | 466.30804 | 920.848 | 0 | 0 | 0 | 24050.94886 | 2.40765 | 0.24076 | 15.34737 | 0.52247
15.34887 | 23576.41309 | 0.05225 | 466.12006 | 920.94806 | 0 | 0 | 0 | 24041.25054 | 2.4079 | 0.24079 | 15.34887 | 0.52246
15.35094 | 23589.15955 | 0.05225 | 466.37204 | 921.04806 | 0 | 0 | 0 | 24054.24906 | 2.40824 | 0.24082 | 15.35094 | 0.52246
15.35219 | 23580.31124 | 0.05225 | 466.19711 | 921.14806 | 0 | 0 | 0 | 24045.22603 | 2.40845 | 0.24085 | 15.35219 | 0.52245
15.35394 | 23582.2916 | 0.05225 | 466.23627 | 921.24806 | 0 | 0 | 0 | 24047.24567 | 2.40874 | 0.24087 | 15.35394 | 0.52247
15.35594 | 23584.04696 | 0.05225 | 466.27097 | 921.348 | 0 | 0 | 0 | 24049.03503 | 2.40908 | 0.24091 | 15.35594 | 0.52247
15.35775 | 23594.32429 | 0.05225 | 466.47415 | 921.44806 | 0 | 0 | 0 | 24059.51444 | 2.40938 | 0.24094 | 15.35775 | 0.52246
15.35912 | 23588.05686 | 0.05225 | 466.35025 | 921.54806 | 0 | 0 | 0 | 24053.1241 | 2.40961 | 0.24096 | 15.35912 | 0.52246
15.3605 | 23576.52634 | 0.05225 | 466.12228 | 921.64806 | 0 | 0 | 0 | 24041.36568 | 2.40984 | 0.24098 | 15.3605 | 0.52246
15.36275 | 23590.75695 | 0.05225 | 466.40363 | 921.74806 | 0 | 0 | 0 | 24055.8766 | 2.41021 | 0.24102 | 15.36275 | 0.52247
15.36394 | 23583.27657 | 0.05225 | 466.25574 | 921.848 | 0 | 0 | 0 | 24048.24927 | 2.41041 | 0.24104 | 15.36394 | 0.52247
15.36562 | 23581.18892 | 0.05225 | 466.21445 | 921.94806 | 0 | 0 | 0 | 24046.12071 | 2.41069 | 0.24107 | 15.36562 | 0.52246
15.36737 | 23579.9551 | 0.05225 | 466.19006 | 922.04806 | 0 | 0 | 0 | 24044.86193 | 2.41098 | 0.2411 | 15.36737 | 0.52245
15.3695 | 23595.48062 | 0.05225 | 466.49701 | 922.14806 | 0 | 0 | 0 | 24060.69386 | 2.41134 | 0.24113 | 15.3695 | 0.52246
15.37094 | 23591.22187 | 0.05225 | 466.41281 | 922.24806 | 0 | 0 | 0 | 24056.35117 | 2.41158 | 0.24116 | 15.37094 | 0.52247
15.37219 | 23578.31299 | 0.05225 | 466.15759 | 922.348 | 0 | 0 | 0 | 24043.18772 | 2.41178 | 0.24118 | 15.37219 | 0.52247
15.37444 | 23588.84662 | 0.05225 | 466.36584 | 922.44806 | 0 | 0 | 0 | 24053.93009 | 2.41216 | 0.24122 | 15.37444 | 0.52247
15.37562 | 23581.91758 | 0.05225 | 466.22888 | 922.54806 | 0 | 0 | 0 | 24046.86446 | 2.41236 | 0.24124 | 15.37562 | 0.52246
15.37725 | 23578.88818 | 0.05225 | 466.16898 | 922.64806 | 0 | 0 | 0 | 24043.77432 | 2.41263 | 0.24126 | 15.37725 | 0.52245
15.379 | 23580.04749 | 0.05225 | 466.19189 | 922.74806 | 0 | 0 | 0 | 24044.95685 | 2.41292 | 0.24129 | 15.379 | 0.52247
15.38119 | 23595.14982 | 0.05225 | 466.49048 | 922.848 | 0 | 0 | 0 | 24060.35622 | 2.41329 | 0.24133 | 15.38119 | 0.52247
15.38262 | 23591.18313 | 0.05225 | 466.41205 | 922.94806 | 0 | 0 | 0 | 24056.31227 | 2.41352 | 0.24135 | 15.38262 | 0.52246
15.38387 | 23578.4471 | 0.05225 | 466.16025 | 923.04806 | 0 | 0 | 0 | 24043.32464 | 2.41373 | 0.24137 | 15.38387 | 0.52245
15.386 | 23585.57135 | 0.05225 | 466.30112 | 923.14806 | 0 | 0 | 0 | 24050.58944 | 2.41409 | 0.24141 | 15.386 | 0.52245
15.38737 | 23585.20329 | 0.05225 | 466.29382 | 923.24806 | 0 | 0 | 0 | 24050.21445 | 2.41432 | 0.24143 | 15.38737 | 0.52247
15.38894 | 23579.10424 | 0.05225 | 466.17325 | 923.348 | 0 | 0 | 0 | 24043.99526 | 2.41458 | 0.24146 | 15.38894 | 0.52247
15.39056 | 23579.67049 | 0.05225 | 466.18445 | 923.44806 | 0 | 0 | 0 | 24044.57253 | 2.41485 | 0.24148 | 15.39056 | 0.52246
15.39287 | 23593.38254 | 0.05225 | 466.45554 | 923.54806 | 0 | 0 | 0 | 24058.55441 | 2.41523 | 0.24152 | 15.39287 | 0.52246
15.39437 | 23591.9252 | 0.05225 | 466.42673 | 923.64806 | 0 | 0 | 0 | 24057.06847 | 2.41548 | 0.24155 | 15.39437 | 0.52246
15.39556 | 23579.48422 | 0.05225 | 466.18076 | 923.74806 | 0 | 0 | 0 | 24044.3827 | 2.41568 | 0.24157 | 15.39556 | 0.52247
15.39756 | 23582.35717 | 0.05225 | 466.23755 | 923.848 | 0 | 0 | 0 | 24047.31258 | 2.41601 | 0.2416 | 15.39756 | 0.52247
15.39906 | 23586.64423 | 0.05225 | 466.32233 | 923.94806 | 0 | 0 | 0 | 24051.68328 | 2.41626 | 0.24163 | 15.39906 | 0.52247
15.40062 | 23578.92394 | 0.05225 | 466.16968 | 924.04806 | 0 | 0 | 0 | 24043.81166 | 2.41652 | 0.24165 | 15.40062 | 0.52246
15.40218 | 23579.14001 | 0.05225 | 466.17395 | 924.14806 | 0 | 0 | 0 | 24044.03105 | 2.41678 | 0.24168 | 15.40218 | 0.52245
15.40444 | 23588.18352 | 0.05225 | 466.35275 | 924.24806 | 0 | 0 | 0 | 24053.25325 | 2.41716 | 0.24172 | 15.40444 | 0.52247
15.40606 | 23592.65834 | 0.05225 | 466.44122 | 924.348 | 0 | 0 | 0 | 24057.81689 | 2.41743 | 0.24174 | 15.40606 | 0.52247
15.40719 | 23582.22008 | 0.05225 | 466.23486 | 924.44806 | 0 | 0 | 0 | 24047.17254 | 2.41762 | 0.24176 | 15.40719 | 0.52246
15.40912 | 23579.25922 | 0.05225 | 466.1763 | 924.54806 | 0 | 0 | 0 | 24044.15241 | 2.41794 | 0.24179 | 15.40912 | 0.52246
15.41081 | 23589.35326 | 0.05225 | 466.37589 | 924.64806 | 0 | 0 | 0 | 24054.44667 | 2.41822 | 0.24182 | 15.41081 | 0.52246
15.41225 | 23579.08338 | 0.05225 | 466.17282 | 924.74806 | 0 | 0 | 0 | 24043.97348 | 2.41846 | 0.24185 | 15.41225 | 0.52247
15.41381 | 23580.46323 | 0.05225 | 466.2001 | 924.848 | 0 | 0 | 0 | 24045.38007 | 2.41872 | 0.24187 | 15.41381 | 0.52247
15.41606 | 23585.93047 | 0.05225 | 466.3082 | 924.94806 | 0 | 0 | 0 | 24050.95509 | 2.4191 | 0.24191 | 15.41606 | 0.52247
15.41787 | 23596.54158 | 0.05225 | 466.51801 | 925.04806 | 0 | 0 | 0 | 24061.77526 | 2.4194 | 0.24194 | 15.41787 | 0.52246
15.41894 | 23584.69814 | 0.05225 | 466.28384 | 925.14806 | 0 | 0 | 0 | 24049.69942 | 2.41958 | 0.24196 | 15.41894 | 0.52245
15.42056 | 23576.74837 | 0.05225 | 466.12668 | 925.24806 | 0 | 0 | 0 | 24041.59286 | 2.41985 | 0.24198 | 15.42056 | 0.52247
15.42256 | 23589.83308 | 0.05225 | 466.38538 | 925.348 | 0 | 0 | 0 | 24054.93524 | 2.42018 | 0.24202 | 15.42256 | 0.52247
15.42394 | 23580.8745 | 0.05225 | 466.20825 | 925.44806 | 0 | 0 | 0 | 24045.80018 | 2.42041 | 0.24204 | 15.42394 | 0.52247
15.42562 | 23581.83265 | 0.05225 | 466.2272 | 925.54806 | 0 | 0 | 0 | 24046.77733 | 2.42069 | 0.24207 | 15.42562 | 0.52246
15.42762 | 23584.37032 | 0.05225 | 466.27737 | 925.64806 | 0 | 0 | 0 | 24049.36489 | 2.42102 | 0.2421 | 15.42762 | 0.52245
15.42944 | 23593.88471 | 0.05225 | 466.46545 | 925.74806 | 0 | 0 | 0 | 24059.06632 | 2.42133 | 0.24213 | 15.42944 | 0.52247
15.43069 | 23585.88725 | 0.05225 | 466.30734 | 925.848 | 0 | 0 | 0 | 24050.91152 | 2.42153 | 0.24215 | 15.43069 | 0.52247
15.43219 | 23576.54274 | 0.05225 | 466.12262 | 925.94806 | 0 | 0 | 0 | 24041.3828 | 2.42179 | 0.24218 | 15.43219 | 0.52247
15.43437 | 23591.53628 | 0.05225 | 466.41904 | 926.04806 | 0 | 0 | 0 | 24056.6717 | 2.42215 | 0.24221 | 15.43437 | 0.52246
15.43562 | 23582.55833 | 0.05225 | 466.24155 | 926.14806 | 0 | 0 | 0 | 24047.51641 | 2.42236 | 0.24224 | 15.43562 | 0.52246
15.43725 | 23580.80894 | 0.05225 | 466.20694 | 926.24806 | 0 | 0 | 0 | 24045.73327 | 2.42263 | 0.24226 | 15.43725 | 0.52247
15.43912 | 23580.44982 | 0.05225 | 466.19986 | 926.348 | 0 | 0 | 0 | 24045.36762 | 2.42294 | 0.24229 | 15.43912 | 0.52247
15.44112 | 23594.69086 | 0.05225 | 466.48141 | 926.44806 | 0 | 0 | 0 | 24059.88943 | 2.42327 | 0.24233 | 15.44112 | 0.52247
15.4425 | 23588.47558 | 0.05225 | 466.35852 | 926.54806 | 0 | 0 | 0 | 24053.55043 | 2.4235 | 0.24235 | 15.4425 | 0.52246
15.44381 | 23576.53379 | 0.05225 | 466.12244 | 926.64806 | 0 | 0 | 0 | 24041.37346 | 2.42372 | 0.24237 | 15.44381 | 0.52246
15.446 | 23589.66768 | 0.05225 | 466.38208 | 926.74806 | 0 | 0 | 0 | 24054.7672 | 2.42409 | 0.24241 | 15.446 | 0.52247
15.44725 | 23581.98166 | 0.05225 | 466.23013 | 926.848 | 0 | 0 | 0 | 24046.92981 | 2.4243 | 0.24243 | 15.44725 | 0.52248
15.44894 | 23581.98464 | 0.05225 | 466.23019 | 926.94806 | 0 | 0 | 0 | 24046.93137 | 2.42458 | 0.24246 | 15.44894 | 0.52247
15.45069 | 23580.14137 | 0.05225 | 466.19376 | 927.04806 | 0 | 0 | 0 | 24045.05176 | 2.42487 | 0.24249 | 15.45069 | 0.52246
15.45281 | 23594.92034 | 0.05225 | 466.48593 | 927.14806 | 0 | 0 | 0 | 24060.12282 | 2.42522 | 0.24252 | 15.45281 | 0.52246
15.45431 | 23591.51542 | 0.05225 | 466.41861 | 927.24806 | 0 | 0 | 0 | 24056.65147 | 2.42547 | 0.24255 | 15.45431 | 0.52247
15.45544 | 23578.03136 | 0.05225 | 466.15204 | 927.348 | 0 | 0 | 0 | 24042.90142 | 2.42566 | 0.24257 | 15.45544 | 0.52247
15.45769 | 23586.01689 | 0.05225 | 466.30991 | 927.44806 | 0 | 0 | 0 | 24051.04378 | 2.42603 | 0.2426 | 15.45769 | 0.52247
15.45906 | 23585.44767 | 0.05225 | 466.29868 | 927.54806 | 0 | 0 | 0 | 24050.4634 | 2.42626 | 0.24263 | 15.45906 | 0.52246
15.46062 | 23582.05914 | 0.05225 | 466.23166 | 927.64806 | 0 | 0 | 0 | 24047.00761 | 2.42652 | 0.24265 | 15.46062 | 0.52246
15.46225 | 23578.57823 | 0.05225 | 466.16284 | 927.74806 | 0 | 0 | 0 | 24043.45846 | 2.4268 | 0.24268 | 15.46225 | 0.52247
15.4645 | 23593.98454 | 0.05225 | 466.46744 | 927.848 | 0 | 0 | 0 | 24059.16902 | 2.42717 | 0.24272 | 15.4645 | 0.52247
15.46593 | 23590.80017 | 0.05225 | 466.40448 | 927.94806 | 0 | 0 | 0 | 24055.92172 | 2.42741 | 0.24274 | 15.46593 | 0.52247
15.46719 | 23578.5529 | 0.05225 | 466.16235 | 928.04806 | 0 | 0 | 0 | 24043.432 | 2.42762 | 0.24276 | 15.46719 | 0.52246
15.46925 | 23583.06497 | 0.05225 | 466.25156 | 928.14806 | 0 | 0 | 0 | 24048.03299 | 2.42796 | 0.2428 | 15.46925 | 0.52246
15.47075 | 23586.26872 | 0.05225 | 466.31488 | 928.24806 | 0 | 0 | 0 | 24051.30051 | 2.42821 | 0.24282 | 15.47075 | 0.52247
15.47231 | 23582.31544 | 0.05225 | 466.23672 | 928.348 | 0 | 0 | 0 | 24047.26901 | 2.42847 | 0.24285 | 15.47231 | 0.52248
15.47387 | 23578.15951 | 0.05225 | 466.15457 | 928.44806 | 0 | 0 | 0 | 24043.03212 | 2.42873 | 0.24287 | 15.47387 | 0.52247
15.47612 | 23590.17134 | 0.05225 | 466.39206 | 928.54806 | 0 | 0 | 0 | 24055.28067 | 2.42911 | 0.24291 | 15.47612 | 0.52246
15.47775 | 23592.58831 | 0.05225 | 466.43985 | 928.64806 | 0 | 0 | 0 | 24057.74531 | 2.42938 | 0.24294 | 15.47775 | 0.52246
15.47887 | 23580.82384 | 0.05225 | 466.20724 | 928.74806 | 0 | 0 | 0 | 24045.74883 | 2.42957 | 0.24296 | 15.47887 | 0.52247
15.48087 | 23581.4169 | 0.05225 | 466.21896 | 928.848 | 0 | 0 | 0 | 24046.35255 | 2.4299 | 0.24299 | 15.48087 | 0.52247
15.48237 | 23587.44889 | 0.05225 | 466.33823 | 928.94806 | 0 | 0 | 0 | 24052.50483 | 2.43015 | 0.24301 | 15.48237 | 0.52247
15.484 | 23580.75976 | 0.05225 | 466.20596 | 929.04806 | 0 | 0 | 0 | 24045.68348 | 2.43042 | 0.24304 | 15.484 | 0.52246
15.48556 | 23579.85377 | 0.05225 | 466.18808 | 929.14806 | 0 | 0 | 0 | 24044.75924 | 2.43068 | 0.24307 | 15.48556 | 0.52246
15.48781 | 23590.4634 | 0.05225 | 466.39783 | 929.24806 | 0 | 0 | 0 | 24055.57785 | 2.43106 | 0.24311 | 15.48781 | 0.52247
15.48937 | 23592.19044 | 0.05225 | 466.43198 | 929.348 | 0 | 0 | 0 | 24057.33921 | 2.43132 | 0.24313 | 15.48937 | 0.52247
15.49056 | 23581.41989 | 0.05225 | 466.21902 | 929.44806 | 0 | 0 | 0 | 24046.35566 | 2.43151 | 0.24315 | 15.49056 | 0.52247
15.49231 | 23577.06428 | 0.05225 | 466.1329 | 929.54806 | 0 | 0 | 0 | 24041.91494 | 2.43181 | 0.24318 | 15.49231 | 0.52246
15.49412 | 23588.43237 | 0.05225 | 466.35767 | 929.64806 | 0 | 0 | 0 | 24053.50687 | 2.43211 | 0.24321 | 15.49412 | 0.52246
15.49562 | 23580.29336 | 0.05225 | 466.19675 | 929.74806 | 0 | 0 | 0 | 24045.20736 | 2.43236 | 0.24324 | 15.49562 | 0.52247
15.49725 | 23581.61062 | 0.05225 | 466.22281 | 929.848 | 0 | 0 | 0 | 24046.55015 | 2.43263 | 0.24326 | 15.49725 | 0.52247
15.49937 | 23587.1613 | 0.05225 | 466.33255 | 929.94806 | 0 | 0 | 0 | 24052.21075 | 2.43298 | 0.2433 | 15.49937 | 0.52247
15.50106 | 23591.9401 | 0.05225 | 466.42703 | 930.04806 | 0 | 0 | 0 | 24057.08403 | 2.43326 | 0.24333 | 15.50106 | 0.52246
15.50225 | 23583.02623 | 0.05225 | 466.25079 | 930.14806 | 0 | 0 | 0 | 24047.99409 | 2.43346 | 0.24335 | 15.50225 | 0.52246
15.504 | 23578.46051 | 0.05225 | 466.16052 | 930.24806 | 0 | 0 | 0 | 24043.33865 | 2.43375 | 0.24338 | 15.504 | 0.52247
15.50594 | 23591.55864 | 0.05225 | 466.41946 | 930.348 | 0 | 0 | 0 | 24056.69504 | 2.43408 | 0.24341 | 15.50594 | 0.52248
15.50725 | 23580.49154 | 0.05225 | 466.20068 | 930.44806 | 0 | 0 | 0 | 24045.40963 | 2.4343 | 0.24343 | 15.50725 | 0.52247
15.50887 | 23580.52433 | 0.05225 | 466.20132 | 930.54806 | 0 | 0 | 0 | 24045.44231 | 2.43457 | 0.24346 | 15.50887 | 0.52246
15.511 | 23585.12431 | 0.05225 | 466.29227 | 930.64806 | 0 | 0 | 0 | 24050.13354 | 2.43492 | 0.24349 | 15.511 | 0.52246
15.51281 | 23594.99335 | 0.05225 | 466.4874 | 930.74806 | 0 | 0 | 0 | 24060.19751 | 2.43522 | 0.24352 | 15.51281 | 0.52247
15.51406 | 23586.16441 | 0.05225 | 466.31284 | 930.848 | 0 | 0 | 0 | 24051.19471 | 2.43543 | 0.24354 | 15.51406 | 0.52247
15.51562 | 23577.6186 | 0.05225 | 466.14386 | 930.94806 | 0 | 0 | 0 | 24042.47975 | 2.43569 | 0.24357 | 15.51562 | 0.52247
15.51769 | 23590.98494 | 0.05225 | 466.40814 | 931.04806 | 0 | 0 | 0 | 24056.10999 | 2.43603 | 0.2436 | 15.51769 | 0.52246
15.519 | 23581.70897 | 0.05225 | 466.22473 | 931.14806 | 0 | 0 | 0 | 24046.65129 | 2.43625 | 0.24363 | 15.519 | 0.52246
15.52062 | 23582.40336 | 0.05225 | 466.23846 | 931.24806 | 0 | 0 | 0 | 24047.35926 | 2.43652 | 0.24365 | 15.52062 | 0.52247
15.52244 | 23580.13093 | 0.05225 | 466.19354 | 931.348 | 0 | 0 | 0 | 24045.04243 | 2.43683 | 0.24368 | 15.52244 | 0.52247
15.5245 | 23594.75046 | 0.05225 | 466.48257 | 931.44806 | 0 | 0 | 0 | 24059.95011 | 2.43717 | 0.24372 | 15.5245 | 0.52247
15.52581 | 23588.19991 | 0.05225 | 466.35309 | 931.54806 | 0 | 0 | 0 | 24053.27036 | 2.43739 | 0.24374 | 15.52581 | 0.52246
15.52712 | 23575.73956 | 0.05225 | 466.10672 | 931.64806 | 0 | 0 | 0 | 24040.56436 | 2.43761 | 0.24376 | 15.52712 | 0.52246
15.52931 | 23588.91219 | 0.05225 | 466.36716 | 931.74806 | 0 | 0 | 0 | 24053.99544 | 2.43797 | 0.2438 | 15.52931 | 0.52247
15.53062 | 23581.13378 | 0.05225 | 466.21338 | 931.848 | 0 | 0 | 0 | 24046.06469 | 2.43819 | 0.24382 | 15.53062 | 0.52248
15.53231 | 23582.61645 | 0.05225 | 466.24268 | 931.94806 | 0 | 0 | 0 | 24047.57709 | 2.43847 | 0.24385 | 15.53231 | 0.52247
15.53406 | 23580.72698 | 0.05225 | 466.20532 | 932.04806 | 0 | 0 | 0 | 24045.64925 | 2.43876 | 0.24388 | 15.53406 | 0.52246
15.53612 | 23594.39582 | 0.05225 | 466.47559 | 932.14806 | 0 | 0 | 0 | 24059.58757 | 2.43911 | 0.24391 | 15.53612 | 0.52246
15.5375 | 23588.82427 | 0.05225 | 466.36542 | 932.24806 | 0 | 0 | 0 | 24053.90675 | 2.43934 | 0.24393 | 15.5375 | 0.52247
15.53881 | 23576.97636 | 0.05225 | 466.13116 | 932.348 | 0 | 0 | 0 | 24041.82469 | 2.43956 | 0.24396 | 15.53881 | 0.52248
15.541 | 23586.77536 | 0.05225 | 466.32492 | 932.44806 | 0 | 0 | 0 | 24051.81709 | 2.43992 | 0.24399 | 15.541 | 0.52247
15.54237 | 23584.90676 | 0.05225 | 466.28796 | 932.54806 | 0 | 0 | 0 | 24049.91104 | 2.44015 | 0.24401 | 15.54237 | 0.52246
15.544 | 23582.22902 | 0.05225 | 466.23502 | 932.64806 | 0 | 0 | 0 | 24047.18188 | 2.44042 | 0.24404 | 15.544 | 0.52246
15.54556 | 23578.43518 | 0.05225 | 466.16003 | 932.74806 | 0 | 0 | 0 | 24043.31219 | 2.44068 | 0.24407 | 15.54556 | 0.52247
15.54781 | 23592.45121 | 0.05225 | 466.43713 | 932.848 | 0 | 0 | 0 | 24057.60528 | 2.44106 | 0.24411 | 15.54781 | 0.52247
15.54931 | 23591.8209 | 0.05225 | 466.42465 | 932.94806 | 0 | 0 | 0 | 24056.96266 | 2.44131 | 0.24413 | 15.54931 | 0.52247
15.5505 | 23578.71383 | 0.05225 | 466.16553 | 933.04806 | 0 | 0 | 0 | 24043.59694 | 2.4415 | 0.24415 | 15.5505 | 0.52246
15.55262 | 23584.70261 | 0.05225 | 466.28394 | 933.14806 | 0 | 0 | 0 | 24049.70409 | 2.44186 | 0.24419 | 15.55262 | 0.52246
15.554 | 23583.35406 | 0.05225 | 466.25726 | 933.24806 | 0 | 0 | 0 | 24048.32862 | 2.44209 | 0.24421 | 15.554 | 0.52247
15.55562 | 23580.72102 | 0.05225 | 466.2052 | 933.348 | 0 | 0 | 0 | 24045.64303 | 2.44236 | 0.24424 | 15.55562 | 0.52248
15.55725 | 23579.3367 | 0.05225 | 466.17786 | 933.44806 | 0 | 0 | 0 | 24044.23177 | 2.44263 | 0.24426 | 15.55725 | 0.52247
15.55956 | 23592.50784 | 0.05225 | 466.43823 | 933.54806 | 0 | 0 | 0 | 24057.66285 | 2.44301 | 0.2443 | 15.55956 | 0.52246
15.56106 | 23593.52559 | 0.05225 | 466.45837 | 933.64806 | 0 | 0 | 0 | 24058.70067 | 2.44326 | 0.24433 | 15.56106 | 0.52246
15.56212 | 23578.37111 | 0.05225 | 466.15875 | 933.74806 | 0 | 0 | 0 | 24043.24684 | 2.44344 | 0.24434 | 15.56212 | 0.52247
15.56419 | 23580.26654 | 0.05225 | 466.19623 | 933.848 | 0 | 0 | 0 | 24045.17935 | 2.44378 | 0.24438 | 15.56419 | 0.52247
15.56575 | 23586.46244 | 0.05225 | 466.31873 | 933.94806 | 0 | 0 | 0 | 24051.49812 | 2.44405 | 0.2444 | 15.56575 | 0.52247
15.56737 | 23580.49899 | 0.05225 | 466.20084 | 934.04806 | 0 | 0 | 0 | 24045.41741 | 2.44432 | 0.24443 | 15.56737 | 0.52246
15.56894 | 23580.59585 | 0.05225 | 466.20273 | 934.14806 | 0 | 0 | 0 | 24045.51544 | 2.44458 | 0.24446 | 15.56894 | 0.52246
15.57112 | 23589.56039 | 0.05225 | 466.37997 | 934.24806 | 0 | 0 | 0 | 24054.65672 | 2.44494 | 0.24449 | 15.57112 | 0.52247
15.57269 | 23590.64072 | 0.05225 | 466.40134 | 934.348 | 0 | 0 | 0 | 24055.75835 | 2.4452 | 0.24452 | 15.57269 | 0.52247
15.57387 | 23581.27236 | 0.05225 | 466.21613 | 934.44806 | 0 | 0 | 0 | 24046.20629 | 2.4454 | 0.24454 | 15.57387 | 0.52247
15.57581 | 23579.71221 | 0.05225 | 466.18527 | 934.54806 | 0 | 0 | 0 | 24044.61454 | 2.44572 | 0.24457 | 15.57581 | 0.52246
15.57744 | 23588.49645 | 0.05225 | 466.35895 | 934.64806 | 0 | 0 | 0 | 24053.57222 | 2.44599 | 0.2446 | 15.57744 | 0.52246
15.579 | 23580.17117 | 0.05225 | 466.19434 | 934.74806 | 0 | 0 | 0 | 24045.08288 | 2.44625 | 0.24463 | 15.579 | 0.52247
15.58056 | 23580.46919 | 0.05225 | 466.20023 | 934.848 | 0 | 0 | 0 | 24045.38629 | 2.44651 | 0.24465 | 15.58056 | 0.52247
15.58269 | 23585.59072 | 0.05225 | 466.30148 | 934.94806 | 0 | 0 | 0 | 24050.60966 | 2.44687 | 0.24469 | 15.58269 | 0.52247
15.58444 | 23593.95623 | 0.05225 | 466.46689 | 935.04806 | 0 | 0 | 0 | 24059.13946 | 2.44716 | 0.24472 | 15.58444 | 0.52246
15.58562 | 23583.14097 | 0.05225 | 466.25305 | 935.14806 | 0 | 0 | 0 | 24048.11079 | 2.44736 | 0.24474 | 15.58562 | 0.52246
15.58731 | 23577.27438 | 0.05225 | 466.13705 | 935.24806 | 0 | 0 | 0 | 24042.12966 | 2.44764 | 0.24476 | 15.58731 | 0.52247
15.58919 | 23590.63476 | 0.05225 | 466.40121 | 935.348 | 0 | 0 | 0 | 24055.75212 | 2.44795 | 0.2448 | 15.58919 | 0.52248
15.59056 | 23579.50509 | 0.05225 | 466.18118 | 935.44806 | 0 | 0 | 0 | 24044.40293 | 2.44818 | 0.24482 | 15.59056 | 0.52247
15.59225 | 23581.77453 | 0.05225 | 466.22604 | 935.54806 | 0 | 0 | 0 | 24046.7182 | 2.44846 | 0.24485 | 15.59225 | 0.52246
15.59425 | 23583.86517 | 0.05225 | 466.26736 | 935.64806 | 0 | 0 | 0 | 24048.84987 | 2.4488 | 0.24488 | 15.59425 | 0.52246
15.59619 | 23594.99633 | 0.05225 | 466.48746 | 935.74806 | 0 | 0 | 0 | 24060.20062 | 2.44912 | 0.24491 | 15.59619 | 0.52247
15.59737 | 23586.27617 | 0.05225 | 466.31503 | 935.848 | 0 | 0 | 0 | 24051.30829 | 2.44932 | 0.24493 | 15.59737 | 0.52248
15.59894 | 23577.0002 | 0.05225 | 466.13165 | 935.94806 | 0 | 0 | 0 | 24041.84959 | 2.44958 | 0.24496 | 15.59894 | 0.52247
15.60094 | 23589.38903 | 0.05225 | 466.37659 | 936.04806 | 0 | 0 | 0 | 24054.48246 | 2.44991 | 0.24499 | 15.60094 | 0.52246
15.60219 | 23579.89848 | 0.05225 | 466.18893 | 936.14806 | 0 | 0 | 0 | 24044.80436 | 2.45012 | 0.24501 | 15.60219 | 0.52246
15.60394 | 23581.53462 | 0.05225 | 466.22128 | 936.24806 | 0 | 0 | 0 | 24046.47391 | 2.45041 | 0.24504 | 15.60394 | 0.52247
15.60593 | 23584.18703 | 0.05225 | 466.27374 | 936.348 | 0 | 0 | 0 | 24049.17818 | 2.45074 | 0.24507 | 15.60593 | 0.52248
15.60775 | 23593.69248 | 0.05225 | 466.46167 | 936.44806 | 0 | 0 | 0 | 24058.87027 | 2.45105 | 0.2451 | 15.60775 | 0.52247
15.60912 | 23587.71414 | 0.05225 | 466.34348 | 936.54806 | 0 | 0 | 0 | 24052.77401 | 2.45127 | 0.24513 | 15.60912 | 0.52246
15.6105 | 23575.66506 | 0.05225 | 466.10526 | 936.64806 | 0 | 0 | 0 | 24040.48812 | 2.4515 | 0.24515 | 15.6105 | 0.52246
15.61275 | 23589.62744 | 0.05225 | 466.38129 | 936.74806 | 0 | 0 | 0 | 24054.72519 | 2.45188 | 0.24519 | 15.61275 | 0.52247
15.61393 | 23581.46906 | 0.05225 | 466.22 | 936.848 | 0 | 0 | 0 | 24046.40701 | 2.45208 | 0.24521 | 15.61393 | 0.52247
15.61562 | 23579.49018 | 0.05225 | 466.18088 | 936.94806 | 0 | 0 | 0 | 24044.38892 | 2.45236 | 0.24524 | 15.61562 | 0.52247
15.61737 | 23578.10289 | 0.05225 | 466.15344 | 937.04806 | 0 | 0 | 0 | 24042.97455 | 2.45265 | 0.24526 | 15.61737 | 0.52246
15.6195 | 23594.43754 | 0.05225 | 466.47641 | 937.14806 | 0 | 0 | 0 | 24059.63114 | 2.453 | 0.2453 | 15.6195 | 0.52246
15.62094 | 23589.89716 | 0.05225 | 466.38663 | 937.24806 | 0 | 0 | 0 | 24055.00059 | 2.45324 | 0.24532 | 15.62094 | 0.52247
15.62219 | 23576.69324 | 0.05225 | 466.12558 | 937.348 | 0 | 0 | 0 | 24041.53684 | 2.45345 | 0.24535 | 15.62219 | 0.52248
15.62437 | 23587.96895 | 0.05225 | 466.34851 | 937.44806 | 0 | 0 | 0 | 24053.03385 | 2.45382 | 0.24538 | 15.62437 | 0.52248
15.62562 | 23581.14421 | 0.05225 | 466.21359 | 937.54806 | 0 | 0 | 0 | 24046.07559 | 2.45402 | 0.2454 | 15.62562 | 0.52246
15.62725 | 23577.91811 | 0.05225 | 466.14981 | 937.64806 | 0 | 0 | 0 | 24042.78472 | 2.45429 | 0.24543 | 15.62725 | 0.52246
15.62893 | 23579.02229 | 0.05225 | 466.17163 | 937.74806 | 0 | 0 | 0 | 24043.91124 | 2.45458 | 0.24546 | 15.62893 | 0.52247
15.63118 | 23594.16336 | 0.05225 | 466.47098 | 937.848 | 0 | 0 | 0 | 24059.35107 | 2.45495 | 0.2455 | 15.63118 | 0.52248
15.63256 | 23590.28608 | 0.05225 | 466.39432 | 937.94806 | 0 | 0 | 0 | 24055.39736 | 2.45518 | 0.24552 | 15.63256 | 0.52247
15.63381 | 23577.21478 | 0.05225 | 466.13589 | 938.04806 | 0 | 0 | 0 | 24042.06742 | 2.45539 | 0.24554 | 15.63381 | 0.52246
15.636 | 23583.62377 | 0.05225 | 466.2626 | 938.14806 | 0 | 0 | 0 | 24048.60403 | 2.45575 | 0.24558 | 15.636 | 0.52246
15.63731 | 23584.16319 | 0.05225 | 466.27325 | 938.24806 | 0 | 0 | 0 | 24049.15328 | 2.45597 | 0.2456 | 15.63731 | 0.52248
15.63894 | 23578.8852 | 0.05225 | 466.16891 | 938.348 | 0 | 0 | 0 | 24043.7712 | 2.45624 | 0.24562 | 15.63894 | 0.52248
15.64056 | 23578.97907 | 0.05225 | 466.17078 | 938.44806 | 0 | 0 | 0 | 24043.86767 | 2.45651 | 0.24565 | 15.64056 | 0.52247
15.64287 | 23592.91464 | 0.05225 | 466.44629 | 938.54806 | 0 | 0 | 0 | 24058.07829 | 2.4569 | 0.24569 | 15.64287 | 0.52246
15.64437 | 23591.95948 | 0.05225 | 466.4274 | 938.64806 | 0 | 0 | 0 | 24057.10425 | 2.45715 | 0.24571 | 15.64437 | 0.52246
15.64556 | 23579.38737 | 0.05225 | 466.17883 | 938.74806 | 0 | 0 | 0 | 24044.28312 | 2.45735 | 0.24573 | 15.64556 | 0.52247
15.64762 | 23582.0815 | 0.05225 | 466.23212 | 938.848 | 0 | 0 | 0 | 24047.03095 | 2.45769 | 0.24577 | 15.64762 | 0.52247
15.64912 | 23586.43711 | 0.05225 | 466.31824 | 938.94806 | 0 | 0 | 0 | 24051.47167 | 2.45794 | 0.24579 | 15.64912 | 0.52247
15.65062 | 23578.75854 | 0.05225 | 466.16641 | 939.04806 | 0 | 0 | 0 | 24043.64206 | 2.45819 | 0.24582 | 15.65062 | 0.52246
15.65219 | 23578.6438 | 0.05225 | 466.16415 | 939.14806 | 0 | 0 | 0 | 24043.52536 | 2.45845 | 0.24585 | 15.65219 | 0.52246
15.65444 | 23588.11647 | 0.05225 | 466.35141 | 939.24806 | 0 | 0 | 0 | 24053.18478 | 2.45883 | 0.24588 | 15.65444 | 0.52247
15.65612 | 23592.08912 | 0.05225 | 466.42996 | 939.348 | 0 | 0 | 0 | 24057.23651 | 2.45911 | 0.24591 | 15.65612 | 0.52248
15.65725 | 23580.87152 | 0.05225 | 466.20819 | 939.44806 | 0 | 0 | 0 | 24045.79707 | 2.4593 | 0.24593 | 15.65725 | 0.52247
15.65912 | 23578.16398 | 0.05225 | 466.15466 | 939.54806 | 0 | 0 | 0 | 24043.03679 | 2.45961 | 0.24596 | 15.65912 | 0.52246
15.66081 | 23588.2625 | 0.05225 | 466.35431 | 939.64806 | 0 | 0 | 0 | 24053.33416 | 2.45989 | 0.24599 | 15.66081 | 0.52246
15.66225 | 23578.29958 | 0.05225 | 466.15735 | 939.74806 | 0 | 0 | 0 | 24043.17371 | 2.46013 | 0.24601 | 15.66225 | 0.52247
15.66381 | 23578.1312 | 0.05225 | 466.15402 | 939.848 | 0 | 0 | 0 | 24043.00256 | 2.46039 | 0.24604 | 15.66381 | 0.52248
15.666 | 23583.60589 | 0.05225 | 466.26224 | 939.94806 | 0 | 0 | 0 | 24048.58535 | 2.46075 | 0.24608 | 15.666 | 0.52247
15.66787 | 23594.13654 | 0.05225 | 466.47046 | 940.04806 | 0 | 0 | 0 | 24059.32306 | 2.46107 | 0.24611 | 15.66787 | 0.52246
15.66893 | 23582.82954 | 0.05225 | 466.24689 | 940.14806 | 0 | 0 | 0 | 24047.79337 | 2.46124 | 0.24612 | 15.66893 | 0.52246
15.67056 | 23574.98854 | 0.05225 | 466.09189 | 940.24806 | 0 | 0 | 0 | 24039.79727 | 2.46151 | 0.24615 | 15.67056 | 0.52247
15.67256 | 23587.81248 | 0.05225 | 466.34543 | 940.348 | 0 | 0 | 0 | 24052.87515 | 2.46185 | 0.24618 | 15.67256 | 0.52247
15.67394 | 23579.2473 | 0.05225 | 466.17609 | 940.44806 | 0 | 0 | 0 | 24044.14152 | 2.46208 | 0.24621 | 15.67394 | 0.52247
15.67556 | 23579.93424 | 0.05225 | 466.18967 | 940.54806 | 0 | 0 | 0 | 24044.84171 | 2.46235 | 0.24623 | 15.67556 | 0.52246
15.67756 | 23582.70437 | 0.05225 | 466.24442 | 940.64806 | 0 | 0 | 0 | 24047.66578 | 2.46268 | 0.24627 | 15.67756 | 0.52246
15.67943 | 23592.46314 | 0.05225 | 466.43735 | 940.74806 | 0 | 0 | 0 | 24057.61772 | 2.46299 | 0.2463 | 15.67943 | 0.52247
15.68068 | 23584.49697 | 0.05225 | 466.27988 | 940.848 | 0 | 0 | 0 | 24049.49404 | 2.4632 | 0.24632 | 15.68068 | 0.52248
15.68219 | 23575.17779 | 0.05225 | 466.09561 | 940.94806 | 0 | 0 | 0 | 24039.99177 | 2.46345 | 0.24635 | 15.68219 | 0.52247
15.68437 | 23590.48873 | 0.05225 | 466.39832 | 941.04806 | 0 | 0 | 0 | 24055.60431 | 2.46382 | 0.24638 | 15.68437 | 0.52246
15.68562 | 23580.98626 | 0.05225 | 466.21045 | 941.14806 | 0 | 0 | 0 | 24045.91377 | 2.46402 | 0.2464 | 15.68562 | 0.52246
15.68718 | 23579.19663 | 0.05225 | 466.17508 | 941.24806 | 0 | 0 | 0 | 24044.08862 | 2.46428 | 0.24643 | 15.68718 | 0.52247
15.68912 | 23579.11468 | 0.05225 | 466.17346 | 941.348 | 0 | 0 | 0 | 24044.00615 | 2.46461 | 0.24646 | 15.68912 | 0.52248
15.69119 | 23594.09928 | 0.05225 | 466.4697 | 941.44806 | 0 | 0 | 0 | 24059.28572 | 2.46495 | 0.2465 | 15.69119 | 0.52247
15.6925 | 23587.51297 | 0.05225 | 466.33948 | 941.54806 | 0 | 0 | 0 | 24052.56862 | 2.46517 | 0.24652 | 15.6925 | 0.52246
15.69381 | 23575.62929 | 0.05225 | 466.10455 | 941.64806 | 0 | 0 | 0 | 24040.45078 | 2.46539 | 0.24654 | 15.69381 | 0.52246
15.696 | 23588.48453 | 0.05225 | 466.3587 | 941.74806 | 0 | 0 | 0 | 24053.55977 | 2.46575 | 0.24658 | 15.696 | 0.52247
15.69731 | 23580.77765 | 0.05225 | 466.20633 | 941.848 | 0 | 0 | 0 | 24045.7006 | 2.46597 | 0.2466 | 15.69731 | 0.52248
15.69893 | 23580.74784 | 0.05225 | 466.20575 | 941.94806 | 0 | 0 | 0 | 24045.67104 | 2.46624 | 0.24662 | 15.69893 | 0.52247
15.70075 | 23578.97758 | 0.05225 | 466.17075 | 942.04806 | 0 | 0 | 0 | 24043.86612 | 2.46654 | 0.24665 | 15.70075 | 0.52246
15.70287 | 23593.94431 | 0.05225 | 466.46664 | 942.14806 | 0 | 0 | 0 | 24059.12701 | 2.4669 | 0.24669 | 15.70287 | 0.52246
15.70431 | 23589.88374 | 0.05225 | 466.38635 | 942.24806 | 0 | 0 | 0 | 24054.98659 | 2.46714 | 0.24671 | 15.70431 | 0.52247
15.7055 | 23576.17468 | 0.05225 | 466.11533 | 942.348 | 0 | 0 | 0 | 24041.00781 | 2.46734 | 0.24673 | 15.7055 | 0.52247
15.70769 | 23584.03653 | 0.05225 | 466.27075 | 942.44806 | 0 | 0 | 0 | 24049.02414 | 2.4677 | 0.24677 | 15.70769 | 0.52247
15.70906 | 23583.88603 | 0.05225 | 466.26779 | 942.54806 | 0 | 0 | 0 | 24048.87165 | 2.46793 | 0.24679 | 15.70906 | 0.52246
15.71062 | 23580.10709 | 0.05225 | 466.19308 | 942.64806 | 0 | 0 | 0 | 24045.01753 | 2.46819 | 0.24682 | 15.71062 | 0.52246
15.71225 | 23576.78115 | 0.05225 | 466.12732 | 942.74806 | 0 | 0 | 0 | 24041.62553 | 2.46846 | 0.24685 | 15.71225 | 0.52247
15.7145 | 23592.05484 | 0.05225 | 466.42929 | 942.848 | 0 | 0 | 0 | 24057.20072 | 2.46884 | 0.24688 | 15.7145 | 0.52247
15.71593 | 23588.68122 | 0.05225 | 466.36258 | 942.94806 | 0 | 0 | 0 | 24053.76049 | 2.46908 | 0.24691 | 15.71593 | 0.52247
15.71712 | 23577.05981 | 0.05225 | 466.13281 | 943.04806 | 0 | 0 | 0 | 24041.91027 | 2.46927 | 0.24693 | 15.71712 | 0.52246
15.71925 | 23581.19637 | 0.05225 | 466.2146 | 943.14806 | 0 | 0 | 0 | 24046.12849 | 2.46963 | 0.24696 | 15.71925 | 0.52246
15.72075 | 23584.49399 | 0.05225 | 466.27982 | 943.24806 | 0 | 0 | 0 | 24049.49093 | 2.46988 | 0.24699 | 15.72075 | 0.52247
15.72231 | 23580.95944 | 0.05225 | 466.20993 | 943.348 | 0 | 0 | 0 | 24045.88731 | 2.47014 | 0.24701 | 15.72231 | 0.52248
15.72381 | 23576.36392 | 0.05225 | 466.11908 | 943.44806 | 0 | 0 | 0 | 24041.20075 | 2.47039 | 0.24704 | 15.72381 | 0.52247
15.72606 | 23588.4428 | 0.05225 | 466.35788 | 943.54806 | 0 | 0 | 0 | 24053.51776 | 2.47076 | 0.24708 | 15.72606 | 0.52246
15.72775 | 23591.30383 | 0.05225 | 466.41443 | 943.64806 | 0 | 0 | 0 | 24056.43519 | 2.47105 | 0.2471 | 15.72775 | 0.52246
15.72887 | 23579.90891 | 0.05225 | 466.18915 | 943.74806 | 0 | 0 | 0 | 24044.81526 | 2.47123 | 0.24712 | 15.72887 | 0.52247
15.73087 | 23580.03259 | 0.05225 | 466.19159 | 943.848 | 0 | 0 | 0 | 24044.94129 | 2.47157 | 0.24716 | 15.73087 | 0.52248
15.73244 | 23586.1823 | 0.05225 | 466.31317 | 943.94806 | 0 | 0 | 0 | 24051.21182 | 2.47183 | 0.24718 | 15.73244 | 0.52247
15.734 | 23579.37992 | 0.05225 | 466.17871 | 944.04806 | 0 | 0 | 0 | 24044.27534 | 2.47209 | 0.24721 | 15.734 | 0.52246
15.73556 | 23578.55886 | 0.05225 | 466.16248 | 944.14806 | 0 | 0 | 0 | 24043.43823 | 2.47235 | 0.24723 | 15.73556 | 0.52246
15.73781 | 23589.61999 | 0.05225 | 466.38116 | 944.24806 | 0 | 0 | 0 | 24054.71741 | 2.47272 | 0.24727 | 15.73781 | 0.52247
15.73944 | 23591.51244 | 0.05225 | 466.41858 | 944.348 | 0 | 0 | 0 | 24056.64836 | 2.47299 | 0.2473 | 15.73944 | 0.52247
15.74056 | 23580.04898 | 0.05225 | 466.19193 | 944.44806 | 0 | 0 | 0 | 24044.9584 | 2.47318 | 0.24732 | 15.74056 | 0.52247
15.74237 | 23576.8348 | 0.05225 | 466.12839 | 944.54806 | 0 | 0 | 0 | 24041.67999 | 2.47348 | 0.24735 | 15.74237 | 0.52246
15.74412 | 23587.22985 | 0.05225 | 466.33389 | 944.64806 | 0 | 0 | 0 | 24052.28077 | 2.47377 | 0.24738 | 15.74412 | 0.52246
15.74562 | 23578.59761 | 0.05225 | 466.16324 | 944.74806 | 0 | 0 | 0 | 24043.47868 | 2.47402 | 0.2474 | 15.74562 | 0.52247
15.74725 | 23579.81652 | 0.05225 | 466.18732 | 944.848 | 0 | 0 | 0 | 24044.7219 | 2.4743 | 0.24743 | 15.74725 | 0.52247
15.74937 | 23585.36124 | 0.05225 | 466.29697 | 944.94806 | 0 | 0 | 0 | 24050.37471 | 2.47465 | 0.24746 | 15.74937 | 0.52247
15.75106 | 23589.84798 | 0.05225 | 466.38565 | 945.04806 | 0 | 0 | 0 | 24054.9508 | 2.47493 | 0.24749 | 15.75106 | 0.52246
15.75225 | 23581.03395 | 0.05225 | 466.2114 | 945.14806 | 0 | 0 | 0 | 24045.962 | 2.47513 | 0.24751 | 15.75225 | 0.52246
15.754 | 23576.05845 | 0.05225 | 466.11304 | 945.24806 | 0 | 0 | 0 | 24040.88956 | 2.47542 | 0.24754 | 15.754 | 0.52247
15.75593 | 23589.26386 | 0.05225 | 466.37411 | 945.348 | 0 | 0 | 0 | 24054.35487 | 2.47574 | 0.24757 | 15.75593 | 0.52248
15.75725 | 23578.462 | 0.05225 | 466.16055 | 945.44806 | 0 | 0 | 0 | 24043.3402 | 2.47596 | 0.2476 | 15.75725 | 0.52247
15.75887 | 23578.50671 | 0.05225 | 466.16144 | 945.54806 | 0 | 0 | 0 | 24043.38532 | 2.47623 | 0.24762 | 15.75887 | 0.52246
15.76093 | 23582.85636 | 0.05225 | 466.24744 | 945.64806 | 0 | 0 | 0 | 24047.82138 | 2.47658 | 0.24766 | 15.76093 | 0.52246
15.76275 | 23592.36926 | 0.05225 | 466.43552 | 945.74806 | 0 | 0 | 0 | 24057.52125 | 2.47688 | 0.24769 | 15.76275 | 0.52247
15.764 | 23584.23918 | 0.05225 | 466.27478 | 945.848 | 0 | 0 | 0 | 24049.23108 | 2.47709 | 0.24771 | 15.764 | 0.52248
15.76556 | 23575.01686 | 0.05225 | 466.09244 | 945.94806 | 0 | 0 | 0 | 24039.82684 | 2.47735 | 0.24773 | 15.76556 | 0.52247
15.76768 | 23589.19829 | 0.05225 | 466.3728 | 946.04806 | 0 | 0 | 0 | 24054.28796 | 2.4777 | 0.24777 | 15.76768 | 0.52246
15.769 | 23579.97 | 0.05225 | 466.19037 | 946.14806 | 0 | 0 | 0 | 24044.87749 | 2.47792 | 0.24779 | 15.769 | 0.52246
15.77062 | 23581.03842 | 0.05225 | 466.21149 | 946.24806 | 0 | 0 | 0 | 24045.96667 | 2.47819 | 0.24782 | 15.77062 | 0.52247
15.77243 | 23579.01782 | 0.05225 | 466.17154 | 946.348 | 0 | 0 | 0 | 24043.90657 | 2.47849 | 0.24785 | 15.77243 | 0.52247
15.7745 | 23593.01895 | 0.05225 | 466.44836 | 946.44806 | 0 | 0 | 0 | 24058.18409 | 2.47884 | 0.24788 | 15.7745 | 0.52247
15.77581 | 23586.27468 | 0.05225 | 466.315 | 946.54806 | 0 | 0 | 0 | 24051.30673 | 2.47906 | 0.24791 | 15.77581 | 0.52246
15.77712 | 23573.95887 | 0.05225 | 466.07153 | 946.64806 | 0 | 0 | 0 | 24038.74855 | 2.47927 | 0.24793 | 15.77712 | 0.52246
15.77931 | 23586.73811 | 0.05225 | 466.32419 | 946.74806 | 0 | 0 | 0 | 24051.77975 | 2.47964 | 0.24796 | 15.77931 | 0.52247
15.78062 | 23578.71979 | 0.05225 | 466.16565 | 946.848 | 0 | 0 | 0 | 24043.60316 | 2.47986 | 0.24799 | 15.78062 | 0.52247
15.78231 | 23580.56903 | 0.05225 | 466.20221 | 946.94806 | 0 | 0 | 0 | 24045.48899 | 2.48014 | 0.24801 | 15.78231 | 0.52247
15.78406 | 23578.25935 | 0.05225 | 466.15656 | 947.04806 | 0 | 0 | 0 | 24043.13326 | 2.48043 | 0.24804 | 15.78406 | 0.52246
15.78612 | 23592.2128 | 0.05225 | 466.4324 | 947.14806 | 0 | 0 | 0 | 24057.36254 | 2.48077 | 0.24808 | 15.78612 | 0.52246
15.78756 | 23586.31343 | 0.05225 | 466.31577 | 947.24806 | 0 | 0 | 0 | 24051.34563 | 2.48101 | 0.2481 | 15.78756 | 0.52247
15.78881 | 23574.68456 | 0.05225 | 466.08588 | 947.348 | 0 | 0 | 0 | 24039.48764 | 2.48122 | 0.24812 | 15.78881 | 0.52248
15.79106 | 23584.65195 | 0.05225 | 466.28293 | 947.44806 | 0 | 0 | 0 | 24049.65275 | 2.4816 | 0.24816 | 15.79106 | 0.52247
15.79237 | 23581.99954 | 0.05225 | 466.2305 | 947.54806 | 0 | 0 | 0 | 24046.94693 | 2.48182 | 0.24818 | 15.79237 | 0.52246
15.794 | 23579.53787 | 0.05225 | 466.18182 | 947.64806 | 0 | 0 | 0 | 24044.43716 | 2.48209 | 0.24821 | 15.794 | 0.52246
15.79556 | 23575.96606 | 0.05225 | 466.11121 | 947.74806 | 0 | 0 | 0 | 24040.79465 | 2.48235 | 0.24823 | 15.79556 | 0.52247
15.79781 | 23590.45595 | 0.05225 | 466.39767 | 947.848 | 0 | 0 | 0 | 24055.57007 | 2.48272 | 0.24827 | 15.79781 | 0.52247
15.79931 | 23589.39052 | 0.05225 | 466.37662 | 947.94806 | 0 | 0 | 0 | 24054.48401 | 2.48297 | 0.2483 | 15.79931 | 0.52247
15.8005 | 23575.84685 | 0.05225 | 466.10886 | 948.04806 | 0 | 0 | 0 | 24040.67328 | 2.48317 | 0.24832 | 15.8005 | 0.52246
15.80268 | 23582.3229 | 0.05225 | 466.23688 | 948.14806 | 0 | 0 | 0 | 24047.27679 | 2.48353 | 0.24835 | 15.80268 | 0.52246
15.804 | 23581.02351 | 0.05225 | 466.21118 | 948.24806 | 0 | 0 | 0 | 24045.95266 | 2.48375 | 0.24838 | 15.804 | 0.52247
15.80562 | 23578.02391 | 0.05225 | 466.15189 | 948.348 | 0 | 0 | 0 | 24042.89364 | 2.48402 | 0.2484 | 15.80562 | 0.52247
15.80719 | 23576.3073 | 0.05225 | 466.11795 | 948.44806 | 0 | 0 | 0 | 24041.14318 | 2.48428 | 0.24843 | 15.80719 | 0.52247
15.8095 | 23589.14018 | 0.05225 | 466.37167 | 948.54806 | 0 | 0 | 0 | 24054.22883 | 2.48467 | 0.24847 | 15.8095 | 0.52246
15.81106 | 23590.09981 | 0.05225 | 466.39062 | 948.64806 | 0 | 0 | 0 | 24055.20754 | 2.48493 | 0.24849 | 15.81106 | 0.52246
15.81212 | 23576.00182 | 0.05225 | 466.11191 | 948.74806 | 0 | 0 | 0 | 24040.83199 | 2.48511 | 0.24851 | 15.81212 | 0.52247
15.81419 | 23577.50833 | 0.05225 | 466.14169 | 948.848 | 0 | 0 | 0 | 24042.36772 | 2.48545 | 0.24855 | 15.81419 | 0.52248
15.81569 | 23583.23932 | 0.05225 | 466.255 | 948.94806 | 0 | 0 | 0 | 24048.21192 | 2.4857 | 0.24857 | 15.81569 | 0.52247
15.81737 | 23577.9807 | 0.05225 | 466.15103 | 949.04806 | 0 | 0 | 0 | 24042.84852 | 2.48598 | 0.2486 | 15.81737 | 0.52246
15.81894 | 23577.60519 | 0.05225 | 466.14362 | 949.14806 | 0 | 0 | 0 | 24042.46575 | 2.48624 | 0.24862 | 15.81894 | 0.52246
15.82112 | 23586.68596 | 0.05225 | 466.32315 | 949.24806 | 0 | 0 | 0 | 24051.72685 | 2.48661 | 0.24866 | 15.82112 | 0.52247
15.82262 | 23588.0971 | 0.05225 | 466.35104 | 949.348 | 0 | 0 | 0 | 24053.16456 | 2.48686 | 0.24869 | 15.82262 | 0.52247
15.82387 | 23578.88222 | 0.05225 | 466.16885 | 949.44806 | 0 | 0 | 0 | 24043.76809 | 2.48707 | 0.24871 | 15.82387 | 0.52247
15.82581 | 23577.4681 | 0.05225 | 466.1409 | 949.54806 | 0 | 0 | 0 | 24042.32571 | 2.48739 | 0.24874 | 15.82581 | 0.52246
15.8275 | 23586.63827 | 0.05225 | 466.3222 | 949.64806 | 0 | 0 | 0 | 24051.67705 | 2.48767 | 0.24877 | 15.8275 | 0.52246
15.829 | 23578.49628 | 0.05225 | 466.16122 | 949.74806 | 0 | 0 | 0 | 24043.37443 | 2.48792 | 0.24879 | 15.829 | 0.52247
15.83056 | 23578.15653 | 0.05225 | 466.15451 | 949.848 | 0 | 0 | 0 | 24043.02901 | 2.48818 | 0.24882 | 15.83056 | 0.52247
15.83275 | 23584.08868 | 0.05225 | 466.27179 | 949.94806 | 0 | 0 | 0 | 24049.07704 | 2.48855 | 0.24885 | 15.83275 | 0.52247
15.83443 | 23591.5035 | 0.05225 | 466.4184 | 950.04806 | 0 | 0 | 0 | 24056.63902 | 2.48883 | 0.24888 | 15.83443 | 0.52246
15.83562 | 23580.60181 | 0.05225 | 466.20285 | 950.14806 | 0 | 0 | 0 | 24045.52166 | 2.48902 | 0.2489 | 15.83562 | 0.52246
15.83737 | 23575.10179 | 0.05225 | 466.09412 | 950.24806 | 0 | 0 | 0 | 24039.91397 | 2.48932 | 0.24893 | 15.83737 | 0.52247
15.83925 | 23588.26548 | 0.05225 | 466.35437 | 950.348 | 0 | 0 | 0 | 24053.33727 | 2.48963 | 0.24896 | 15.83925 | 0.52247
15.84056 | 23576.8348 | 0.05225 | 466.12839 | 950.44806 | 0 | 0 | 0 | 24041.67999 | 2.48985 | 0.24898 | 15.84056 | 0.52247
15.84225 | 23578.15057 | 0.05225 | 466.15439 | 950.54806 | 0 | 0 | 0 | 24043.02279 | 2.49013 | 0.24901 | 15.84225 | 0.52246
15.84425 | 23580.68675 | 0.05225 | 466.20453 | 950.64806 | 0 | 0 | 0 | 24045.6088 | 2.49046 | 0.24905 | 15.84425 | 0.52246
15.84612 | 23591.60483 | 0.05225 | 466.42038 | 950.74806 | 0 | 0 | 0 | 24056.74172 | 2.49077 | 0.24908 | 15.84612 | 0.52247
15.84731 | 23583.0158 | 0.05225 | 466.25058 | 950.848 | 0 | 0 | 0 | 24047.9832 | 2.49097 | 0.2491 | 15.84731 | 0.52247
15.84887 | 23572.91281 | 0.05225 | 466.05084 | 950.94806 | 0 | 0 | 0 | 24037.68116 | 2.49123 | 0.24912 | 15.84887 | 0.52247
15.85094 | 23585.75165 | 0.05225 | 466.30466 | 951.04806 | 0 | 0 | 0 | 24050.77304 | 2.49158 | 0.24916 | 15.85094 | 0.52246
15.85218 | 23576.91228 | 0.05225 | 466.12991 | 951.14806 | 0 | 0 | 0 | 24041.75934 | 2.49178 | 0.24918 | 15.85218 | 0.52246
15.85393 | 23579.06401 | 0.05225 | 466.17245 | 951.24806 | 0 | 0 | 0 | 24043.95325 | 2.49208 | 0.24921 | 15.85393 | 0.52247
15.85593 | 23581.31707 | 0.05225 | 466.21701 | 951.348 | 0 | 0 | 0 | 24046.25141 | 2.49241 | 0.24924 | 15.85593 | 0.52247
15.85775 | 23591.80152 | 0.05225 | 466.42429 | 951.44806 | 0 | 0 | 0 | 24056.94243 | 2.49271 | 0.24927 | 15.85775 | 0.52247
15.85912 | 23585.05428 | 0.05225 | 466.29089 | 951.54806 | 0 | 0 | 0 | 24050.06196 | 2.49294 | 0.24929 | 15.85912 | 0.52246
15.8605 | 23573.42094 | 0.05225 | 466.06088 | 951.64806 | 0 | 0 | 0 | 24038.1993 | 2.49317 | 0.24932 | 15.8605 | 0.52246
15.86275 | 23588.04792 | 0.05225 | 466.35007 | 951.74806 | 0 | 0 | 0 | 24053.11476 | 2.49355 | 0.24935 | 15.86275 | 0.52248
15.86393 | 23579.52297 | 0.05225 | 466.18152 | 951.848 | 0 | 0 | 0 | 24044.4216 | 2.49374 | 0.24937 | 15.86393 | 0.52248
15.86562 | 23577.68118 | 0.05225 | 466.14511 | 951.94806 | 0 | 0 | 0 | 24042.54355 | 2.49402 | 0.2494 | 15.86562 | 0.52247
15.86737 | 23576.84523 | 0.05225 | 466.12857 | 952.04806 | 0 | 0 | 0 | 24041.69088 | 2.49432 | 0.24943 | 15.86737 | 0.52246
15.8695 | 23592.05633 | 0.05225 | 466.42932 | 952.14806 | 0 | 0 | 0 | 24057.20228 | 2.49467 | 0.24947 | 15.8695 | 0.52246
15.87093 | 23587.0719 | 0.05225 | 466.33078 | 952.24806 | 0 | 0 | 0 | 24052.11895 | 2.49491 | 0.24949 | 15.87093 | 0.52248
15.87218 | 23574.46849 | 0.05225 | 466.0816 | 952.348 | 0 | 0 | 0 | 24039.26825 | 2.49512 | 0.24951 | 15.87218 | 0.52248
15.87437 | 23585.2465 | 0.05225 | 466.29468 | 952.44806 | 0 | 0 | 0 | 24050.25802 | 2.49548 | 0.24955 | 15.87437 | 0.52247
15.87562 | 23578.32491 | 0.05225 | 466.15784 | 952.54806 | 0 | 0 | 0 | 24043.20017 | 2.49569 | 0.24957 | 15.87562 | 0.52246
15.87725 | 23574.78589 | 0.05225 | 466.08786 | 952.64806 | 0 | 0 | 0 | 24039.59189 | 2.49596 | 0.2496 | 15.87725 | 0.52246
15.879 | 23575.93477 | 0.05225 | 466.1106 | 952.74806 | 0 | 0 | 0 | 24040.76353 | 2.49625 | 0.24963 | 15.879 | 0.52247
15.88118 | 23591.37386 | 0.05225 | 466.41583 | 952.848 | 0 | 0 | 0 | 24056.50676 | 2.49662 | 0.24966 | 15.88118 | 0.52247
15.88262 | 23586.79026 | 0.05225 | 466.3252 | 952.94806 | 0 | 0 | 0 | 24051.83265 | 2.49686 | 0.24969 | 15.88262 | 0.52247
15.88381 | 23573.89778 | 0.05225 | 466.07031 | 953.04806 | 0 | 0 | 0 | 24038.68632 | 2.49706 | 0.24971 | 15.88381 | 0.52246
15.88593 | 23580.32912 | 0.05225 | 466.19745 | 953.14806 | 0 | 0 | 0 | 24045.24315 | 2.49741 | 0.24974 | 15.88593 | 0.52246
15.88731 | 23580.49899 | 0.05225 | 466.20084 | 953.24806 | 0 | 0 | 0 | 24045.41741 | 2.49764 | 0.24976 | 15.88731 | 0.52247
15.88893 | 23574.83059 | 0.05225 | 466.08875 | 953.348 | 0 | 0 | 0 | 24039.63701 | 2.49791 | 0.24979 | 15.88893 | 0.52248
15.89056 | 23575.66506 | 0.05225 | 466.10526 | 953.44806 | 0 | 0 | 0 | 24040.48812 | 2.49818 | 0.24982 | 15.89056 | 0.52247
15.89287 | 23588.99415 | 0.05225 | 466.36877 | 953.54806 | 0 | 0 | 0 | 24054.07946 | 2.49857 | 0.24986 | 15.89287 | 0.52246
15.89437 | 23588.41151 | 0.05225 | 466.35727 | 953.64806 | 0 | 0 | 0 | 24053.48508 | 2.49882 | 0.24988 | 15.89437 | 0.52246
15.8955 | 23576.20597 | 0.05225 | 466.11594 | 953.74806 | 0 | 0 | 0 | 24041.03893 | 2.499 | 0.2499 | 15.8955 | 0.52247
15.89756 | 23579.40525 | 0.05225 | 466.1792 | 953.848 | 0 | 0 | 0 | 24044.30179 | 2.49935 | 0.24993 | 15.89756 | 0.52247
15.89906 | 23583.19014 | 0.05225 | 466.25403 | 953.94806 | 0 | 0 | 0 | 24048.16058 | 2.4996 | 0.24996 | 15.89906 | 0.52247
15.90062 | 23575.90199 | 0.05225 | 466.10992 | 954.04806 | 0 | 0 | 0 | 24040.7293 | 2.49986 | 0.24999 | 15.90062 | 0.52246
15.90218 | 23575.63823 | 0.05225 | 466.10474 | 954.14806 | 0 | 0 | 0 | 24040.46011 | 2.50012 | 0.25001 | 15.90218 | 0.52246
15.90443 | 23585.25097 | 0.05225 | 466.29477 | 954.24806 | 0 | 0 | 0 | 24050.26268 | 2.50049 | 0.25005 | 15.90443 | 0.52247
15.90606 | 23589.21319 | 0.05225 | 466.37311 | 954.348 | 0 | 0 | 0 | 24054.30352 | 2.50076 | 0.25008 | 15.90606 | 0.52247
15.90725 | 23578.52906 | 0.05225 | 466.16187 | 954.44806 | 0 | 0 | 0 | 24043.40866 | 2.50096 | 0.2501 | 15.90725 | 0.52247
15.90912 | 23575.54585 | 0.05225 | 466.10291 | 954.54806 | 0 | 0 | 0 | 24040.36676 | 2.50127 | 0.25013 | 15.90912 | 0.52246
15.91081 | 23585.37167 | 0.05225 | 466.29715 | 954.64806 | 0 | 0 | 0 | 24050.3856 | 2.50156 | 0.25016 | 15.91081 | 0.52246
15.91225 | 23574.92298 | 0.05225 | 466.09058 | 954.74806 | 0 | 0 | 0 | 24039.73192 | 2.5018 | 0.25018 | 15.91225 | 0.52247
15.91381 | 23575.62929 | 0.05225 | 466.10455 | 954.848 | 0 | 0 | 0 | 24040.45078 | 2.50206 | 0.25021 | 15.91381 | 0.52248
15.91606 | 23581.69258 | 0.05225 | 466.22443 | 954.94806 | 0 | 0 | 0 | 24046.63418 | 2.50243 | 0.25024 | 15.91606 | 0.52247
15.91787 | 23592.06378 | 0.05225 | 466.42947 | 955.04806 | 0 | 0 | 0 | 24057.21006 | 2.50273 | 0.25027 | 15.91787 | 0.52246
15.91893 | 23579.8955 | 0.05225 | 466.1889 | 955.14806 | 0 | 0 | 0 | 24044.80125 | 2.50291 | 0.25029 | 15.91893 | 0.52246
15.92062 | 23571.82801 | 0.05225 | 466.02939 | 955.24806 | 0 | 0 | 0 | 24036.57487 | 2.50319 | 0.25032 | 15.92062 | 0.52247
15.92256 | 23585.10941 | 0.05225 | 466.29196 | 955.348 | 0 | 0 | 0 | 24050.11798 | 2.50351 | 0.25035 | 15.92256 | 0.52248
15.92393 | 23575.91242 | 0.05225 | 466.11014 | 955.44806 | 0 | 0 | 0 | 24040.74019 | 2.50374 | 0.25037 | 15.92393 | 0.52247
15.92562 | 23576.73347 | 0.05225 | 466.12637 | 955.54806 | 0 | 0 | 0 | 24041.5773 | 2.50402 | 0.2504 | 15.92562 | 0.52246
15.92762 | 23579.1713 | 0.05225 | 466.17456 | 955.64806 | 0 | 0 | 0 | 24044.06373 | 2.50436 | 0.25044 | 15.92762 | 0.52246
15.92943 | 23588.58585 | 0.05225 | 466.36072 | 955.74806 | 0 | 0 | 0 | 24053.66402 | 2.50466 | 0.25047 | 15.92943 | 0.52247
15.93068 | 23580.82086 | 0.05225 | 466.20718 | 955.848 | 0 | 0 | 0 | 24045.74572 | 2.50487 | 0.25049 | 15.93068 | 0.52248
15.93219 | 23571.3318 | 0.05225 | 466.01959 | 955.94806 | 0 | 0 | 0 | 24036.06918 | 2.50512 | 0.25051 | 15.93219 | 0.52247
15.93437 | 23586.66956 | 0.05225 | 466.32281 | 956.04806 | 0 | 0 | 0 | 24051.70973 | 2.50548 | 0.25055 | 15.93437 | 0.52246
15.93562 | 23576.9555 | 0.05225 | 466.13077 | 956.14806 | 0 | 0 | 0 | 24041.80447 | 2.50569 | 0.25057 | 15.93562 | 0.52246
15.93719 | 23575.69933 | 0.05225 | 466.10593 | 956.24806 | 0 | 0 | 0 | 24040.52235 | 2.50595 | 0.2506 | 15.93719 | 0.52247
15.93906 | 23575.67251 | 0.05225 | 466.10541 | 956.348 | 0 | 0 | 0 | 24040.4959 | 2.50626 | 0.25063 | 15.93906 | 0.52248
15.94112 | 23589.96123 | 0.05225 | 466.38791 | 956.44806 | 0 | 0 | 0 | 24055.06594 | 2.50661 | 0.25066 | 15.94112 | 0.52247
15.9425 | 23583.90987 | 0.05225 | 466.26825 | 956.54806 | 0 | 0 | 0 | 24048.89499 | 2.50684 | 0.25068 | 15.9425 | 0.52246
15.94381 | 23572.14391 | 0.05225 | 466.03564 | 956.64806 | 0 | 0 | 0 | 24036.89696 | 2.50706 | 0.25071 | 15.94381 | 0.52246
15.946 | 23585.08259 | 0.05225 | 466.29144 | 956.74806 | 0 | 0 | 0 | 24050.09153 | 2.50742 | 0.25074 | 15.946 | 0.52247
15.94725 | 23577.50684 | 0.05225 | 466.14166 | 956.848 | 0 | 0 | 0 | 24042.36617 | 2.50763 | 0.25076 | 15.94725 | 0.52248
15.94894 | 23577.12686 | 0.05225 | 466.13416 | 956.94806 | 0 | 0 | 0 | 24041.97873 | 2.50791 | 0.25079 | 15.94894 | 0.52247
15.95069 | 23575.64569 | 0.05225 | 466.10486 | 957.04806 | 0 | 0 | 0 | 24040.46789 | 2.5082 | 0.25082 | 15.95069 | 0.52246
15.95287 | 23590.61837 | 0.05225 | 466.40088 | 957.14806 | 0 | 0 | 0 | 24055.73656 | 2.50857 | 0.25086 | 15.95287 | 0.52246
15.95431 | 23586.40581 | 0.05225 | 466.3176 | 957.24806 | 0 | 0 | 0 | 24051.44055 | 2.50881 | 0.25088 | 15.95431 | 0.52247
15.9555 | 23572.8398 | 0.05225 | 466.04941 | 957.348 | 0 | 0 | 0 | 24037.60648 | 2.509 | 0.2509 | 15.9555 | 0.52248
15.95768 | 23580.57797 | 0.05225 | 466.20239 | 957.44806 | 0 | 0 | 0 | 24045.49832 | 2.50937 | 0.25094 | 15.95768 | 0.52247
15.95906 | 23580.61522 | 0.05225 | 466.20312 | 957.54806 | 0 | 0 | 0 | 24045.53567 | 2.5096 | 0.25096 | 15.95906 | 0.52246
15.96062 | 23577.39508 | 0.05225 | 466.13947 | 957.64806 | 0 | 0 | 0 | 24042.25258 | 2.50986 | 0.25099 | 15.96062 | 0.52246
15.96231 | 23574.09447 | 0.05225 | 466.07419 | 957.74806 | 0 | 0 | 0 | 24038.88703 | 2.51014 | 0.25101 | 15.96231 | 0.52247
15.9645 | 23589.80775 | 0.05225 | 466.38486 | 957.848 | 0 | 0 | 0 | 24054.90879 | 2.5105 | 0.25105 | 15.9645 | 0.52248
15.96594 | 23585.47896 | 0.05225 | 466.29929 | 957.94806 | 0 | 0 | 0 | 24050.49452 | 2.51074 | 0.25107 | 15.96594 | 0.52247
15.96718 | 23573.45968 | 0.05225 | 466.06165 | 958.04806 | 0 | 0 | 0 | 24038.23975 | 2.51095 | 0.2511 | 15.96718 | 0.52246
15.96925 | 23577.90321 | 0.05225 | 466.14951 | 958.14806 | 0 | 0 | 0 | 24042.77072 | 2.5113 | 0.25113 | 15.96925 | 0.52246
15.97075 | 23581.34836 | 0.05225 | 466.21762 | 958.24806 | 0 | 0 | 0 | 24046.28253 | 2.51154 | 0.25115 | 15.97075 | 0.52247
15.97231 | 23577.44277 | 0.05225 | 466.14041 | 958.348 | 0 | 0 | 0 | 24042.30082 | 2.51181 | 0.25118 | 15.97231 | 0.52247
15.97381 | 23572.2214 | 0.05225 | 466.03717 | 958.44806 | 0 | 0 | 0 | 24036.97631 | 2.51206 | 0.25121 | 15.97381 | 0.52247
15.97612 | 23585.08706 | 0.05225 | 466.29153 | 958.54806 | 0 | 0 | 0 | 24050.0962 | 2.51244 | 0.25124 | 15.97612 | 0.52246
15.97775 | 23587.70519 | 0.05225 | 466.34329 | 958.64806 | 0 | 0 | 0 | 24052.76467 | 2.51271 | 0.25127 | 15.97775 | 0.52246
15.97887 | 23575.7187 | 0.05225 | 466.10632 | 958.74806 | 0 | 0 | 0 | 24040.54258 | 2.5129 | 0.25129 | 15.97887 | 0.52247
15.98087 | 23575.72764 | 0.05225 | 466.10648 | 958.848 | 0 | 0 | 0 | 24040.55192 | 2.51323 | 0.25132 | 15.98087 | 0.52248
15.98237 | 23582.25435 | 0.05225 | 466.23553 | 958.94806 | 0 | 0 | 0 | 24047.20677 | 2.51348 | 0.25135 | 15.98237 | 0.52247
15.984 | 23575.1152 | 0.05225 | 466.09439 | 959.04806 | 0 | 0 | 0 | 24039.92797 | 2.51375 | 0.25138 | 15.984 | 0.52246
15.9855 | 23574.39548 | 0.05225 | 466.08014 | 959.14806 | 0 | 0 | 0 | 24039.19356 | 2.514 | 0.2514 | 15.9855 | 0.52246
15.98781 | 23585.2316 | 0.05225 | 466.2944 | 959.24806 | 0 | 0 | 0 | 24050.24246 | 2.51439 | 0.25144 | 15.98781 | 0.52247
15.98937 | 23586.94077 | 0.05225 | 466.32819 | 959.348 | 0 | 0 | 0 | 24051.98669 | 2.51465 | 0.25146 | 15.98937 | 0.52248
15.99056 | 23576.37137 | 0.05225 | 466.1192 | 959.44806 | 0 | 0 | 0 | 24041.20853 | 2.51485 | 0.25148 | 15.99056 | 0.52247
15.99231 | 23572.15881 | 0.05225 | 466.03592 | 959.54806 | 0 | 0 | 0 | 24036.91252 | 2.51514 | 0.25151 | 15.99231 | 0.52246
15.99412 | 23583.3168 | 0.05225 | 466.25653 | 959.64806 | 0 | 0 | 0 | 24048.28972 | 2.51544 | 0.25154 | 15.99412 | 0.52246
15.99562 | 23574.60111 | 0.05225 | 466.08423 | 959.74806 | 0 | 0 | 0 | 24039.40361 | 2.51569 | 0.25157 | 15.99562 | 0.52247
15.99725 | 23576.85268 | 0.05225 | 466.12872 | 959.848 | 0 | 0 | 0 | 24041.69866 | 2.51596 | 0.2516 | 15.99725 | 0.52247
15.99937 | 23582.07405 | 0.05225 | 466.23196 | 959.94806 | 0 | 0 | 0 | 24047.02317 | 2.51632 | 0.25163 | 15.99937 | 0.52247
16.00106 | 23586.905 | 0.05225 | 466.32748 | 960.04806 | 0 | 0 | 0 | 24051.94935 | 2.5166 | 0.25166 | 16.00106 | 0.52246
16.00225 | 23577.5575 | 0.05225 | 466.14267 | 960.14806 | 0 | 0 | 0 | 24042.41752 | 2.5168 | 0.25168 | 16.00225 | 0.52246
16.004 | 23572.48813 | 0.05225 | 466.04245 | 960.24806 | 0 | 0 | 0 | 24037.24861 | 2.51709 | 0.25171 | 16.004 | 0.52247
16.00594 | 23585.53708 | 0.05225 | 466.30042 | 960.348 | 0 | 0 | 0 | 24050.5552 | 2.51741 | 0.25174 | 16.00594 | 0.52248
16.00725 | 23574.46998 | 0.05225 | 466.08163 | 960.44806 | 0 | 0 | 0 | 24039.2698 | 2.51763 | 0.25176 | 16.00725 | 0.52247
16.00887 | 23574.62347 | 0.05225 | 466.08466 | 960.54806 | 0 | 0 | 0 | 24039.4254 | 2.5179 | 0.25179 | 16.00887 | 0.52246
16.011 | 23579.30839 | 0.05225 | 466.17728 | 960.64806 | 0 | 0 | 0 | 24044.20376 | 2.51825 | 0.25183 | 16.011 | 0.52246
16.01275 | 23588.9703 | 0.05225 | 466.36832 | 960.74806 | 0 | 0 | 0 | 24054.05612 | 2.51855 | 0.25185 | 16.01275 | 0.52247
16.01406 | 23579.9849 | 0.05225 | 466.19064 | 960.848 | 0 | 0 | 0 | 24044.89305 | 2.51876 | 0.25188 | 16.01406 | 0.52247
16.01562 | 23571.82056 | 0.05225 | 466.02924 | 960.94806 | 0 | 0 | 0 | 24036.56709 | 2.51902 | 0.2519 | 16.01562 | 0.52247
16.01769 | 23585.96921 | 0.05225 | 466.30896 | 961.04806 | 0 | 0 | 0 | 24050.99554 | 2.51937 | 0.25194 | 16.01769 | 0.52246
16.01906 | 23576.7737 | 0.05225 | 466.12717 | 961.14806 | 0 | 0 | 0 | 24041.61775 | 2.5196 | 0.25196 | 16.01906 | 0.52246
16.02062 | 23576.61724 | 0.05225 | 466.12408 | 961.24806 | 0 | 0 | 0 | 24041.45904 | 2.51986 | 0.25199 | 16.02062 | 0.52247
16.02244 | 23574.72628 | 0.05225 | 466.0867 | 961.348 | 0 | 0 | 0 | 24039.5312 | 2.52016 | 0.25202 | 16.02244 | 0.52248
16.02444 | 23588.86749 | 0.05225 | 466.36627 | 961.44806 | 0 | 0 | 0 | 24053.95032 | 2.52049 | 0.25205 | 16.02444 | 0.52247
16.02581 | 23582.94129 | 0.05225 | 466.24911 | 961.54806 | 0 | 0 | 0 | 24047.90695 | 2.52072 | 0.25207 | 16.02581 | 0.52246
16.02712 | 23570.5778 | 0.05225 | 466.00467 | 961.64806 | 0 | 0 | 0 | 24035.30054 | 2.52094 | 0.25209 | 16.02712 | 0.52246
16.02931 | 23583.52393 | 0.05225 | 466.26062 | 961.74806 | 0 | 0 | 0 | 24048.50133 | 2.52131 | 0.25213 | 16.02931 | 0.52247
16.03062 | 23575.62035 | 0.05225 | 466.10437 | 961.848 | 0 | 0 | 0 | 24040.443 | 2.52152 | 0.25215 | 16.03062 | 0.52248
16.03231 | 23577.12686 | 0.05225 | 466.13416 | 961.94806 | 0 | 0 | 0 | 24041.97873 | 2.52181 | 0.25218 | 16.03231 | 0.52247
16.03406 | 23574.76205 | 0.05225 | 466.0874 | 962.04806 | 0 | 0 | 0 | 24039.56699 | 2.5221 | 0.25221 | 16.03406 | 0.52246
16.03612 | 23589.10441 | 0.05225 | 466.37097 | 962.14806 | 0 | 0 | 0 | 24054.19149 | 2.52244 | 0.25224 | 16.03612 | 0.52246
16.0375 | 23582.84742 | 0.05225 | 466.24725 | 962.24806 | 0 | 0 | 0 | 24047.81204 | 2.52267 | 0.25227 | 16.0375 | 0.52247
16.03881 | 23571.17534 | 0.05225 | 466.01648 | 962.348 | 0 | 0 | 0 | 24035.90892 | 2.52289 | 0.25229 | 16.03881 | 0.52248
16.04106 | 23580.87748 | 0.05225 | 466.20831 | 962.44806 | 0 | 0 | 0 | 24045.80329 | 2.52326 | 0.25233 | 16.04106 | 0.52247
16.04237 | 23578.39495 | 0.05225 | 466.15921 | 962.54806 | 0 | 0 | 0 | 24043.27174 | 2.52348 | 0.25235 | 16.04237 | 0.52246
16.044 | 23575.77682 | 0.05225 | 466.10745 | 962.64806 | 0 | 0 | 0 | 24040.60171 | 2.52375 | 0.25238 | 16.044 | 0.52245
16.04556 | 23572.43896 | 0.05225 | 466.04147 | 962.74806 | 0 | 0 | 0 | 24037.19881 | 2.52401 | 0.2524 | 16.04556 | 0.52247
16.04781 | 23586.1972 | 0.05225 | 466.31348 | 962.848 | 0 | 0 | 0 | 24051.22738 | 2.52439 | 0.25244 | 16.04781 | 0.52248
16.04931 | 23585.05875 | 0.05225 | 466.29099 | 962.94806 | 0 | 0 | 0 | 24050.06663 | 2.52464 | 0.25246 | 16.04931 | 0.52247
16.0505 | 23572.1156 | 0.05225 | 466.03506 | 963.04806 | 0 | 0 | 0 | 24036.86895 | 2.52484 | 0.25248 | 16.0505 | 0.52246
16.05268 | 23577.93748 | 0.05225 | 466.15018 | 963.14806 | 0 | 0 | 0 | 24042.80495 | 2.5252 | 0.25252 | 16.05268 | 0.52246
16.054 | 23577.28928 | 0.05225 | 466.13736 | 963.24806 | 0 | 0 | 0 | 24042.14367 | 2.52542 | 0.25254 | 16.054 | 0.52247
16.05562 | 23574.1809 | 0.05225 | 466.0759 | 963.348 | 0 | 0 | 0 | 24038.97417 | 2.52569 | 0.25257 | 16.05562 | 0.52247
16.05725 | 23572.49111 | 0.05225 | 466.04251 | 963.44806 | 0 | 0 | 0 | 24037.25172 | 2.52596 | 0.2526 | 16.05725 | 0.52247
16.05956 | 23585.99305 | 0.05225 | 466.30945 | 963.54806 | 0 | 0 | 0 | 24051.01888 | 2.52635 | 0.25263 | 16.05956 | 0.52246
16.06106 | 23586.05862 | 0.05225 | 466.31073 | 963.64806 | 0 | 0 | 0 | 24051.08579 | 2.5266 | 0.25266 | 16.06106 | 0.52246
16.06212 | 23571.92338 | 0.05225 | 466.03128 | 963.74806 | 0 | 0 | 0 | 24036.6729 | 2.52677 | 0.25268 | 16.06212 | 0.52247
16.06418 | 23574.17941 | 0.05225 | 466.07587 | 963.848 | 0 | 0 | 0 | 24038.97261 | 2.52712 | 0.25271 | 16.06418 | 0.52247
16.06575 | 23579.69433 | 0.05225 | 466.18491 | 963.94806 | 0 | 0 | 0 | 24044.59586 | 2.52738 | 0.25274 | 16.06575 | 0.52247
16.06737 | 23573.9544 | 0.05225 | 466.07144 | 964.04806 | 0 | 0 | 0 | 24038.74389 | 2.52765 | 0.25276 | 16.06737 | 0.52246
16.06887 | 23573.96036 | 0.05225 | 466.07156 | 964.14806 | 0 | 0 | 0 | 24038.75011 | 2.5279 | 0.25279 | 16.06887 | 0.52246
16.07112 | 23583.4986 | 0.05225 | 466.26013 | 964.24806 | 0 | 0 | 0 | 24048.47644 | 2.52827 | 0.25283 | 16.07112 | 0.52247
16.07262 | 23584.40757 | 0.05225 | 466.27811 | 964.348 | 0 | 0 | 0 | 24049.40224 | 2.52852 | 0.25285 | 16.07262 | 0.52247
16.07387 | 23575.03623 | 0.05225 | 466.09283 | 964.44806 | 0 | 0 | 0 | 24039.84706 | 2.52873 | 0.25287 | 16.07387 | 0.52247
16.07575 | 23573.07673 | 0.05225 | 466.05408 | 964.54806 | 0 | 0 | 0 | 24037.84921 | 2.52905 | 0.2529 | 16.07575 | 0.52246
16.07743 | 23582.17239 | 0.05225 | 466.23392 | 964.64806 | 0 | 0 | 0 | 24047.12275 | 2.52933 | 0.25293 | 16.07743 | 0.52245
16.079 | 23573.91566 | 0.05225 | 466.07068 | 964.74806 | 0 | 0 | 0 | 24038.70343 | 2.52959 | 0.25296 | 16.079 | 0.52247
16.08056 | 23574.73075 | 0.05225 | 466.08679 | 964.848 | 0 | 0 | 0 | 24039.53587 | 2.52985 | 0.25298 | 16.08056 | 0.52247
16.08275 | 23580.40065 | 0.05225 | 466.19888 | 964.94806 | 0 | 0 | 0 | 24045.31628 | 2.53021 | 0.25302 | 16.08275 | 0.52247
16.0845 | 23587.7946 | 0.05225 | 466.34506 | 965.04806 | 0 | 0 | 0 | 24052.85647 | 2.5305 | 0.25305 | 16.0845 | 0.52246
16.08562 | 23576.11507 | 0.05225 | 466.11414 | 965.14806 | 0 | 0 | 0 | 24040.94713 | 2.53069 | 0.25307 | 16.08562 | 0.52246
16.08737 | 23570.47796 | 0.05225 | 466.00269 | 965.24806 | 0 | 0 | 0 | 24035.19785 | 2.53098 | 0.2531 | 16.08737 | 0.52247
16.08925 | 23583.57757 | 0.05225 | 466.26169 | 965.348 | 0 | 0 | 0 | 24048.55579 | 2.5313 | 0.25313 | 16.08925 | 0.52247
16.09056 | 23571.67751 | 0.05225 | 466.02643 | 965.44806 | 0 | 0 | 0 | 24036.42239 | 2.53151 | 0.25315 | 16.09056 | 0.52247
16.09225 | 23573.72046 | 0.05225 | 466.0668 | 965.54806 | 0 | 0 | 0 | 24038.50427 | 2.5318 | 0.25318 | 16.09225 | 0.52246
16.09425 | 23575.47581 | 0.05225 | 466.1015 | 965.64806 | 0 | 0 | 0 | 24040.29518 | 2.53213 | 0.25321 | 16.09425 | 0.52246
16.09618 | 23587.01825 | 0.05225 | 466.32971 | 965.74806 | 0 | 0 | 0 | 24052.06449 | 2.53245 | 0.25325 | 16.09618 | 0.52247
16.09731 | 23578.18186 | 0.05225 | 466.155 | 965.848 | 0 | 0 | 0 | 24043.0539 | 2.53264 | 0.25326 | 16.09731 | 0.52247
16.09894 | 23568.61234 | 0.05225 | 465.96582 | 965.94806 | 0 | 0 | 0 | 24033.29646 | 2.53291 | 0.25329 | 16.09894 | 0.52246
16.10093 | 23581.55698 | 0.05225 | 466.22174 | 966.04806 | 0 | 0 | 0 | 24046.4957 | 2.53324 | 0.25332 | 16.10093 | 0.52246
16.10219 | 23571.96957 | 0.05225 | 466.0322 | 966.14806 | 0 | 0 | 0 | 24036.71958 | 2.53345 | 0.25335 | 16.10219 | 0.52246
16.10394 | 23573.57591 | 0.05225 | 466.06393 | 966.24806 | 0 | 0 | 0 | 24038.35801 | 2.53374 | 0.25337 | 16.10394 | 0.52247
16.10587 | 23575.21057 | 0.05225 | 466.09625 | 966.348 | 0 | 0 | 0 | 24040.02444 | 2.53407 | 0.25341 | 16.10587 | 0.52247
16.10775 | 23585.98709 | 0.05225 | 466.30933 | 966.44806 | 0 | 0 | 0 | 24051.01266 | 2.53438 | 0.25344 | 16.10775 | 0.52247
16.10912 | 23579.71072 | 0.05225 | 466.18524 | 966.54806 | 0 | 0 | 0 | 24044.61298 | 2.53461 | 0.25346 | 16.10912 | 0.52246
16.1105 | 23568.3918 | 0.05225 | 465.96146 | 966.64806 | 0 | 0 | 0 | 24033.07084 | 2.53484 | 0.25348 | 16.1105 | 0.52246
16.11275 | 23582.54939 | 0.05225 | 466.24136 | 966.74806 | 0 | 0 | 0 | 24047.50863 | 2.53521 | 0.25352 | 16.11275 | 0.52247
16.11394 | 23574.88573 | 0.05225 | 466.08984 | 966.848 | 0 | 0 | 0 | 24039.69302 | 2.53541 | 0.25354 | 16.11394 | 0.52247
16.11562 | 23573.20637 | 0.05225 | 466.05664 | 966.94806 | 0 | 0 | 0 | 24037.98146 | 2.53569 | 0.25357 | 16.11562 | 0.52247
16.11731 | 23571.75201 | 0.05225 | 466.02789 | 967.04806 | 0 | 0 | 0 | 24036.49707 | 2.53597 | 0.2536 | 16.11731 | 0.52246
16.11944 | 23587.25667 | 0.05225 | 466.33441 | 967.14806 | 0 | 0 | 0 | 24052.30878 | 2.53633 | 0.25363 | 16.11944 | 0.52245
16.12094 | 23583.19461 | 0.05225 | 466.25412 | 967.24806 | 0 | 0 | 0 | 24048.16524 | 2.53658 | 0.25366 | 16.12094 | 0.52247
16.12218 | 23570.22911 | 0.05225 | 465.99777 | 967.348 | 0 | 0 | 0 | 24034.94422 | 2.53678 | 0.25368 | 16.12218 | 0.52247
16.12437 | 23581.0414 | 0.05225 | 466.21155 | 967.44806 | 0 | 0 | 0 | 24045.96978 | 2.53715 | 0.25371 | 16.12437 | 0.52247
16.12556 | 23574.6637 | 0.05225 | 466.08545 | 967.54806 | 0 | 0 | 0 | 24039.46741 | 2.53735 | 0.25373 | 16.12556 | 0.52246
16.12725 | 23570.82218 | 0.05225 | 466.00949 | 967.64806 | 0 | 0 | 0 | 24035.54949 | 2.53763 | 0.25376 | 16.12725 | 0.52245
16.129 | 23572.18862 | 0.05225 | 466.03653 | 967.74806 | 0 | 0 | 0 | 24036.94364 | 2.53792 | 0.25379 | 16.129 | 0.52247
16.13119 | 23588.07027 | 0.05225 | 466.35052 | 967.848 | 0 | 0 | 0 | 24053.1381 | 2.53829 | 0.25383 | 16.13119 | 0.52247
16.13262 | 23583.22889 | 0.05225 | 466.25479 | 967.94806 | 0 | 0 | 0 | 24048.20103 | 2.53852 | 0.25385 | 16.13262 | 0.52247
16.13387 | 23570.55396 | 0.05225 | 466.00421 | 968.04806 | 0 | 0 | 0 | 24035.27564 | 2.53873 | 0.25387 | 16.13387 | 0.52246
16.136 | 23576.93613 | 0.05225 | 466.13037 | 968.14806 | 0 | 0 | 0 | 24041.78424 | 2.53909 | 0.25391 | 16.136 | 0.52246
16.13737 | 23577.14474 | 0.05225 | 466.13452 | 968.24806 | 0 | 0 | 0 | 24041.99741 | 2.53932 | 0.25393 | 16.13737 | 0.52247
16.13894 | 23571.40332 | 0.05225 | 466.021 | 968.348 | 0 | 0 | 0 | 24036.14232 | 2.53958 | 0.25396 | 16.13894 | 0.52247
16.14062 | 23571.86526 | 0.05225 | 466.03012 | 968.44806 | 0 | 0 | 0 | 24036.61377 | 2.53986 | 0.25399 | 16.14062 | 0.52247
16.14293 | 23585.62052 | 0.05225 | 466.30206 | 968.54806 | 0 | 0 | 0 | 24050.63923 | 2.54024 | 0.25402 | 16.14293 | 0.52246
16.14437 | 23583.5433 | 0.05225 | 466.26102 | 968.64806 | 0 | 0 | 0 | 24048.52156 | 2.54048 | 0.25405 | 16.14437 | 0.52246
16.14556 | 23571.09338 | 0.05225 | 466.01486 | 968.74806 | 0 | 0 | 0 | 24035.82645 | 2.54068 | 0.25407 | 16.14556 | 0.52247
16.14762 | 23573.9097 | 0.05225 | 466.07056 | 968.848 | 0 | 0 | 0 | 24038.69721 | 2.54102 | 0.2541 | 16.14762 | 0.52248
16.14912 | 23578.09842 | 0.05225 | 466.15335 | 968.94806 | 0 | 0 | 0 | 24042.96988 | 2.54127 | 0.25413 | 16.14912 | 0.52247
16.15062 | 23570.06818 | 0.05225 | 465.9946 | 969.04806 | 0 | 0 | 0 | 24034.78085 | 2.54152 | 0.25415 | 16.15062 | 0.52246
16.15218 | 23570.2455 | 0.05225 | 465.99811 | 969.14806 | 0 | 0 | 0 | 24034.96134 | 2.54178 | 0.25418 | 16.15218 | 0.52245
16.15443 | 23579.1564 | 0.05225 | 466.17429 | 969.24806 | 0 | 0 | 0 | 24044.04817 | 2.54216 | 0.25422 | 16.15443 | 0.52247
16.15606 | 23583.47028 | 0.05225 | 466.25955 | 969.348 | 0 | 0 | 0 | 24048.44687 | 2.54243 | 0.25424 | 16.15606 | 0.52247
16.15718 | 23572.41511 | 0.05225 | 466.04099 | 969.44806 | 0 | 0 | 0 | 24037.17392 | 2.54262 | 0.25426 | 16.15718 | 0.52247
16.15912 | 23569.72396 | 0.05225 | 465.98779 | 969.54806 | 0 | 0 | 0 | 24034.4292 | 2.54294 | 0.25429 | 16.15912 | 0.52246
16.16081 | 23579.7748 | 0.05225 | 466.18649 | 969.64806 | 0 | 0 | 0 | 24044.67833 | 2.54322 | 0.25432 | 16.16081 | 0.52246
16.16218 | 23569.48555 | 0.05225 | 465.98309 | 969.74806 | 0 | 0 | 0 | 24034.18647 | 2.54345 | 0.25435 | 16.16218 | 0.52247
16.16381 | 23570.51075 | 0.05225 | 466.00336 | 969.848 | 0 | 0 | 0 | 24035.23208 | 2.54372 | 0.25437 | 16.16381 | 0.52247
16.166 | 23575.93179 | 0.05225 | 466.11053 | 969.94806 | 0 | 0 | 0 | 24040.76041 | 2.54409 | 0.25441 | 16.166 | 0.52247
16.16787 | 23587.11511 | 0.05225 | 466.33163 | 970.04806 | 0 | 0 | 0 | 24052.16407 | 2.5444 | 0.25444 | 16.16787 | 0.52246
16.16894 | 23575.50263 | 0.05225 | 466.10205 | 970.14806 | 0 | 0 | 0 | 24040.32163 | 2.54458 | 0.25446 | 16.16894 | 0.52246
16.17056 | 23567.5022 | 0.05225 | 465.94388 | 970.24806 | 0 | 0 | 0 | 24032.16372 | 2.54485 | 0.25448 | 16.17056 | 0.52247
16.17256 | 23580.75231 | 0.05225 | 466.20584 | 970.348 | 0 | 0 | 0 | 24045.6757 | 2.54518 | 0.25452 | 16.17256 | 0.52247
16.17393 | 23571.99639 | 0.05225 | 466.03271 | 970.44806 | 0 | 0 | 0 | 24036.74758 | 2.54541 | 0.25454 | 16.17393 | 0.52247
16.17562 | 23573.11696 | 0.05225 | 466.05487 | 970.54806 | 0 | 0 | 0 | 24037.88966 | 2.54569 | 0.25457 | 16.17562 | 0.52246
16.17762 | 23575.06603 | 0.05225 | 466.09341 | 970.64806 | 0 | 0 | 0 | 24039.87663 | 2.54602 | 0.2546 | 16.17762 | 0.52246
16.17944 | 23584.62363 | 0.05225 | 466.28238 | 970.74806 | 0 | 0 | 0 | 24049.62318 | 2.54633 | 0.25463 | 16.17944 | 0.52247
16.18069 | 23576.06143 | 0.05225 | 466.1131 | 970.848 | 0 | 0 | 0 | 24040.89267 | 2.54653 | 0.25465 | 16.18069 | 0.52247
16.18225 | 23567.26974 | 0.05225 | 465.93927 | 970.94806 | 0 | 0 | 0 | 24031.92721 | 2.5468 | 0.25468 | 16.18225 | 0.52247
16.18437 | 23582.07852 | 0.05225 | 466.23206 | 971.04806 | 0 | 0 | 0 | 24047.02784 | 2.54715 | 0.25471 | 16.18437 | 0.52246
16.18562 | 23572.27206 | 0.05225 | 466.03818 | 971.14806 | 0 | 0 | 0 | 24037.02766 | 2.54736 | 0.25474 | 16.18562 | 0.52245
16.18725 | 23570.98758 | 0.05225 | 466.01279 | 971.24806 | 0 | 0 | 0 | 24035.71754 | 2.54763 | 0.25476 | 16.18725 | 0.52247
16.18912 | 23571.04421 | 0.05225 | 466.01389 | 971.348 | 0 | 0 | 0 | 24035.77666 | 2.54794 | 0.25479 | 16.18912 | 0.52247
16.19112 | 23584.82927 | 0.05225 | 466.28644 | 971.44806 | 0 | 0 | 0 | 24049.83324 | 2.54827 | 0.25483 | 16.19112 | 0.52247
16.1925 | 23578.89563 | 0.05225 | 466.16913 | 971.54806 | 0 | 0 | 0 | 24043.7821 | 2.5485 | 0.25485 | 16.1925 | 0.52246
16.19381 | 23567.00152 | 0.05225 | 465.93396 | 971.64806 | 0 | 0 | 0 | 24031.65336 | 2.54872 | 0.25487 | 16.19381 | 0.52246
16.196 | 23579.39482 | 0.05225 | 466.17899 | 971.74806 | 0 | 0 | 0 | 24044.2909 | 2.54909 | 0.25491 | 16.196 | 0.52247
16.19731 | 23571.7088 | 0.05225 | 466.02704 | 971.848 | 0 | 0 | 0 | 24036.45351 | 2.54931 | 0.25493 | 16.19731 | 0.52247
16.19893 | 23571.88314 | 0.05225 | 466.03049 | 971.94806 | 0 | 0 | 0 | 24036.63089 | 2.54958 | 0.25496 | 16.19893 | 0.52247
16.20068 | 23569.68522 | 0.05225 | 465.98703 | 972.04806 | 0 | 0 | 0 | 24034.3903 | 2.54987 | 0.25499 | 16.20068 | 0.52246
16.20281 | 23584.38373 | 0.05225 | 466.27762 | 972.14806 | 0 | 0 | 0 | 24049.3789 | 2.55022 | 0.25502 | 16.20281 | 0.52246
16.20425 | 23580.35147 | 0.05225 | 466.19791 | 972.24806 | 0 | 0 | 0 | 24045.26648 | 2.55046 | 0.25505 | 16.20425 | 0.52247
16.2055 | 23567.29358 | 0.05225 | 465.93976 | 972.348 | 0 | 0 | 0 | 24031.95211 | 2.55067 | 0.25507 | 16.2055 | 0.52247
16.20768 | 23575.10179 | 0.05225 | 466.09412 | 972.44806 | 0 | 0 | 0 | 24039.91397 | 2.55103 | 0.2551 | 16.20768 | 0.52247
16.20906 | 23575.20908 | 0.05225 | 466.09625 | 972.54806 | 0 | 0 | 0 | 24040.02289 | 2.55126 | 0.25513 | 16.20906 | 0.52246
16.21062 | 23571.27368 | 0.05225 | 466.01843 | 972.64806 | 0 | 0 | 0 | 24036.01006 | 2.55152 | 0.25515 | 16.21062 | 0.52246
16.21225 | 23568.19361 | 0.05225 | 465.95755 | 972.74806 | 0 | 0 | 0 | 24032.86857 | 2.5518 | 0.25518 | 16.21225 | 0.52248
16.2145 | 23583.44495 | 0.05225 | 466.25906 | 972.848 | 0 | 0 | 0 | 24048.42042 | 2.55217 | 0.25522 | 16.2145 | 0.52247
16.21594 | 23580.12497 | 0.05225 | 466.19342 | 972.94806 | 0 | 0 | 0 | 24045.0362 | 2.55241 | 0.25524 | 16.21594 | 0.52247
16.21712 | 23568.43948 | 0.05225 | 465.9624 | 973.04806 | 0 | 0 | 0 | 24033.11908 | 2.55261 | 0.25526 | 16.21712 | 0.52246
16.21925 | 23572.60138 | 0.05225 | 466.04468 | 973.14806 | 0 | 0 | 0 | 24037.36375 | 2.55296 | 0.2553 | 16.21925 | 0.52246
16.22075 | 23575.88112 | 0.05225 | 466.10953 | 973.24806 | 0 | 0 | 0 | 24040.70751 | 2.55321 | 0.25532 | 16.22075 | 0.52247
16.22231 | 23572.00235 | 0.05225 | 466.03284 | 973.348 | 0 | 0 | 0 | 24036.75225 | 2.55347 | 0.25535 | 16.22231 | 0.52247
16.22381 | 23567.27868 | 0.05225 | 465.93945 | 973.44806 | 0 | 0 | 0 | 24031.93655 | 2.55372 | 0.25537 | 16.22381 | 0.52247
16.22612 | 23579.46187 | 0.05225 | 466.18033 | 973.54806 | 0 | 0 | 0 | 24044.35936 | 2.55411 | 0.25541 | 16.22612 | 0.52246
16.22775 | 23581.85947 | 0.05225 | 466.22772 | 973.64806 | 0 | 0 | 0 | 24046.80378 | 2.55438 | 0.25544 | 16.22775 | 0.52246
16.22887 | 23570.46008 | 0.05225 | 466.00235 | 973.74806 | 0 | 0 | 0 | 24035.18073 | 2.55457 | 0.25546 | 16.22887 | 0.52247
16.23087 | 23570.38856 | 0.05225 | 466.00095 | 973.848 | 0 | 0 | 0 | 24035.1076 | 2.5549 | 0.25549 | 16.23087 | 0.52247
16.23243 | 23576.61724 | 0.05225 | 466.12408 | 973.94806 | 0 | 0 | 0 | 24041.45904 | 2.55516 | 0.25552 | 16.23243 | 0.52247
16.234 | 23569.83274 | 0.05225 | 465.98993 | 974.04806 | 0 | 0 | 0 | 24034.54123 | 2.55542 | 0.25554 | 16.234 | 0.52246
16.23556 | 23569.30524 | 0.05225 | 465.97952 | 974.14806 | 0 | 0 | 0 | 24034.00287 | 2.55568 | 0.25557 | 16.23556 | 0.52246
16.23781 | 23580.0907 | 0.05225 | 466.19275 | 974.24806 | 0 | 0 | 0 | 24045.00042 | 2.55606 | 0.25561 | 16.23781 | 0.52247
16.23937 | 23581.3424 | 0.05225 | 466.2175 | 974.348 | 0 | 0 | 0 | 24046.27786 | 2.55632 | 0.25563 | 16.23937 | 0.52248
16.24056 | 23570.50776 | 0.05225 | 466.0033 | 974.44806 | 0 | 0 | 0 | 24035.22896 | 2.55651 | 0.25565 | 16.24056 | 0.52247
16.24231 | 23566.46359 | 0.05225 | 465.92334 | 974.54806 | 0 | 0 | 0 | 24031.10566 | 2.55681 | 0.25568 | 16.24231 | 0.52246
16.24412 | 23578.18186 | 0.05225 | 466.155 | 974.64806 | 0 | 0 | 0 | 24043.0539 | 2.55711 | 0.25571 | 16.24412 | 0.52246
16.24569 | 23569.94152 | 0.05225 | 465.9921 | 974.74806 | 0 | 0 | 0 | 24034.6517 | 2.55737 | 0.25574 | 16.24569 | 0.52247
16.24725 | 23570.83559 | 0.05225 | 466.00977 | 974.848 | 0 | 0 | 0 | 24035.5635 | 2.55763 | 0.25576 | 16.24725 | 0.52247
16.24937 | 23576.19852 | 0.05225 | 466.11581 | 974.94806 | 0 | 0 | 0 | 24041.03115 | 2.55798 | 0.2558 | 16.24937 | 0.52247
16.251 | 23580.86258 | 0.05225 | 466.20801 | 975.04806 | 0 | 0 | 0 | 24045.78773 | 2.55825 | 0.25583 | 16.251 | 0.52246
16.25225 | 23571.80864 | 0.05225 | 466.02902 | 975.14806 | 0 | 0 | 0 | 24036.5562 | 2.55846 | 0.25585 | 16.25225 | 0.52246
16.254 | 23567.16841 | 0.05225 | 465.93726 | 975.24806 | 0 | 0 | 0 | 24031.82296 | 2.55875 | 0.25588 | 16.254 | 0.52247
16.25593 | 23580.44088 | 0.05225 | 466.19968 | 975.348 | 0 | 0 | 0 | 24045.35829 | 2.55908 | 0.25591 | 16.25593 | 0.52247
16.25725 | 23569.57644 | 0.05225 | 465.98486 | 975.44806 | 0 | 0 | 0 | 24034.27983 | 2.5593 | 0.25593 | 16.25725 | 0.52247
16.25887 | 23570.05477 | 0.05225 | 465.99432 | 975.54806 | 0 | 0 | 0 | 24034.76684 | 2.55957 | 0.25596 | 16.25887 | 0.52246
16.26094 | 23573.33601 | 0.05225 | 466.0592 | 975.64806 | 0 | 0 | 0 | 24038.11216 | 2.55991 | 0.25599 | 16.26094 | 0.52245
16.26275 | 23583.13799 | 0.05225 | 466.25299 | 975.74806 | 0 | 0 | 0 | 24048.10767 | 2.56021 | 0.25602 | 16.26275 | 0.52247
16.26406 | 23574.82314 | 0.05225 | 466.08859 | 975.848 | 0 | 0 | 0 | 24039.62923 | 2.56043 | 0.25604 | 16.26406 | 0.52247
16.26562 | 23566.53064 | 0.05225 | 465.92465 | 975.94806 | 0 | 0 | 0 | 24031.17412 | 2.56069 | 0.25607 | 16.26562 | 0.52247
16.26768 | 23579.34564 | 0.05225 | 466.17801 | 976.04806 | 0 | 0 | 0 | 24044.2411 | 2.56103 | 0.2561 | 16.26768 | 0.52245
16.269 | 23570.35279 | 0.05225 | 466.00021 | 976.14806 | 0 | 0 | 0 | 24035.07026 | 2.56125 | 0.25613 | 16.269 | 0.52245
16.27062 | 23571.36905 | 0.05225 | 466.02032 | 976.24806 | 0 | 0 | 0 | 24036.10653 | 2.56152 | 0.25615 | 16.27062 | 0.52247
16.27243 | 23569.61519 | 0.05225 | 465.98566 | 976.348 | 0 | 0 | 0 | 24034.31873 | 2.56183 | 0.25618 | 16.27243 | 0.52247
16.2745 | 23583.66996 | 0.05225 | 466.26352 | 976.44806 | 0 | 0 | 0 | 24048.65071 | 2.56217 | 0.25622 | 16.2745 | 0.52247
16.27581 | 23576.66194 | 0.05225 | 466.12497 | 976.54806 | 0 | 0 | 0 | 24041.50417 | 2.56239 | 0.25624 | 16.27581 | 0.52246
16.27712 | 23564.42362 | 0.05225 | 465.883 | 976.64806 | 0 | 0 | 0 | 24029.02534 | 2.56261 | 0.25626 | 16.27712 | 0.52245
16.27931 | 23577.05832 | 0.05225 | 466.13281 | 976.74806 | 0 | 0 | 0 | 24041.90872 | 2.56297 | 0.2563 | 16.27931 | 0.52247
16.28062 | 23569.47511 | 0.05225 | 465.98288 | 976.848 | 0 | 0 | 0 | 24034.17558 | 2.56319 | 0.25632 | 16.28062 | 0.52247
16.28237 | 23570.82814 | 0.05225 | 466.00961 | 976.94806 | 0 | 0 | 0 | 24035.55572 | 2.56348 | 0.25635 | 16.28237 | 0.52247
16.28406 | 23568.35902 | 0.05225 | 465.96082 | 977.04806 | 0 | 0 | 0 | 24033.03817 | 2.56376 | 0.25638 | 16.28406 | 0.52246
16.28612 | 23582.17239 | 0.05225 | 466.23392 | 977.14806 | 0 | 0 | 0 | 24047.12275 | 2.56411 | 0.25641 | 16.28612 | 0.52245
16.2875 | 23575.87814 | 0.05225 | 466.10947 | 977.24806 | 0 | 0 | 0 | 24040.70596 | 2.56434 | 0.25643 | 16.2875 | 0.52247
16.28881 | 23564.71121 | 0.05225 | 465.8887 | 977.348 | 0 | 0 | 0 | 24029.31786 | 2.56456 | 0.25646 | 16.28881 | 0.52248
16.29106 | 23574.92596 | 0.05225 | 466.09064 | 977.44806 | 0 | 0 | 0 | 24039.73348 | 2.56493 | 0.25649 | 16.29106 | 0.52247
16.29237 | 23572.52538 | 0.05225 | 466.04318 | 977.54806 | 0 | 0 | 0 | 24037.28595 | 2.56515 | 0.25651 | 16.29237 | 0.52246
16.294 | 23570.23209 | 0.05225 | 465.99783 | 977.64806 | 0 | 0 | 0 | 24034.94734 | 2.56542 | 0.25654 | 16.294 | 0.52245
16.29556 | 23566.21623 | 0.05225 | 465.91846 | 977.74806 | 0 | 0 | 0 | 24030.85204 | 2.56568 | 0.25657 | 16.29556 | 0.52247
16.29781 | 23580.1518 | 0.05225 | 466.19397 | 977.848 | 0 | 0 | 0 | 24045.06265 | 2.56606 | 0.25661 | 16.29781 | 0.52247
16.29931 | 23579.65112 | 0.05225 | 466.18405 | 977.94806 | 0 | 0 | 0 | 24044.5523 | 2.56631 | 0.25663 | 16.29931 | 0.52247
16.3005 | 23566.42634 | 0.05225 | 465.92261 | 978.04806 | 0 | 0 | 0 | 24031.06676 | 2.5665 | 0.25665 | 16.3005 | 0.52246
16.30262 | 23573.01265 | 0.05225 | 466.05283 | 978.14806 | 0 | 0 | 0 | 24037.78386 | 2.56686 | 0.25669 | 16.30262 | 0.52245
16.304 | 23571.8295 | 0.05225 | 466.02942 | 978.24806 | 0 | 0 | 0 | 24036.57643 | 2.56709 | 0.25671 | 16.304 | 0.52247
16.30562 | 23569.18007 | 0.05225 | 465.97705 | 978.348 | 0 | 0 | 0 | 24033.87528 | 2.56736 | 0.25674 | 16.30562 | 0.52247
16.30725 | 23567.41577 | 0.05225 | 465.94217 | 978.44806 | 0 | 0 | 0 | 24032.07658 | 2.56763 | 0.25676 | 16.30725 | 0.52247
16.30956 | 23580.10858 | 0.05225 | 466.19312 | 978.54806 | 0 | 0 | 0 | 24045.01909 | 2.56801 | 0.2568 | 16.30956 | 0.52246
16.31106 | 23580.79702 | 0.05225 | 466.20673 | 978.64806 | 0 | 0 | 0 | 24045.72083 | 2.56826 | 0.25683 | 16.31106 | 0.52245
16.31212 | 23566.61558 | 0.05225 | 465.92633 | 978.74806 | 0 | 0 | 0 | 24031.2597 | 2.56844 | 0.25684 | 16.31212 | 0.52247
16.31418 | 23567.61545 | 0.05225 | 465.94611 | 978.848 | 0 | 0 | 0 | 24032.27886 | 2.56878 | 0.25688 | 16.31418 | 0.52247
16.31575 | 23573.67128 | 0.05225 | 466.06583 | 978.94806 | 0 | 0 | 0 | 24038.45448 | 2.56905 | 0.2569 | 16.31575 | 0.52247
16.31737 | 23567.62141 | 0.05225 | 465.94623 | 979.04806 | 0 | 0 | 0 | 24032.28508 | 2.56932 | 0.25693 | 16.31737 | 0.52245
16.31893 | 23567.90155 | 0.05225 | 465.95175 | 979.14806 | 0 | 0 | 0 | 24032.57138 | 2.56958 | 0.25696 | 16.31893 | 0.52245
16.32112 | 23576.92569 | 0.05225 | 466.13019 | 979.24806 | 0 | 0 | 0 | 24041.77335 | 2.56994 | 0.25699 | 16.32112 | 0.52247
16.32269 | 23577.49492 | 0.05225 | 466.14142 | 979.348 | 0 | 0 | 0 | 24042.35372 | 2.5702 | 0.25702 | 16.32269 | 0.52247
16.32387 | 23568.08186 | 0.05225 | 465.95532 | 979.44806 | 0 | 0 | 0 | 24032.75498 | 2.5704 | 0.25704 | 16.32387 | 0.52247
16.32581 | 23566.62899 | 0.05225 | 465.92661 | 979.54806 | 0 | 0 | 0 | 24031.27371 | 2.57072 | 0.25707 | 16.32581 | 0.52246
16.32744 | 23575.48326 | 0.05225 | 466.10165 | 979.64806 | 0 | 0 | 0 | 24040.30296 | 2.57099 | 0.2571 | 16.32744 | 0.52245
16.329 | 23566.93745 | 0.05225 | 465.93271 | 979.74806 | 0 | 0 | 0 | 24031.58801 | 2.57125 | 0.25713 | 16.329 | 0.52247
16.33056 | 23567.43664 | 0.05225 | 465.94257 | 979.848 | 0 | 0 | 0 | 24032.09681 | 2.57151 | 0.25715 | 16.33056 | 0.52247
16.33275 | 23573.34197 | 0.05225 | 466.05933 | 979.94806 | 0 | 0 | 0 | 24038.11839 | 2.57188 | 0.25719 | 16.33275 | 0.52246
16.33444 | 23580.79553 | 0.05225 | 466.2067 | 980.04806 | 0 | 0 | 0 | 24045.71927 | 2.57216 | 0.25722 | 16.33444 | 0.52245
16.33562 | 23569.52131 | 0.05225 | 465.9838 | 980.14806 | 0 | 0 | 0 | 24034.22226 | 2.57236 | 0.25724 | 16.33562 | 0.52245
16.33737 | 23564.17328 | 0.05225 | 465.87805 | 980.24806 | 0 | 0 | 0 | 24028.77016 | 2.57265 | 0.25726 | 16.33737 | 0.52247
16.33925 | 23577.18349 | 0.05225 | 466.13528 | 980.348 | 0 | 0 | 0 | 24042.0363 | 2.57296 | 0.2573 | 16.33925 | 0.52247
16.3405 | 23565.85562 | 0.05225 | 465.91132 | 980.44806 | 0 | 0 | 0 | 24030.48483 | 2.57317 | 0.25732 | 16.3405 | 0.52247
16.34225 | 23568.24726 | 0.05225 | 465.95859 | 980.54806 | 0 | 0 | 0 | 24032.92458 | 2.57346 | 0.25735 | 16.34225 | 0.52246
16.34425 | 23569.59134 | 0.05225 | 465.98517 | 980.64806 | 0 | 0 | 0 | 24034.29383 | 2.5738 | 0.25738 | 16.34425 | 0.52246
16.34619 | 23581.69854 | 0.05225 | 466.22455 | 980.74806 | 0 | 0 | 0 | 24046.6404 | 2.57412 | 0.25741 | 16.34619 | 0.52247
16.34731 | 23573.02308 | 0.05225 | 466.05301 | 980.848 | 0 | 0 | 0 | 24037.79319 | 2.57431 | 0.25743 | 16.34731 | 0.52247
16.34887 | 23563.38352 | 0.05225 | 465.86243 | 980.94806 | 0 | 0 | 0 | 24027.96417 | 2.57457 | 0.25746 | 16.34887 | 0.52247
16.35093 | 23576.14338 | 0.05225 | 466.11472 | 981.04806 | 0 | 0 | 0 | 24040.97514 | 2.57491 | 0.25749 | 16.35093 | 0.52246
16.35218 | 23566.63942 | 0.05225 | 465.92682 | 981.14806 | 0 | 0 | 0 | 24031.2846 | 2.57512 | 0.25751 | 16.35218 | 0.52245
16.35393 | 23568.11166 | 0.05225 | 465.9559 | 981.24806 | 0 | 0 | 0 | 24032.7861 | 2.57541 | 0.25754 | 16.35393 | 0.52247
16.35594 | 23570.56737 | 0.05225 | 466.00446 | 981.348 | 0 | 0 | 0 | 24035.28965 | 2.57574 | 0.25757 | 16.35594 | 0.52247
16.35775 | 23580.37233 | 0.05225 | 466.1983 | 981.44806 | 0 | 0 | 0 | 24045.28827 | 2.57605 | 0.2576 | 16.35775 | 0.52247
16.35912 | 23573.73238 | 0.05225 | 466.06705 | 981.54806 | 0 | 0 | 0 | 24038.51672 | 2.57627 | 0.25763 | 16.35912 | 0.52246
16.3605 | 23562.3166 | 0.05225 | 465.84134 | 981.64806 | 0 | 0 | 0 | 24026.87655 | 2.5765 | 0.25765 | 16.3605 | 0.52246
16.36275 | 23576.0659 | 0.05225 | 466.11319 | 981.74806 | 0 | 0 | 0 | 24040.89734 | 2.57688 | 0.25769 | 16.36275 | 0.52247
16.36394 | 23568.00884 | 0.05225 | 465.95389 | 981.848 | 0 | 0 | 0 | 24032.6803 | 2.57708 | 0.25771 | 16.36394 | 0.52247
16.36562 | 23566.15514 | 0.05225 | 465.91724 | 981.94806 | 0 | 0 | 0 | 24030.7898 | 2.57736 | 0.25774 | 16.36562 | 0.52247
16.36737 | 23564.51899 | 0.05225 | 465.88489 | 982.04806 | 0 | 0 | 0 | 24029.12181 | 2.57765 | 0.25776 | 16.36737 | 0.52245
16.3695 | 23580.24418 | 0.05225 | 466.19577 | 982.14806 | 0 | 0 | 0 | 24045.15757 | 2.578 | 0.2578 | 16.3695 | 0.52245
16.37094 | 23575.86324 | 0.05225 | 466.10916 | 982.24806 | 0 | 0 | 0 | 24040.6904 | 2.57824 | 0.25782 | 16.37094 | 0.52247
16.37219 | 23562.88731 | 0.05225 | 465.85263 | 982.348 | 0 | 0 | 0 | 24027.45848 | 2.57845 | 0.25785 | 16.37219 | 0.52248
16.37437 | 23573.67724 | 0.05225 | 466.06595 | 982.44806 | 0 | 0 | 0 | 24038.4607 | 2.57882 | 0.25788 | 16.37437 | 0.52247
16.37556 | 23566.60664 | 0.05225 | 465.92615 | 982.54806 | 0 | 0 | 0 | 24031.25037 | 2.57901 | 0.2579 | 16.37556 | 0.52246
16.37725 | 23563.2062 | 0.05225 | 465.85895 | 982.64806 | 0 | 0 | 0 | 24027.78368 | 2.5793 | 0.25793 | 16.37725 | 0.52246
16.379 | 23564.48621 | 0.05225 | 465.88425 | 982.74806 | 0 | 0 | 0 | 24029.08913 | 2.57959 | 0.25796 | 16.379 | 0.52247
16.38119 | 23579.97447 | 0.05225 | 466.19046 | 982.848 | 0 | 0 | 0 | 24044.88216 | 2.57995 | 0.258 | 16.38119 | 0.52247
16.38262 | 23575.84238 | 0.05225 | 466.10876 | 982.94806 | 0 | 0 | 0 | 24040.66861 | 2.58019 | 0.25802 | 16.38262 | 0.52246
16.38381 | 23563.08252 | 0.05225 | 465.85648 | 983.04806 | 0 | 0 | 0 | 24027.65765 | 2.58039 | 0.25804 | 16.38381 | 0.52245
16.38594 | 23569.1905 | 0.05225 | 465.97723 | 983.14806 | 0 | 0 | 0 | 24033.88617 | 2.58074 | 0.25807 | 16.38594 | 0.52245
16.38731 | 23570.23954 | 0.05225 | 465.99799 | 983.24806 | 0 | 0 | 0 | 24034.95511 | 2.58097 | 0.2581 | 16.38731 | 0.52246
16.38893 | 23564.68588 | 0.05225 | 465.88818 | 983.348 | 0 | 0 | 0 | 24029.29296 | 2.58124 | 0.25812 | 16.38893 | 0.52247
16.39056 | 23564.97198 | 0.05225 | 465.89383 | 983.44806 | 0 | 0 | 0 | 24029.58393 | 2.58151 | 0.25815 | 16.39056 | 0.52247
16.39287 | 23578.82112 | 0.05225 | 466.16766 | 983.54806 | 0 | 0 | 0 | 24043.70585 | 2.5819 | 0.25819 | 16.39287 | 0.52246
16.39437 | 23577.57986 | 0.05225 | 466.1431 | 983.64806 | 0 | 0 | 0 | 24042.44086 | 2.58215 | 0.25821 | 16.39437 | 0.52246
16.39556 | 23565.72449 | 0.05225 | 465.90872 | 983.74806 | 0 | 0 | 0 | 24030.35102 | 2.58235 | 0.25823 | 16.39556 | 0.52247
16.39756 | 23567.91943 | 0.05225 | 465.95212 | 983.848 | 0 | 0 | 0 | 24032.59005 | 2.58268 | 0.25827 | 16.39756 | 0.52247
16.39912 | 23572.06494 | 0.05225 | 466.03409 | 983.94806 | 0 | 0 | 0 | 24036.81605 | 2.58294 | 0.25829 | 16.39912 | 0.52246
16.40062 | 23564.49068 | 0.05225 | 465.88434 | 984.04806 | 0 | 0 | 0 | 24029.0938 | 2.58319 | 0.25832 | 16.40062 | 0.52245
16.40219 | 23563.94827 | 0.05225 | 465.8736 | 984.14806 | 0 | 0 | 0 | 24028.53988 | 2.58345 | 0.25835 | 16.40219 | 0.52245
16.40444 | 23573.63254 | 0.05225 | 466.06506 | 984.24806 | 0 | 0 | 0 | 24038.41558 | 2.58383 | 0.25838 | 16.40444 | 0.52246
16.40612 | 23577.64542 | 0.05225 | 466.14441 | 984.348 | 0 | 0 | 0 | 24042.50776 | 2.58411 | 0.25841 | 16.40612 | 0.52247
16.40725 | 23566.48892 | 0.05225 | 465.92383 | 984.44806 | 0 | 0 | 0 | 24031.13056 | 2.5843 | 0.25843 | 16.40725 | 0.52247
16.40912 | 23563.52955 | 0.05225 | 465.86533 | 984.54806 | 0 | 0 | 0 | 24028.11354 | 2.58461 | 0.25846 | 16.40912 | 0.52245
16.41081 | 23573.62658 | 0.05225 | 466.06494 | 984.64806 | 0 | 0 | 0 | 24038.40935 | 2.58489 | 0.25849 | 16.41081 | 0.52245
16.41225 | 23563.2509 | 0.05225 | 465.8598 | 984.74806 | 0 | 0 | 0 | 24027.8288 | 2.58513 | 0.25851 | 16.41225 | 0.52247
16.41381 | 23563.64727 | 0.05225 | 465.86765 | 984.848 | 0 | 0 | 0 | 24028.23335 | 2.58539 | 0.25854 | 16.41381 | 0.52247
16.41606 | 23569.44829 | 0.05225 | 465.98233 | 984.94806 | 0 | 0 | 0 | 24034.14913 | 2.58576 | 0.25858 | 16.41606 | 0.52247
16.41787 | 23579.72711 | 0.05225 | 466.18555 | 985.04806 | 0 | 0 | 0 | 24044.6301 | 2.58607 | 0.25861 | 16.41787 | 0.52246
16.41893 | 23568.20703 | 0.05225 | 465.95779 | 985.14806 | 0 | 0 | 0 | 24032.88257 | 2.58624 | 0.25862 | 16.41893 | 0.52245
16.42056 | 23559.64482 | 0.05225 | 465.78851 | 985.24806 | 0 | 0 | 0 | 24024.15206 | 2.58651 | 0.25865 | 16.42056 | 0.52246
16.42256 | 23573.4418 | 0.05225 | 466.06131 | 985.348 | 0 | 0 | 0 | 24038.22108 | 2.58685 | 0.25868 | 16.42256 | 0.52247
16.42394 | 23564.29249 | 0.05225 | 465.8804 | 985.44806 | 0 | 0 | 0 | 24028.89153 | 2.58708 | 0.25871 | 16.42394 | 0.52247
16.42562 | 23565.00328 | 0.05225 | 465.89447 | 985.54806 | 0 | 0 | 0 | 24029.6166 | 2.58736 | 0.25874 | 16.42562 | 0.52245
16.42756 | 23567.45899 | 0.05225 | 465.94302 | 985.64806 | 0 | 0 | 0 | 24032.12015 | 2.58768 | 0.25877 | 16.42756 | 0.52246
16.42944 | 23576.51144 | 0.05225 | 466.12198 | 985.74806 | 0 | 0 | 0 | 24041.35168 | 2.58799 | 0.2588 | 16.42944 | 0.52246
16.43069 | 23569.39614 | 0.05225 | 465.98132 | 985.848 | 0 | 0 | 0 | 24034.09467 | 2.5882 | 0.25882 | 16.43069 | 0.52247
16.43218 | 23560.27961 | 0.05225 | 465.80109 | 985.94806 | 0 | 0 | 0 | 24024.79934 | 2.58845 | 0.25885 | 16.43218 | 0.52246
16.43437 | 23574.44465 | 0.05225 | 466.08112 | 986.04806 | 0 | 0 | 0 | 24039.24335 | 2.58882 | 0.25888 | 16.43437 | 0.52245
16.43562 | 23565.59187 | 0.05225 | 465.9061 | 986.14806 | 0 | 0 | 0 | 24030.21565 | 2.58902 | 0.2589 | 16.43562 | 0.52245
16.43718 | 23563.49528 | 0.05225 | 465.86465 | 986.24806 | 0 | 0 | 0 | 24028.07776 | 2.58928 | 0.25893 | 16.43718 | 0.52246
16.43906 | 23563.46101 | 0.05225 | 465.86398 | 986.348 | 0 | 0 | 0 | 24028.04353 | 2.5896 | 0.25896 | 16.43906 | 0.52247
16.44112 | 23578.33385 | 0.05225 | 466.15802 | 986.44806 | 0 | 0 | 0 | 24043.2095 | 2.58994 | 0.25899 | 16.44112 | 0.52246
16.4425 | 23571.65366 | 0.05225 | 466.02594 | 986.54806 | 0 | 0 | 0 | 24036.39749 | 2.59017 | 0.25902 | 16.4425 | 0.52245
16.44381 | 23559.41236 | 0.05225 | 465.78394 | 986.64806 | 0 | 0 | 0 | 24023.914 | 2.59039 | 0.25904 | 16.44381 | 0.52245
16.446 | 23572.28845 | 0.05225 | 466.03848 | 986.74806 | 0 | 0 | 0 | 24037.04477 | 2.59075 | 0.25908 | 16.446 | 0.52246
16.44731 | 23564.62181 | 0.05225 | 465.88693 | 986.848 | 0 | 0 | 0 | 24029.22761 | 2.59097 | 0.2591 | 16.44731 | 0.52247
16.44894 | 23564.34613 | 0.05225 | 465.88147 | 986.94806 | 0 | 0 | 0 | 24028.94598 | 2.59124 | 0.25912 | 16.44894 | 0.52246
16.45069 | 23562.91264 | 0.05225 | 465.85312 | 987.04806 | 0 | 0 | 0 | 24027.48338 | 2.59153 | 0.25915 | 16.45069 | 0.52246
16.45287 | 23577.91066 | 0.05225 | 466.14966 | 987.14806 | 0 | 0 | 0 | 24042.7785 | 2.5919 | 0.25919 | 16.45287 | 0.52245
16.45431 | 23573.79645 | 0.05225 | 466.0683 | 987.24806 | 0 | 0 | 0 | 24038.58207 | 2.59214 | 0.25921 | 16.45431 | 0.52246
16.4555 | 23560.02778 | 0.05225 | 465.79608 | 987.348 | 0 | 0 | 0 | 24024.54261 | 2.59234 | 0.25923 | 16.4555 | 0.52247
16.45768 | 23568.0297 | 0.05225 | 465.95428 | 987.44806 | 0 | 0 | 0 | 24032.70208 | 2.5927 | 0.25927 | 16.45768 | 0.52246
16.45906 | 23567.39491 | 0.05225 | 465.94174 | 987.54806 | 0 | 0 | 0 | 24032.0548 | 2.59293 | 0.25929 | 16.45906 | 0.52246
16.46062 | 23563.81565 | 0.05225 | 465.87097 | 987.64806 | 0 | 0 | 0 | 24028.40451 | 2.59319 | 0.25932 | 16.46062 | 0.52245
16.46231 | 23561.45829 | 0.05225 | 465.82437 | 987.74806 | 0 | 0 | 0 | 24026.00055 | 2.59347 | 0.25935 | 16.46231 | 0.52246
16.4645 | 23576.05845 | 0.05225 | 466.11304 | 987.848 | 0 | 0 | 0 | 24040.88956 | 2.59384 | 0.25938 | 16.4645 | 0.52248
16.46593 | 23572.58201 | 0.05225 | 466.04431 | 987.94806 | 0 | 0 | 0 | 24037.34352 | 2.59408 | 0.25941 | 16.46593 | 0.52247
16.46712 | 23559.90559 | 0.05225 | 465.79367 | 988.04806 | 0 | 0 | 0 | 24024.41813 | 2.59427 | 0.25943 | 16.46712 | 0.52245
16.46925 | 23564.6084 | 0.05225 | 465.88666 | 988.14806 | 0 | 0 | 0 | 24029.21361 | 2.59463 | 0.25946 | 16.46925 | 0.52245
16.47075 | 23568.43352 | 0.05225 | 465.96228 | 988.24806 | 0 | 0 | 0 | 24033.11441 | 2.59488 | 0.25949 | 16.47075 | 0.52247
16.47231 | 23564.64267 | 0.05225 | 465.88733 | 988.348 | 0 | 0 | 0 | 24029.24784 | 2.59514 | 0.25951 | 16.47231 | 0.52247
16.47381 | 23559.67611 | 0.05225 | 465.78915 | 988.44806 | 0 | 0 | 0 | 24024.18318 | 2.59539 | 0.25954 | 16.47381 | 0.52246
16.47606 | 23572.15285 | 0.05225 | 466.03583 | 988.54806 | 0 | 0 | 0 | 24036.90629 | 2.59576 | 0.25958 | 16.47606 | 0.52245
16.47775 | 23575.12414 | 0.05225 | 466.09454 | 988.64806 | 0 | 0 | 0 | 24039.93575 | 2.59605 | 0.2596 | 16.47775 | 0.52245
16.47887 | 23563.32242 | 0.05225 | 465.86124 | 988.74806 | 0 | 0 | 0 | 24027.90193 | 2.59623 | 0.25962 | 16.47887 | 0.52246
16.48087 | 23563.6875 | 0.05225 | 465.86844 | 988.848 | 0 | 0 | 0 | 24028.27381 | 2.59657 | 0.25966 | 16.48087 | 0.52247
16.48237 | 23569.44829 | 0.05225 | 465.98233 | 988.94806 | 0 | 0 | 0 | 24034.14913 | 2.59682 | 0.25968 | 16.48237 | 0.52246
16.484 | 23563.06911 | 0.05225 | 465.85623 | 989.04806 | 0 | 0 | 0 | 24027.64364 | 2.59709 | 0.25971 | 16.484 | 0.52246
16.48556 | 23561.55813 | 0.05225 | 465.82635 | 989.14806 | 0 | 0 | 0 | 24026.10324 | 2.59735 | 0.25973 | 16.48556 | 0.52245
16.48781 | 23572.86811 | 0.05225 | 466.04996 | 989.24806 | 0 | 0 | 0 | 24037.63604 | 2.59772 | 0.25977 | 16.48781 | 0.52247
16.48944 | 23574.5877 | 0.05225 | 466.08395 | 989.348 | 0 | 0 | 0 | 24039.38961 | 2.59799 | 0.2598 | 16.48944 | 0.52247
16.49056 | 23563.18682 | 0.05225 | 465.85855 | 989.44806 | 0 | 0 | 0 | 24027.76345 | 2.59818 | 0.25982 | 16.49056 | 0.52247
16.49231 | 23558.91317 | 0.05225 | 465.77405 | 989.54806 | 0 | 0 | 0 | 24023.4052 | 2.59847 | 0.25985 | 16.49231 | 0.52246
16.49412 | 23570.64337 | 0.05225 | 466.00598 | 989.64806 | 0 | 0 | 0 | 24035.36745 | 2.59877 | 0.25988 | 16.49412 | 0.52245
16.49568 | 23562.29275 | 0.05225 | 465.84088 | 989.74806 | 0 | 0 | 0 | 24026.85166 | 2.59903 | 0.2599 | 16.49568 | 0.52247
16.49725 | 23563.18235 | 0.05225 | 465.85846 | 989.848 | 0 | 0 | 0 | 24027.75878 | 2.5993 | 0.25993 | 16.49725 | 0.52247
16.49937 | 23568.46929 | 0.05225 | 465.96298 | 989.94806 | 0 | 0 | 0 | 24033.1502 | 2.59965 | 0.25996 | 16.49937 | 0.52247
16.50106 | 23572.91281 | 0.05225 | 466.05084 | 990.04806 | 0 | 0 | 0 | 24037.68116 | 2.59993 | 0.25999 | 16.50106 | 0.52245
16.50225 | 23563.77542 | 0.05225 | 465.87018 | 990.14806 | 0 | 0 | 0 | 24028.36405 | 2.60013 | 0.26001 | 16.50225 | 0.52245
16.504 | 23558.61962 | 0.05225 | 465.76825 | 990.24806 | 0 | 0 | 0 | 24023.10645 | 2.60042 | 0.26004 | 16.504 | 0.52247
16.50593 | 23572.00682 | 0.05225 | 466.03293 | 990.348 | 0 | 0 | 0 | 24036.75692 | 2.60074 | 0.26007 | 16.50593 | 0.52247
16.50725 | 23560.84585 | 0.05225 | 465.81226 | 990.44806 | 0 | 0 | 0 | 24025.3766 | 2.60096 | 0.2601 | 16.50725 | 0.52247
16.50887 | 23561.95003 | 0.05225 | 465.83411 | 990.54806 | 0 | 0 | 0 | 24026.50312 | 2.60123 | 0.26012 | 16.50887 | 0.52245
16.51094 | 23565.48011 | 0.05225 | 465.9039 | 990.64806 | 0 | 0 | 0 | 24030.10206 | 2.60158 | 0.26016 | 16.51094 | 0.52245
16.51275 | 23575.46389 | 0.05225 | 466.10129 | 990.74806 | 0 | 0 | 0 | 24040.28273 | 2.60188 | 0.26019 | 16.51275 | 0.52246
16.51406 | 23566.89721 | 0.05225 | 465.93192 | 990.848 | 0 | 0 | 0 | 24031.54755 | 2.6021 | 0.26021 | 16.51406 | 0.52247
16.51556 | 23558.30669 | 0.05225 | 465.76205 | 990.94806 | 0 | 0 | 0 | 24022.78748 | 2.60235 | 0.26023 | 16.51556 | 0.52247
16.51768 | 23571.82205 | 0.05225 | 466.02927 | 991.04806 | 0 | 0 | 0 | 24036.56865 | 2.6027 | 0.26027 | 16.51768 | 0.52246
16.519 | 23563.0855 | 0.05225 | 465.85654 | 991.14806 | 0 | 0 | 0 | 24027.66076 | 2.60292 | 0.26029 | 16.519 | 0.52245
16.52062 | 23563.66962 | 0.05225 | 465.8681 | 991.24806 | 0 | 0 | 0 | 24028.25669 | 2.60319 | 0.26032 | 16.52062 | 0.52246
16.52244 | 23561.64455 | 0.05225 | 465.82806 | 991.348 | 0 | 0 | 0 | 24026.19037 | 2.60349 | 0.26035 | 16.52244 | 0.52247
16.52443 | 23575.72764 | 0.05225 | 466.10648 | 991.44806 | 0 | 0 | 0 | 24040.55192 | 2.60383 | 0.26038 | 16.52443 | 0.52246
16.52581 | 23569.19944 | 0.05225 | 465.97742 | 991.54806 | 0 | 0 | 0 | 24033.8955 | 2.60406 | 0.26041 | 16.52581 | 0.52245
16.52712 | 23556.53793 | 0.05225 | 465.72711 | 991.64806 | 0 | 0 | 0 | 24020.98412 | 2.60427 | 0.26043 | 16.52712 | 0.52246
16.52931 | 23569.57793 | 0.05225 | 465.98489 | 991.74806 | 0 | 0 | 0 | 24034.28138 | 2.60464 | 0.26046 | 16.52931 | 0.52247
16.53062 | 23561.79804 | 0.05225 | 465.83109 | 991.848 | 0 | 0 | 0 | 24026.34753 | 2.60486 | 0.26049 | 16.53062 | 0.52247
16.53231 | 23563.16745 | 0.05225 | 465.85815 | 991.94806 | 0 | 0 | 0 | 24027.74322 | 2.60514 | 0.26051 | 16.53231 | 0.52247
16.53406 | 23560.76688 | 0.05225 | 465.8107 | 992.04806 | 0 | 0 | 0 | 24025.29569 | 2.60543 | 0.26054 | 16.53406 | 0.52246
16.53612 | 23575.18673 | 0.05225 | 466.09579 | 992.14806 | 0 | 0 | 0 | 24039.99955 | 2.60577 | 0.26058 | 16.53612 | 0.52245
16.53756 | 23568.63171 | 0.05225 | 465.96619 | 992.24806 | 0 | 0 | 0 | 24033.31513 | 2.60601 | 0.2606 | 16.53756 | 0.52246
16.53881 | 23556.63627 | 0.05225 | 465.72903 | 992.348 | 0 | 0 | 0 | 24021.0837 | 2.60622 | 0.26062 | 16.53881 | 0.52247
16.54106 | 23566.77651 | 0.05225 | 465.92953 | 992.44806 | 0 | 0 | 0 | 24031.42463 | 2.6066 | 0.26066 | 16.54106 | 0.52247
16.54237 | 23564.84383 | 0.05225 | 465.8913 | 992.54806 | 0 | 0 | 0 | 24029.45323 | 2.60682 | 0.26068 | 16.54237 | 0.52246
16.544 | 23561.84423 | 0.05225 | 465.832 | 992.64806 | 0 | 0 | 0 | 24026.3942 | 2.60709 | 0.26071 | 16.544 | 0.52245
16.54556 | 23558.19345 | 0.05225 | 465.75983 | 992.74806 | 0 | 0 | 0 | 24022.67234 | 2.60735 | 0.26073 | 16.54556 | 0.52246
16.54781 | 23571.73115 | 0.05225 | 466.02747 | 992.848 | 0 | 0 | 0 | 24036.47685 | 2.60772 | 0.26077 | 16.54781 | 0.52247
16.54931 | 23570.94288 | 0.05225 | 466.0119 | 992.94806 | 0 | 0 | 0 | 24035.67241 | 2.60797 | 0.2608 | 16.54931 | 0.52247
16.5505 | 23557.47223 | 0.05225 | 465.74557 | 993.04806 | 0 | 0 | 0 | 24021.93637 | 2.60817 | 0.26082 | 16.5505 | 0.52245
16.55262 | 23563.8544 | 0.05225 | 465.87173 | 993.14806 | 0 | 0 | 0 | 24028.44496 | 2.60852 | 0.26085 | 16.55262 | 0.52245
16.554 | 23562.9946 | 0.05225 | 465.85474 | 993.24806 | 0 | 0 | 0 | 24027.5674 | 2.60875 | 0.26088 | 16.554 | 0.52247
16.55562 | 23560.58955 | 0.05225 | 465.80719 | 993.348 | 0 | 0 | 0 | 24025.1152 | 2.60902 | 0.2609 | 16.55562 | 0.52247
16.55719 | 23558.94595 | 0.05225 | 465.77472 | 993.44806 | 0 | 0 | 0 | 24023.43943 | 2.60928 | 0.26093 | 16.55719 | 0.52247
16.5595 | 23571.80566 | 0.05225 | 466.02896 | 993.54806 | 0 | 0 | 0 | 24036.55309 | 2.60967 | 0.26097 | 16.5595 | 0.52245
16.56106 | 23573.00669 | 0.05225 | 466.0527 | 993.64806 | 0 | 0 | 0 | 24037.77763 | 2.60993 | 0.26099 | 16.56106 | 0.52245
16.56212 | 23558.41845 | 0.05225 | 465.76428 | 993.74806 | 0 | 0 | 0 | 24022.90107 | 2.61011 | 0.26101 | 16.56212 | 0.52247
16.56419 | 23560.40776 | 0.05225 | 465.80362 | 993.848 | 0 | 0 | 0 | 24024.93004 | 2.61045 | 0.26105 | 16.56419 | 0.52247
16.56568 | 23566.41144 | 0.05225 | 465.9223 | 993.94806 | 0 | 0 | 0 | 24031.0512 | 2.6107 | 0.26107 | 16.56568 | 0.52247
16.56737 | 23560.90695 | 0.05225 | 465.81348 | 994.04806 | 0 | 0 | 0 | 24025.43884 | 2.61098 | 0.2611 | 16.56737 | 0.52246
16.56894 | 23560.97847 | 0.05225 | 465.81488 | 994.14806 | 0 | 0 | 0 | 24025.51197 | 2.61124 | 0.26112 | 16.56894 | 0.52245
16.57112 | 23569.51982 | 0.05225 | 465.98376 | 994.24806 | 0 | 0 | 0 | 24034.22226 | 2.61161 | 0.26116 | 16.57112 | 0.52247
16.57268 | 23570.23805 | 0.05225 | 465.99796 | 994.348 | 0 | 0 | 0 | 24034.95356 | 2.61187 | 0.26119 | 16.57268 | 0.52247
16.57387 | 23560.41968 | 0.05225 | 465.80383 | 994.44806 | 0 | 0 | 0 | 24024.94249 | 2.61207 | 0.26121 | 16.57387 | 0.52247
16.57581 | 23559.14712 | 0.05225 | 465.77869 | 994.54806 | 0 | 0 | 0 | 24023.64482 | 2.61239 | 0.26124 | 16.57581 | 0.52246
16.5775 | 23567.7585 | 0.05225 | 465.94894 | 994.64806 | 0 | 0 | 0 | 24032.42512 | 2.61267 | 0.26127 | 16.5775 | 0.52245
16.579 | 23559.10689 | 0.05225 | 465.77789 | 994.74806 | 0 | 0 | 0 | 24023.60281 | 2.61292 | 0.26129 | 16.579 | 0.52247
16.58056 | 23559.29166 | 0.05225 | 465.78156 | 994.848 | 0 | 0 | 0 | 24023.79108 | 2.61318 | 0.26132 | 16.58056 | 0.52247
16.58275 | 23564.5324 | 0.05225 | 465.88516 | 994.94806 | 0 | 0 | 0 | 24029.13581 | 2.61355 | 0.26135 | 16.58275 | 0.52247
16.58444 | 23572.33167 | 0.05225 | 466.03934 | 995.04806 | 0 | 0 | 0 | 24037.08834 | 2.61383 | 0.26138 | 16.58444 | 0.52246
16.58562 | 23561.75482 | 0.05225 | 465.83023 | 995.14806 | 0 | 0 | 0 | 24026.30396 | 2.61402 | 0.2614 | 16.58562 | 0.52245
16.58737 | 23555.97317 | 0.05225 | 465.71594 | 995.24806 | 0 | 0 | 0 | 24020.40841 | 2.61432 | 0.26143 | 16.58737 | 0.52246
16.58925 | 23568.59595 | 0.05225 | 465.96548 | 995.348 | 0 | 0 | 0 | 24033.27934 | 2.61463 | 0.26146 | 16.58925 | 0.52247
16.59056 | 23556.94771 | 0.05225 | 465.7352 | 995.44806 | 0 | 0 | 0 | 24021.40112 | 2.61485 | 0.26148 | 16.59056 | 0.52246
16.59225 | 23558.92807 | 0.05225 | 465.77435 | 995.54806 | 0 | 0 | 0 | 24023.42076 | 2.61513 | 0.26151 | 16.59225 | 0.52245
16.59425 | 23560.85628 | 0.05225 | 465.81247 | 995.64806 | 0 | 0 | 0 | 24025.3875 | 2.61546 | 0.26155 | 16.59425 | 0.52246
16.59619 | 23572.40915 | 0.05225 | 466.04089 | 995.74806 | 0 | 0 | 0 | 24037.1677 | 2.61579 | 0.26158 | 16.59619 | 0.52247
16.59731 | 23562.70105 | 0.05225 | 465.84894 | 995.848 | 0 | 0 | 0 | 24027.26866 | 2.61597 | 0.2616 | 16.59731 | 0.52247
16.59887 | 23553.36547 | 0.05225 | 465.66437 | 995.94806 | 0 | 0 | 0 | 24017.74927 | 2.61623 | 0.26162 | 16.59887 | 0.52247
16.60094 | 23566.25795 | 0.05225 | 465.91928 | 996.04806 | 0 | 0 | 0 | 24030.89561 | 2.61658 | 0.26166 | 16.60094 | 0.52245
16.60218 | 23557.34855 | 0.05225 | 465.74313 | 996.14806 | 0 | 0 | 0 | 24021.81034 | 2.61678 | 0.26168 | 16.60218 | 0.52245
16.60394 | 23559.39001 | 0.05225 | 465.78348 | 996.24806 | 0 | 0 | 0 | 24023.89221 | 2.61708 | 0.26171 | 16.60394 | 0.52247
16.60593 | 23561.14984 | 0.05225 | 465.81827 | 996.348 | 0 | 0 | 0 | 24025.68624 | 2.61741 | 0.26174 | 16.60593 | 0.52247
16.60775 | 23571.44952 | 0.05225 | 466.02191 | 996.44806 | 0 | 0 | 0 | 24036.18899 | 2.61771 | 0.26177 | 16.60775 | 0.52247
16.60912 | 23565.50694 | 0.05225 | 465.90442 | 996.54806 | 0 | 0 | 0 | 24030.13007 | 2.61794 | 0.26179 | 16.60912 | 0.52246
16.6105 | 23553.82442 | 0.05225 | 465.67346 | 996.64806 | 0 | 0 | 0 | 24018.21606 | 2.61817 | 0.26182 | 16.6105 | 0.52246
16.61275 | 23567.87771 | 0.05225 | 465.95129 | 996.74806 | 0 | 0 | 0 | 24032.54648 | 2.61855 | 0.26185 | 16.61275 | 0.52247
16.61393 | 23560.16636 | 0.05225 | 465.79883 | 996.848 | 0 | 0 | 0 | 24024.6842 | 2.61874 | 0.26187 | 16.61393 | 0.52248
16.61562 | 23558.06977 | 0.05225 | 465.75739 | 996.94806 | 0 | 0 | 0 | 24022.54631 | 2.61902 | 0.2619 | 16.61562 | 0.52247
16.61737 | 23556.77187 | 0.05225 | 465.73172 | 997.04806 | 0 | 0 | 0 | 24021.22218 | 2.61932 | 0.26193 | 16.61737 | 0.52246
16.6195 | 23572.74294 | 0.05225 | 466.04749 | 997.14806 | 0 | 0 | 0 | 24037.50845 | 2.61967 | 0.26197 | 16.6195 | 0.52246
16.62093 | 23568.0759 | 0.05225 | 465.9552 | 997.24806 | 0 | 0 | 0 | 24032.74876 | 2.61991 | 0.26199 | 16.62093 | 0.52247
16.62218 | 23555.22662 | 0.05225 | 465.70117 | 997.348 | 0 | 0 | 0 | 24019.64599 | 2.62012 | 0.26201 | 16.62218 | 0.52248
16.62437 | 23565.33706 | 0.05225 | 465.90106 | 997.44806 | 0 | 0 | 0 | 24029.9558 | 2.62048 | 0.26205 | 16.62437 | 0.52247
16.62562 | 23558.77012 | 0.05225 | 465.77124 | 997.54806 | 0 | 0 | 0 | 24023.26049 | 2.62069 | 0.26207 | 16.62562 | 0.52245
16.62725 | 23555.66025 | 0.05225 | 465.70975 | 997.64806 | 0 | 0 | 0 | 24020.08944 | 2.62096 | 0.2621 | 16.62725 | 0.52245
16.629 | 23556.43809 | 0.05225 | 465.72513 | 997.74806 | 0 | 0 | 0 | 24020.88143 | 2.62125 | 0.26213 | 16.629 | 0.52246
16.63118 | 23572.01874 | 0.05225 | 466.03317 | 997.848 | 0 | 0 | 0 | 24036.76937 | 2.62162 | 0.26216 | 16.63118 | 0.52247
16.63262 | 23567.84195 | 0.05225 | 465.95059 | 997.94806 | 0 | 0 | 0 | 24032.5107 | 2.62186 | 0.26219 | 16.63262 | 0.52246
16.63387 | 23554.38322 | 0.05225 | 465.68451 | 998.04806 | 0 | 0 | 0 | 24018.7871 | 2.62207 | 0.26221 | 16.63387 | 0.52245
16.636 | 23560.89056 | 0.05225 | 465.81314 | 998.14806 | 0 | 0 | 0 | 24025.42173 | 2.62242 | 0.26224 | 16.636 | 0.52245
16.63737 | 23560.7788 | 0.05225 | 465.81094 | 998.24806 | 0 | 0 | 0 | 24025.30814 | 2.62265 | 0.26226 | 16.63737 | 0.52247
16.63893 | 23555.04036 | 0.05225 | 465.69748 | 998.348 | 0 | 0 | 0 | 24019.45616 | 2.62291 | 0.26229 | 16.63893 | 0.52247
16.64056 | 23555.13871 | 0.05225 | 465.69943 | 998.44806 | 0 | 0 | 0 | 24019.5573 | 2.62318 | 0.26232 | 16.64056 | 0.52247
16.64287 | 23568.99977 | 0.05225 | 465.97348 | 998.54806 | 0 | 0 | 0 | 24033.69167 | 2.62357 | 0.26236 | 16.64287 | 0.52245
16.64437 | 23567.46048 | 0.05225 | 465.94305 | 998.64806 | 0 | 0 | 0 | 24032.12171 | 2.62382 | 0.26238 | 16.64437 | 0.52245
16.64556 | 23554.84962 | 0.05225 | 465.69373 | 998.74806 | 0 | 0 | 0 | 24019.26167 | 2.62401 | 0.2624 | 16.64556 | 0.52247
16.64756 | 23557.51544 | 0.05225 | 465.74643 | 998.848 | 0 | 0 | 0 | 24021.97994 | 2.62435 | 0.26243 | 16.64756 | 0.52247
16.64906 | 23561.64157 | 0.05225 | 465.828 | 998.94806 | 0 | 0 | 0 | 24026.18726 | 2.6246 | 0.26246 | 16.64906 | 0.52247
16.65062 | 23553.99281 | 0.05225 | 465.67679 | 999.04806 | 0 | 0 | 0 | 24018.38877 | 2.62486 | 0.26249 | 16.65062 | 0.52246
16.65219 | 23554.06135 | 0.05225 | 465.67813 | 999.14806 | 0 | 0 | 0 | 24018.45879 | 2.62512 | 0.26251 | 16.65219 | 0.52245
16.65444 | 23563.613 | 0.05225 | 465.86697 | 999.24806 | 0 | 0 | 0 | 24028.19757 | 2.62549 | 0.26255 | 16.65444 | 0.52246
16.65606 | 23568.07739 | 0.05225 | 465.95523 | 999.348 | 0 | 0 | 0 | 24032.75031 | 2.62576 | 0.26258 | 16.65606 | 0.52247
16.65719 | 23558.01016 | 0.05225 | 465.7562 | 999.44806 | 0 | 0 | 0 | 24022.48562 | 2.62595 | 0.2626 | 16.65719 | 0.52247
16.65912 | 23554.50392 | 0.05225 | 465.68689 | 999.54806 | 0 | 0 | 0 | 24018.91002 | 2.62627 | 0.26263 | 16.65912 | 0.52245
16.66081 | 23564.99285 | 0.05225 | 465.89426 | 999.64806 | 0 | 0 | 0 | 24029.60571 | 2.62656 | 0.26266 | 16.66081 | 0.52245
16.66225 | 23554.68422 | 0.05225 | 465.69046 | 999.74806 | 0 | 0 | 0 | 24019.09362 | 2.6268 | 0.26268 | 16.66225 | 0.52247
16.66381 | 23555.33987 | 0.05225 | 465.7034 | 999.848 | 0 | 0 | 0 | 24019.76269 | 2.62706 | 0.26271 | 16.66381 | 0.52247
16.66606 | 23561.84274 | 0.05225 | 465.83197 | 999.94806 | 0 | 0 | 0 | 24026.39265 | 2.62743 | 0.26274 | 16.66606 | 0.52247
16.66787 | 23572.25716 | 0.05225 | 466.03787 | 1000.04806 | 0 | 0 | 0 | 24037.0121 | 2.62773 | 0.26277 | 16.66787 | 0.52246
16.66893 | 23559.8281 | 0.05225 | 465.79214 | 1000.14806 | 0 | 0 | 0 | 24024.33878 | 2.62791 | 0.26279 | 16.66893 | 0.52245
16.67062 | 23551.73081 | 0.05225 | 465.63205 | 1000.24806 | 0 | 0 | 0 | 24016.08128 | 2.62819 | 0.26282 | 16.67062 | 0.52246
16.67256 | 23565.12994 | 0.05225 | 465.89697 | 1000.348 | 0 | 0 | 0 | 24029.74575 | 2.62851 | 0.26285 | 16.67256 | 0.52247
16.67394 | 23555.88526 | 0.05225 | 465.7142 | 1000.44806 | 0 | 0 | 0 | 24020.31817 | 2.62874 | 0.26287 | 16.67394 | 0.52247
16.67562 | 23556.6318 | 0.05225 | 465.72894 | 1000.54806 | 0 | 0 | 0 | 24021.07903 | 2.62902 | 0.2629 | 16.67562 | 0.52245
16.67762 | 23558.62111 | 0.05225 | 465.76828 | 1000.64806 | 0 | 0 | 0 | 24023.10801 | 2.62936 | 0.26294 | 16.67762 | 0.52245
16.67943 | 23567.79426 | 0.05225 | 465.94965 | 1000.74806 | 0 | 0 | 0 | 24032.46246 | 2.62966 | 0.26297 | 16.67943 | 0.52246
16.68068 | 23559.89367 | 0.05225 | 465.79346 | 1000.848 | 0 | 0 | 0 | 24024.40568 | 2.62987 | 0.26299 | 16.68068 | 0.52247
16.68225 | 23550.01718 | 0.05225 | 465.59818 | 1000.94806 | 0 | 0 | 0 | 24014.33393 | 2.63013 | 0.26301 | 16.68225 | 0.52247
16.68437 | 23565.77069 | 0.05225 | 465.90964 | 1001.04806 | 0 | 0 | 0 | 24030.3977 | 2.63048 | 0.26305 | 16.68437 | 0.52246
16.68562 | 23555.93443 | 0.05225 | 465.71518 | 1001.14806 | 0 | 0 | 0 | 24020.36796 | 2.63069 | 0.26307 | 16.68562 | 0.52245
16.68725 | 23553.98089 | 0.05225 | 465.67654 | 1001.24806 | 0 | 0 | 0 | 24018.37632 | 2.63096 | 0.2631 | 16.68725 | 0.52246
16.68906 | 23553.93469 | 0.05225 | 465.67563 | 1001.348 | 0 | 0 | 0 | 24018.32965 | 2.63126 | 0.26313 | 16.68906 | 0.52247
16.69112 | 23568.47972 | 0.05225 | 465.9632 | 1001.44806 | 0 | 0 | 0 | 24033.16109 | 2.63161 | 0.26316 | 16.69112 | 0.52247
16.6925 | 23562.28828 | 0.05225 | 465.84079 | 1001.54806 | 0 | 0 | 0 | 24026.84699 | 2.63184 | 0.26318 | 16.6925 | 0.52246
16.69381 | 23550.23772 | 0.05225 | 465.60254 | 1001.64806 | 0 | 0 | 0 | 24014.55955 | 2.63206 | 0.26321 | 16.69381 | 0.52245
16.696 | 23563.02887 | 0.05225 | 465.85544 | 1001.74806 | 0 | 0 | 0 | 24027.60319 | 2.63242 | 0.26324 | 16.696 | 0.52247
16.69725 | 23555.23556 | 0.05225 | 465.70135 | 1001.848 | 0 | 0 | 0 | 24019.65533 | 2.63263 | 0.26326 | 16.69725 | 0.52247
16.69887 | 23555.40544 | 0.05225 | 465.70471 | 1001.94806 | 0 | 0 | 0 | 24019.82959 | 2.6329 | 0.26329 | 16.69887 | 0.52247
16.70068 | 23553.24477 | 0.05225 | 465.66199 | 1002.04806 | 0 | 0 | 0 | 24017.62479 | 2.6332 | 0.26332 | 16.70068 | 0.52246
16.70281 | 23568.24875 | 0.05225 | 465.95862 | 1002.14806 | 0 | 0 | 0 | 24032.92614 | 2.63356 | 0.26336 | 16.70281 | 0.52246
16.70431 | 23564.41468 | 0.05225 | 465.88281 | 1002.24806 | 0 | 0 | 0 | 24029.016 | 2.63381 | 0.26338 | 16.70431 | 0.52247
16.70543 | 23550.81439 | 0.05225 | 465.61395 | 1002.348 | 0 | 0 | 0 | 24015.1477 | 2.63399 | 0.2634 | 16.70543 | 0.52247
16.70768 | 23558.58684 | 0.05225 | 465.76761 | 1002.44806 | 0 | 0 | 0 | 24023.07222 | 2.63437 | 0.26344 | 16.70768 | 0.52247
16.70906 | 23558.4721 | 0.05225 | 465.76535 | 1002.54806 | 0 | 0 | 0 | 24022.95552 | 2.6346 | 0.26346 | 16.70906 | 0.52246
16.71062 | 23554.52627 | 0.05225 | 465.68732 | 1002.64806 | 0 | 0 | 0 | 24018.9318 | 2.63486 | 0.26349 | 16.71062 | 0.52246
16.71231 | 23552.04672 | 0.05225 | 465.63831 | 1002.74806 | 0 | 0 | 0 | 24016.40336 | 2.63514 | 0.26351 | 16.71231 | 0.52247
16.7145 | 23566.83612 | 0.05225 | 465.93069 | 1002.848 | 0 | 0 | 0 | 24031.48532 | 2.6355 | 0.26355 | 16.7145 | 0.52247
16.71594 | 23563.41928 | 0.05225 | 465.86316 | 1002.94806 | 0 | 0 | 0 | 24027.99996 | 2.63574 | 0.26357 | 16.71594 | 0.52247
16.71718 | 23551.08261 | 0.05225 | 465.61923 | 1003.04806 | 0 | 0 | 0 | 24015.42155 | 2.63595 | 0.2636 | 16.71718 | 0.52245
16.71925 | 23555.02397 | 0.05225 | 465.69717 | 1003.14806 | 0 | 0 | 0 | 24019.4406 | 2.6363 | 0.26363 | 16.71925 | 0.52245
16.72075 | 23558.89231 | 0.05225 | 465.77365 | 1003.24806 | 0 | 0 | 0 | 24023.38497 | 2.63655 | 0.26365 | 16.72075 | 0.52246
16.72231 | 23554.58736 | 0.05225 | 465.68854 | 1003.348 | 0 | 0 | 0 | 24018.99404 | 2.63681 | 0.26368 | 16.72231 | 0.52247
16.72381 | 23549.70574 | 0.05225 | 465.59201 | 1003.44806 | 0 | 0 | 0 | 24014.01651 | 2.63706 | 0.26371 | 16.72381 | 0.52246
16.72612 | 23562.76214 | 0.05225 | 465.85016 | 1003.54806 | 0 | 0 | 0 | 24027.33089 | 2.63744 | 0.26374 | 16.72612 | 0.52245
16.72775 | 23565.53823 | 0.05225 | 465.90503 | 1003.64806 | 0 | 0 | 0 | 24030.16119 | 2.63771 | 0.26377 | 16.72775 | 0.52245
16.72887 | 23553.51895 | 0.05225 | 465.66742 | 1003.74806 | 0 | 0 | 0 | 24017.90487 | 2.6379 | 0.26379 | 16.72887 | 0.52246
16.73087 | 23553.63071 | 0.05225 | 465.66962 | 1003.848 | 0 | 0 | 0 | 24018.01845 | 2.63823 | 0.26382 | 16.73087 | 0.52247
16.73243 | 23559.8281 | 0.05225 | 465.79214 | 1003.94806 | 0 | 0 | 0 | 24024.33878 | 2.63849 | 0.26385 | 16.73243 | 0.52247
16.734 | 23552.45799 | 0.05225 | 465.64642 | 1004.04806 | 0 | 0 | 0 | 24016.82347 | 2.63875 | 0.26388 | 16.734 | 0.52246
16.73556 | 23551.83959 | 0.05225 | 465.63422 | 1004.14806 | 0 | 0 | 0 | 24016.19331 | 2.63901 | 0.2639 | 16.73556 | 0.52246
16.73781 | 23562.75767 | 0.05225 | 465.85007 | 1004.24806 | 0 | 0 | 0 | 24027.32623 | 2.63939 | 0.26394 | 16.73781 | 0.52247
16.73937 | 23564.50111 | 0.05225 | 465.88452 | 1004.348 | 0 | 0 | 0 | 24029.10314 | 2.63965 | 0.26396 | 16.73937 | 0.52247
16.74056 | 23553.53534 | 0.05225 | 465.66772 | 1004.44806 | 0 | 0 | 0 | 24017.92198 | 2.63985 | 0.26398 | 16.74056 | 0.52247
16.74237 | 23549.74747 | 0.05225 | 465.59283 | 1004.54806 | 0 | 0 | 0 | 24014.05853 | 2.64015 | 0.26401 | 16.74237 | 0.52246
16.74412 | 23561.27203 | 0.05225 | 465.82068 | 1004.64806 | 0 | 0 | 0 | 24025.81072 | 2.64044 | 0.26404 | 16.74412 | 0.52245
16.74562 | 23552.29557 | 0.05225 | 465.64322 | 1004.74806 | 0 | 0 | 0 | 24016.65698 | 2.64069 | 0.26407 | 16.74562 | 0.52247
16.74725 | 23554.26252 | 0.05225 | 465.6821 | 1004.848 | 0 | 0 | 0 | 24018.66262 | 2.64096 | 0.2641 | 16.74725 | 0.52247
16.74937 | 23559.79085 | 0.05225 | 465.79141 | 1004.94806 | 0 | 0 | 0 | 24024.30143 | 2.64132 | 0.26413 | 16.74937 | 0.52247
16.751 | 23563.90953 | 0.05225 | 465.87283 | 1005.04806 | 0 | 0 | 0 | 24028.50098 | 2.64159 | 0.26416 | 16.751 | 0.52246
16.75225 | 23554.98374 | 0.05225 | 465.69638 | 1005.14806 | 0 | 0 | 0 | 24019.39859 | 2.6418 | 0.26418 | 16.75225 | 0.52246
16.754 | 23549.91287 | 0.05225 | 465.59613 | 1005.24806 | 0 | 0 | 0 | 24014.22813 | 2.64209 | 0.26421 | 16.754 | 0.52247
16.75594 | 23563.37607 | 0.05225 | 465.8623 | 1005.348 | 0 | 0 | 0 | 24027.95639 | 2.64241 | 0.26424 | 16.75594 | 0.52247
16.75731 | 23552.13165 | 0.05225 | 465.63998 | 1005.44806 | 0 | 0 | 0 | 24016.4905 | 2.64264 | 0.26426 | 16.75731 | 0.52247
16.75887 | 23552.38348 | 0.05225 | 465.64496 | 1005.54806 | 0 | 0 | 0 | 24016.74723 | 2.6429 | 0.26429 | 16.75887 | 0.52246
16.76093 | 23556.00744 | 0.05225 | 465.71661 | 1005.64806 | 0 | 0 | 0 | 24020.44264 | 2.64324 | 0.26432 | 16.76093 | 0.52246
16.76281 | 23565.99122 | 0.05225 | 465.914 | 1005.74806 | 0 | 0 | 0 | 24030.62331 | 2.64356 | 0.26436 | 16.76281 | 0.52247
16.76406 | 23557.34706 | 0.05225 | 465.7431 | 1005.848 | 0 | 0 | 0 | 24021.80878 | 2.64376 | 0.26438 | 16.76406 | 0.52247
16.76562 | 23548.27523 | 0.05225 | 465.56375 | 1005.94806 | 0 | 0 | 0 | 24012.55858 | 2.64402 | 0.2644 | 16.76562 | 0.52247
16.76768 | 23561.65051 | 0.05225 | 465.82819 | 1006.04806 | 0 | 0 | 0 | 24026.1966 | 2.64437 | 0.26444 | 16.76768 | 0.52245
16.769 | 23552.50865 | 0.05225 | 465.64743 | 1006.14806 | 0 | 0 | 0 | 24016.87482 | 2.64459 | 0.26446 | 16.769 | 0.52245
16.77062 | 23552.60551 | 0.05225 | 465.64935 | 1006.24806 | 0 | 0 | 0 | 24016.9744 | 2.64486 | 0.26449 | 16.77062 | 0.52247
16.77243 | 23550.3912 | 0.05225 | 465.60556 | 1006.348 | 0 | 0 | 0 | 24014.71514 | 2.64516 | 0.26452 | 16.77243 | 0.52247
16.7745 | 23564.75741 | 0.05225 | 465.88959 | 1006.44806 | 0 | 0 | 0 | 24029.36454 | 2.6455 | 0.26455 | 16.7745 | 0.52247
16.77581 | 23558.12937 | 0.05225 | 465.75858 | 1006.54806 | 0 | 0 | 0 | 24022.60699 | 2.64572 | 0.26457 | 16.77581 | 0.52246
16.77712 | 23545.6571 | 0.05225 | 465.51196 | 1006.64806 | 0 | 0 | 0 | 24009.88854 | 2.64594 | 0.26459 | 16.77712 | 0.52245
16.77931 | 23558.88188 | 0.05225 | 465.77344 | 1006.74806 | 0 | 0 | 0 | 24023.37408 | 2.64631 | 0.26463 | 16.77931 | 0.52247
16.78062 | 23550.97532 | 0.05225 | 465.61713 | 1006.848 | 0 | 0 | 0 | 24015.31108 | 2.64652 | 0.26465 | 16.78062 | 0.52247
16.78231 | 23552.55932 | 0.05225 | 465.64844 | 1006.94806 | 0 | 0 | 0 | 24016.92617 | 2.64681 | 0.26468 | 16.78231 | 0.52247
16.78406 | 23550.62366 | 0.05225 | 465.61017 | 1007.04806 | 0 | 0 | 0 | 24014.9532 | 2.6471 | 0.26471 | 16.78406 | 0.52245
16.78612 | 23564.65012 | 0.05225 | 465.88748 | 1007.14806 | 0 | 0 | 0 | 24029.25562 | 2.64744 | 0.26474 | 16.78612 | 0.52245
16.78756 | 23558.84314 | 0.05225 | 465.77267 | 1007.24806 | 0 | 0 | 0 | 24023.33362 | 2.64768 | 0.26477 | 16.78756 | 0.52246
16.78881 | 23547.02502 | 0.05225 | 465.53903 | 1007.348 | 0 | 0 | 0 | 24011.28269 | 2.64789 | 0.26479 | 16.78881 | 0.52247
16.79106 | 23557.27553 | 0.05225 | 465.74167 | 1007.44806 | 0 | 0 | 0 | 24021.73565 | 2.64826 | 0.26483 | 16.79106 | 0.52247
16.79237 | 23555.16255 | 0.05225 | 465.69989 | 1007.54806 | 0 | 0 | 0 | 24019.58064 | 2.64848 | 0.26485 | 16.79237 | 0.52246
16.794 | 23552.34325 | 0.05225 | 465.64417 | 1007.64806 | 0 | 0 | 0 | 24016.70678 | 2.64875 | 0.26488 | 16.794 | 0.52246
16.79556 | 23549.13652 | 0.05225 | 465.58078 | 1007.74806 | 0 | 0 | 0 | 24013.43614 | 2.64901 | 0.2649 | 16.79556 | 0.52247
16.79781 | 23562.65932 | 0.05225 | 465.84811 | 1007.848 | 0 | 0 | 0 | 24027.22509 | 2.64939 | 0.26494 | 16.79781 | 0.52247
16.79931 | 23561.88148 | 0.05225 | 465.83273 | 1007.94806 | 0 | 0 | 0 | 24026.4331 | 2.64964 | 0.26496 | 16.79931 | 0.52247
16.8005 | 23547.86545 | 0.05225 | 465.55563 | 1008.04806 | 0 | 0 | 0 | 24012.14002 | 2.64984 | 0.26498 | 16.8005 | 0.52245
16.80269 | 23554.24017 | 0.05225 | 465.68167 | 1008.14806 | 0 | 0 | 0 | 24018.64084 | 2.6502 | 0.26502 | 16.80269 | 0.52245
16.804 | 23553.21497 | 0.05225 | 465.66141 | 1008.24806 | 0 | 0 | 0 | 24017.59523 | 2.65042 | 0.26504 | 16.804 | 0.52246
16.80562 | 23549.92479 | 0.05225 | 465.59634 | 1008.348 | 0 | 0 | 0 | 24014.24057 | 2.65069 | 0.26507 | 16.80562 | 0.52247
16.80725 | 23548.09791 | 0.05225 | 465.56024 | 1008.44806 | 0 | 0 | 0 | 24012.37653 | 2.65096 | 0.2651 | 16.80725 | 0.52247
16.80956 | 23561.60879 | 0.05225 | 465.82736 | 1008.54806 | 0 | 0 | 0 | 24026.15459 | 2.65135 | 0.26513 | 16.80956 | 0.52245
16.81106 | 23561.66989 | 0.05225 | 465.82855 | 1008.64806 | 0 | 0 | 0 | 24026.21682 | 2.6516 | 0.26516 | 16.81106 | 0.52245
16.81212 | 23547.39606 | 0.05225 | 465.54636 | 1008.74806 | 0 | 0 | 0 | 24011.66079 | 2.65177 | 0.26518 | 16.81212 | 0.52246
16.81419 | 23548.53898 | 0.05225 | 465.56894 | 1008.848 | 0 | 0 | 0 | 24012.82776 | 2.65212 | 0.26521 | 16.81419 | 0.52247
16.81575 | 23554.63654 | 0.05225 | 465.68951 | 1008.94806 | 0 | 0 | 0 | 24019.04539 | 2.65238 | 0.26524 | 16.81575 | 0.52246
16.81737 | 23548.38401 | 0.05225 | 465.56589 | 1009.04806 | 0 | 0 | 0 | 24012.66905 | 2.65265 | 0.26526 | 16.81737 | 0.52246
16.81893 | 23548.71482 | 0.05225 | 465.57242 | 1009.14806 | 0 | 0 | 0 | 24013.00669 | 2.65291 | 0.26529 | 16.81893 | 0.52245
16.82112 | 23558.01165 | 0.05225 | 465.75623 | 1009.24806 | 0 | 0 | 0 | 24022.48718 | 2.65327 | 0.26533 | 16.82112 | 0.52247
16.82268 | 23559.49581 | 0.05225 | 465.78558 | 1009.348 | 0 | 0 | 0 | 24023.99958 | 2.65353 | 0.26535 | 16.82268 | 0.52247
16.82387 | 23549.08586 | 0.05225 | 465.57977 | 1009.44806 | 0 | 0 | 0 | 24013.38479 | 2.65373 | 0.26537 | 16.82387 | 0.52247
16.82581 | 23547.85651 | 0.05225 | 465.55545 | 1009.54806 | 0 | 0 | 0 | 24012.13069 | 2.65406 | 0.26541 | 16.82581 | 0.52246
16.8275 | 23557.37686 | 0.05225 | 465.74368 | 1009.64806 | 0 | 0 | 0 | 24021.83834 | 2.65434 | 0.26543 | 16.8275 | 0.52245
16.829 | 23548.4466 | 0.05225 | 465.56714 | 1009.74806 | 0 | 0 | 0 | 24012.73284 | 2.65459 | 0.26546 | 16.829 | 0.52247
16.83056 | 23549.22891 | 0.05225 | 465.58258 | 1009.848 | 0 | 0 | 0 | 24013.53105 | 2.65485 | 0.26548 | 16.83056 | 0.52247
16.83269 | 23555.12232 | 0.05225 | 465.6991 | 1009.94806 | 0 | 0 | 0 | 24019.54018 | 2.6552 | 0.26552 | 16.83269 | 0.52247
16.83443 | 23562.81728 | 0.05225 | 465.85126 | 1010.04806 | 0 | 0 | 0 | 24027.38691 | 2.65549 | 0.26555 | 16.83443 | 0.52245
16.83562 | 23551.33444 | 0.05225 | 465.62421 | 1010.14806 | 0 | 0 | 0 | 24015.67828 | 2.65569 | 0.26557 | 16.83562 | 0.52245
16.83737 | 23545.5811 | 0.05225 | 465.51047 | 1010.24806 | 0 | 0 | 0 | 24009.81075 | 2.65598 | 0.2656 | 16.83737 | 0.52247
16.83925 | 23559.21417 | 0.05225 | 465.78 | 1010.348 | 0 | 0 | 0 | 24023.71328 | 2.6563 | 0.26563 | 16.83925 | 0.52247
16.84056 | 23547.31113 | 0.05225 | 465.54468 | 1010.44806 | 0 | 0 | 0 | 24011.57521 | 2.65651 | 0.26565 | 16.84056 | 0.52247
16.84225 | 23549.08288 | 0.05225 | 465.57971 | 1010.54806 | 0 | 0 | 0 | 24013.38168 | 2.6568 | 0.26568 | 16.84225 | 0.52245
16.84425 | 23550.84568 | 0.05225 | 465.61456 | 1010.64806 | 0 | 0 | 0 | 24015.17882 | 2.65713 | 0.26571 | 16.84425 | 0.52245
16.84619 | 23562.56098 | 0.05225 | 465.84619 | 1010.74806 | 0 | 0 | 0 | 24027.12551 | 2.65745 | 0.26575 | 16.84619 | 0.52246
16.84737 | 23553.48468 | 0.05225 | 465.66672 | 1010.848 | 0 | 0 | 0 | 24017.87064 | 2.65765 | 0.26576 | 16.84737 | 0.52247
16.84894 | 23543.81382 | 0.05225 | 465.47552 | 1010.94806 | 0 | 0 | 0 | 24008.00894 | 2.65791 | 0.26579 | 16.84894 | 0.52247
16.85094 | 23556.602 | 0.05225 | 465.72836 | 1011.04806 | 0 | 0 | 0 | 24021.04947 | 2.65824 | 0.26582 | 16.85094 | 0.52245
16.85219 | 23547.12933 | 0.05225 | 465.54108 | 1011.14806 | 0 | 0 | 0 | 24011.39005 | 2.65845 | 0.26585 | 16.85219 | 0.52245
16.854 | 23549.24083 | 0.05225 | 465.58282 | 1011.24806 | 0 | 0 | 0 | 24013.54195 | 2.65875 | 0.26588 | 16.854 | 0.52247
16.85594 | 23550.80843 | 0.05225 | 465.61383 | 1011.348 | 0 | 0 | 0 | 24015.14148 | 2.65908 | 0.26591 | 16.85594 | 0.52247
16.85775 | 23560.51654 | 0.05225 | 465.80576 | 1011.44806 | 0 | 0 | 0 | 24025.04052 | 2.65938 | 0.26594 | 16.85775 | 0.52247
16.85912 | 23554.31467 | 0.05225 | 465.68314 | 1011.54806 | 0 | 0 | 0 | 24018.71708 | 2.65961 | 0.26596 | 16.85912 | 0.52246
16.8605 | 23542.1434 | 0.05225 | 465.4425 | 1011.64806 | 0 | 0 | 0 | 24006.30516 | 2.65984 | 0.26598 | 16.8605 | 0.52245
16.86275 | 23556.41872 | 0.05225 | 465.72473 | 1011.74806 | 0 | 0 | 0 | 24020.86275 | 2.66021 | 0.26602 | 16.86275 | 0.52247
16.86394 | 23547.97423 | 0.05225 | 465.5578 | 1011.848 | 0 | 0 | 0 | 24012.2505 | 2.66041 | 0.26604 | 16.86394 | 0.52247
16.86562 | 23545.7167 | 0.05225 | 465.51315 | 1011.94806 | 0 | 0 | 0 | 24009.94923 | 2.66069 | 0.26607 | 16.86562 | 0.52247
16.86737 | 23544.57825 | 0.05225 | 465.49066 | 1012.04806 | 0 | 0 | 0 | 24008.78848 | 2.66098 | 0.2661 | 16.86737 | 0.52245
16.86944 | 23559.95625 | 0.05225 | 465.79468 | 1012.14806 | 0 | 0 | 0 | 24024.46948 | 2.66133 | 0.26613 | 16.86944 | 0.52245
16.87094 | 23555.91059 | 0.05225 | 465.71469 | 1012.24806 | 0 | 0 | 0 | 24020.34462 | 2.66158 | 0.26616 | 16.87094 | 0.52247
16.87218 | 23542.71561 | 0.05225 | 465.45383 | 1012.348 | 0 | 0 | 0 | 24006.88865 | 2.66178 | 0.26618 | 16.87218 | 0.52248
16.87437 | 23553.35206 | 0.05225 | 465.66412 | 1012.44806 | 0 | 0 | 0 | 24017.73527 | 2.66215 | 0.26621 | 16.87437 | 0.52247
16.87556 | 23547.60617 | 0.05225 | 465.55051 | 1012.54806 | 0 | 0 | 0 | 24011.87551 | 2.66235 | 0.26623 | 16.87556 | 0.52246
16.87725 | 23543.6365 | 0.05225 | 465.47202 | 1012.64806 | 0 | 0 | 0 | 24007.82845 | 2.66263 | 0.26626 | 16.87725 | 0.52245
16.879 | 23545.63773 | 0.05225 | 465.5116 | 1012.74806 | 0 | 0 | 0 | 24009.86832 | 2.66292 | 0.26629 | 16.879 | 0.52246
16.88118 | 23561.03361 | 0.05225 | 465.81598 | 1012.848 | 0 | 0 | 0 | 24025.56799 | 2.66328 | 0.26633 | 16.88118 | 0.52247
16.88262 | 23556.57071 | 0.05225 | 465.72775 | 1012.94806 | 0 | 0 | 0 | 24021.01679 | 2.66352 | 0.26635 | 16.88262 | 0.52247
16.88381 | 23543.92111 | 0.05225 | 465.47766 | 1013.04806 | 0 | 0 | 0 | 24008.11786 | 2.66372 | 0.26637 | 16.88381 | 0.52246
16.88593 | 23549.95906 | 0.05225 | 465.59702 | 1013.14806 | 0 | 0 | 0 | 24014.2748 | 2.66408 | 0.26641 | 16.88593 | 0.52245
16.88737 | 23550.49849 | 0.05225 | 465.6077 | 1013.24806 | 0 | 0 | 0 | 24014.82562 | 2.66432 | 0.26643 | 16.88737 | 0.52246
16.88894 | 23544.83455 | 0.05225 | 465.49573 | 1013.348 | 0 | 0 | 0 | 24009.04988 | 2.66458 | 0.26646 | 16.88894 | 0.52247
16.89056 | 23545.29351 | 0.05225 | 465.50479 | 1013.44806 | 0 | 0 | 0 | 24009.51822 | 2.66485 | 0.26648 | 16.89056 | 0.52246
16.89287 | 23559.16053 | 0.05225 | 465.77896 | 1013.54806 | 0 | 0 | 0 | 24023.65726 | 2.66523 | 0.26652 | 16.89287 | 0.52245
16.89437 | 23557.42753 | 0.05225 | 465.74469 | 1013.64806 | 0 | 0 | 0 | 24021.89125 | 2.66548 | 0.26655 | 16.89437 | 0.52245
16.89556 | 23544.83604 | 0.05225 | 465.49576 | 1013.74806 | 0 | 0 | 0 | 24009.05144 | 2.66568 | 0.26657 | 16.89556 | 0.52246
16.89756 | 23547.81628 | 0.05225 | 465.55466 | 1013.848 | 0 | 0 | 0 | 24012.09023 | 2.66601 | 0.2666 | 16.89756 | 0.52247
16.89912 | 23551.96923 | 0.05225 | 465.63678 | 1013.94806 | 0 | 0 | 0 | 24016.32556 | 2.66627 | 0.26663 | 16.89912 | 0.52247
16.90062 | 23543.82277 | 0.05225 | 465.47571 | 1014.04806 | 0 | 0 | 0 | 24008.01828 | 2.66652 | 0.26665 | 16.90062 | 0.52245
16.90218 | 23544.08354 | 0.05225 | 465.48087 | 1014.14806 | 0 | 0 | 0 | 24008.28435 | 2.66678 | 0.26668 | 16.90218 | 0.52245
16.90443 | 23553.48021 | 0.05225 | 465.66666 | 1014.24806 | 0 | 0 | 0 | 24017.86597 | 2.66716 | 0.26672 | 16.90443 | 0.52247
16.90606 | 23557.16377 | 0.05225 | 465.73947 | 1014.348 | 0 | 0 | 0 | 24021.62206 | 2.66743 | 0.26674 | 16.90606 | 0.52247
16.90725 | 23545.99833 | 0.05225 | 465.51874 | 1014.44806 | 0 | 0 | 0 | 24010.23552 | 2.66763 | 0.26676 | 16.90725 | 0.52247
16.90912 | 23542.82737 | 0.05225 | 465.45602 | 1014.54806 | 0 | 0 | 0 | 24007.00223 | 2.66794 | 0.26679 | 16.90912 | 0.52245
16.91081 | 23553.37888 | 0.05225 | 465.66464 | 1014.64806 | 0 | 0 | 0 | 24017.76172 | 2.66822 | 0.26682 | 16.91081 | 0.52245
16.91225 | 23542.77223 | 0.05225 | 465.45496 | 1014.74806 | 0 | 0 | 0 | 24006.94622 | 2.66846 | 0.26685 | 16.91225 | 0.52247
16.91381 | 23542.81247 | 0.05225 | 465.45575 | 1014.848 | 0 | 0 | 0 | 24006.98823 | 2.66872 | 0.26687 | 16.91381 | 0.52247
16.91606 | 23549.28553 | 0.05225 | 465.58371 | 1014.94806 | 0 | 0 | 0 | 24013.58862 | 2.6691 | 0.26691 | 16.91606 | 0.52247
16.91787 | 23559.62396 | 0.05225 | 465.78812 | 1015.04806 | 0 | 0 | 0 | 24024.13028 | 2.6694 | 0.26694 | 16.91787 | 0.52245
16.91894 | 23547.782 | 0.05225 | 465.55399 | 1015.14806 | 0 | 0 | 0 | 24012.05444 | 2.66958 | 0.26696 | 16.91894 | 0.52245
16.92056 | 23539.88439 | 0.05225 | 465.39786 | 1015.24806 | 0 | 0 | 0 | 24004.00233 | 2.66985 | 0.26698 | 16.92056 | 0.52247
16.92256 | 23553.28202 | 0.05225 | 465.66272 | 1015.348 | 0 | 0 | 0 | 24017.66369 | 2.67018 | 0.26702 | 16.92256 | 0.52247
16.92393 | 23544.15506 | 0.05225 | 465.48227 | 1015.44806 | 0 | 0 | 0 | 24008.35592 | 2.67041 | 0.26704 | 16.92393 | 0.52246
16.92556 | 23545.02082 | 0.05225 | 465.49939 | 1015.54806 | 0 | 0 | 0 | 24009.23971 | 2.67068 | 0.26707 | 16.92556 | 0.52245
16.92756 | 23547.40202 | 0.05225 | 465.54648 | 1015.64806 | 0 | 0 | 0 | 24011.66701 | 2.67101 | 0.2671 | 16.92756 | 0.52245
16.92944 | 23556.91493 | 0.05225 | 465.73456 | 1015.74806 | 0 | 0 | 0 | 24021.36844 | 2.67133 | 0.26713 | 16.92944 | 0.52247
16.93068 | 23548.78932 | 0.05225 | 465.57391 | 1015.848 | 0 | 0 | 0 | 24013.08294 | 2.67153 | 0.26715 | 16.93068 | 0.52247
16.93218 | 23539.05737 | 0.05225 | 465.3815 | 1015.94806 | 0 | 0 | 0 | 24003.159 | 2.67178 | 0.26718 | 16.93218 | 0.52246
16.93437 | 23554.89284 | 0.05225 | 465.69458 | 1016.04806 | 0 | 0 | 0 | 24019.30679 | 2.67215 | 0.26721 | 16.93437 | 0.52245
16.93562 | 23544.97164 | 0.05224 | 465.49841 | 1016.14806 | 0 | 0 | 0 | 24009.18992 | 2.67236 | 0.26724 | 16.93562 | 0.52245
16.93725 | 23543.39957 | 0.05225 | 465.46735 | 1016.24806 | 0 | 0 | 0 | 24007.58572 | 2.67263 | 0.26726 | 16.93725 | 0.52246
16.93912 | 23543.38765 | 0.05225 | 465.4671 | 1016.348 | 0 | 0 | 0 | 24007.57483 | 2.67294 | 0.26729 | 16.93912 | 0.52247
16.94112 | 23557.72853 | 0.05225 | 465.75064 | 1016.44806 | 0 | 0 | 0 | 24022.19777 | 2.67327 | 0.26733 | 16.94112 | 0.52246
16.9425 | 23551.68909 | 0.05225 | 465.63123 | 1016.54806 | 0 | 0 | 0 | 24016.03927 | 2.6735 | 0.26735 | 16.9425 | 0.52246
16.94381 | 23539.20192 | 0.05225 | 465.38437 | 1016.64806 | 0 | 0 | 0 | 24003.30526 | 2.67372 | 0.26737 | 16.94381 | 0.52245
16.946 | 23552.5161 | 0.05225 | 465.64758 | 1016.74806 | 0 | 0 | 0 | 24016.8826 | 2.67409 | 0.26741 | 16.946 | 0.52246
16.94731 | 23544.08354 | 0.05225 | 465.48087 | 1016.848 | 0 | 0 | 0 | 24008.28435 | 2.67431 | 0.26743 | 16.94731 | 0.52247
16.94893 | 23543.89727 | 0.05225 | 465.47717 | 1016.94806 | 0 | 0 | 0 | 24008.09452 | 2.67458 | 0.26746 | 16.94893 | 0.52247
16.95075 | 23541.74256 | 0.05225 | 465.43457 | 1017.04806 | 0 | 0 | 0 | 24005.89594 | 2.67488 | 0.26749 | 16.95075 | 0.52245
16.95287 | 23557.06841 | 0.05225 | 465.73758 | 1017.14806 | 0 | 0 | 0 | 24021.52404 | 2.67523 | 0.26752 | 16.95287 | 0.52245
16.95431 | 23552.76644 | 0.05225 | 465.65253 | 1017.24806 | 0 | 0 | 0 | 24017.13778 | 2.67547 | 0.26755 | 16.95431 | 0.52246
16.9555 | 23538.65355 | 0.05225 | 465.3735 | 1017.348 | 0 | 0 | 0 | 24002.74667 | 2.67567 | 0.26757 | 16.9555 | 0.52247
16.95769 | 23546.4409 | 0.05225 | 465.52747 | 1017.44806 | 0 | 0 | 0 | 24010.68831 | 2.67603 | 0.2676 | 16.95769 | 0.52246
16.95906 | 23546.13543 | 0.05225 | 465.52142 | 1017.54806 | 0 | 0 | 0 | 24010.37556 | 2.67626 | 0.26763 | 16.95906 | 0.52246
16.96062 | 23542.26559 | 0.05225 | 465.44492 | 1017.64806 | 0 | 0 | 0 | 24006.42964 | 2.67652 | 0.26765 | 16.96062 | 0.52245
16.96225 | 23539.5655 | 0.05225 | 465.39154 | 1017.74806 | 0 | 0 | 0 | 24003.67714 | 2.6768 | 0.26768 | 16.96225 | 0.52246
16.9645 | 23554.92413 | 0.05225 | 465.69519 | 1017.848 | 0 | 0 | 0 | 24019.33791 | 2.67717 | 0.26772 | 16.9645 | 0.52247
16.96593 | 23551.4462 | 0.05225 | 465.62643 | 1017.94806 | 0 | 0 | 0 | 24015.79187 | 2.67741 | 0.26774 | 16.96593 | 0.52247
16.96712 | 23539.07377 | 0.05225 | 465.38181 | 1018.04806 | 0 | 0 | 0 | 24003.17456 | 2.67761 | 0.26776 | 16.96712 | 0.52246
16.96925 | 23543.37275 | 0.05225 | 465.46683 | 1018.14806 | 0 | 0 | 0 | 24007.55927 | 2.67796 | 0.2678 | 16.96925 | 0.52245
16.97075 | 23547.47951 | 0.05225 | 465.548 | 1018.24806 | 0 | 0 | 0 | 24011.74636 | 2.67821 | 0.26782 | 16.97075 | 0.52246
16.97231 | 23543.18202 | 0.05225 | 465.46304 | 1018.348 | 0 | 0 | 0 | 24007.36477 | 2.67847 | 0.26785 | 16.97231 | 0.52247
16.97387 | 23538.76829 | 0.05225 | 465.37579 | 1018.44806 | 0 | 0 | 0 | 24002.86337 | 2.67873 | 0.26787 | 16.97387 | 0.52247
16.97612 | 23551.20331 | 0.05225 | 465.62164 | 1018.54806 | 0 | 0 | 0 | 24015.54447 | 2.67911 | 0.26791 | 16.97612 | 0.52246
16.97775 | 23553.1047 | 0.05225 | 465.65921 | 1018.64806 | 0 | 0 | 0 | 24017.4832 | 2.67938 | 0.26794 | 16.97775 | 0.52245
16.97887 | 23541.74256 | 0.05225 | 465.43457 | 1018.74806 | 0 | 0 | 0 | 24005.89594 | 2.67957 | 0.26796 | 16.97887 | 0.52246
16.98087 | 23541.44454 | 0.05225 | 465.42868 | 1018.848 | 0 | 0 | 0 | 24005.59253 | 2.6799 | 0.26799 | 16.98087 | 0.52247
16.98243 | 23548.09344 | 0.05225 | 465.56015 | 1018.94806 | 0 | 0 | 0 | 24012.37342 | 2.68016 | 0.26802 | 16.98243 | 0.52247
16.984 | 23540.77548 | 0.05225 | 465.41547 | 1019.04806 | 0 | 0 | 0 | 24004.91102 | 2.68042 | 0.26804 | 16.984 | 0.52246
16.98556 | 23539.18105 | 0.05225 | 465.38394 | 1019.14806 | 0 | 0 | 0 | 24003.28503 | 2.68068 | 0.26807 | 16.98556 | 0.52245
16.98781 | 23551.03642 | 0.05225 | 465.61832 | 1019.24806 | 0 | 0 | 0 | 24015.37331 | 2.68106 | 0.26811 | 16.98781 | 0.52246
16.98937 | 23552.48928 | 0.05225 | 465.64706 | 1019.348 | 0 | 0 | 0 | 24016.85459 | 2.68132 | 0.26813 | 16.98937 | 0.52247
16.99056 | 23541.58312 | 0.05225 | 465.43143 | 1019.44806 | 0 | 0 | 0 | 24005.73412 | 2.68151 | 0.26815 | 16.99056 | 0.52246
16.99237 | 23537.84889 | 0.05225 | 465.3576 | 1019.54806 | 0 | 0 | 0 | 24001.92668 | 2.68182 | 0.26818 | 16.99237 | 0.52245
16.99412 | 23548.89959 | 0.05225 | 465.57608 | 1019.64806 | 0 | 0 | 0 | 24013.19497 | 2.68211 | 0.26821 | 16.99412 | 0.52245
16.99562 | 23539.87694 | 0.05225 | 465.39771 | 1019.74806 | 0 | 0 | 0 | 24003.99455 | 2.68236 | 0.26824 | 16.99562 | 0.52247
16.99725 | 23541.08095 | 0.05225 | 465.42151 | 1019.848 | 0 | 0 | 0 | 24005.22221 | 2.68263 | 0.26826 | 16.99725 | 0.52247
16.99937 | 23546.45431 | 0.05225 | 465.52774 | 1019.94806 | 0 | 0 | 0 | 24010.70076 | 2.68298 | 0.2683 | 16.99937 | 0.52247
17.00106 | 23551.38361 | 0.05225 | 465.62518 | 1020.04806 | 0 | 0 | 0 | 24015.72807 | 2.68326 | 0.26833 | 17.00106 | 0.52245
17.00225 | 23542.18364 | 0.05225 | 465.4433 | 1020.14806 | 0 | 0 | 0 | 24006.34561 | 2.68346 | 0.26835 | 17.00225 | 0.52246
17.004 | 23537.02784 | 0.05225 | 465.34137 | 1020.24806 | 0 | 0 | 0 | 24001.08957 | 2.68375 | 0.26838 | 17.004 | 0.52246
17.00594 | 23550.82482 | 0.05225 | 465.61414 | 1020.348 | 0 | 0 | 0 | 24015.15859 | 2.68408 | 0.26841 | 17.00594 | 0.52247
17.00725 | 23539.19595 | 0.05225 | 465.38425 | 1020.44806 | 0 | 0 | 0 | 24003.29904 | 2.6843 | 0.26843 | 17.00725 | 0.52246
17.00887 | 23539.36583 | 0.05225 | 465.3876 | 1020.54806 | 0 | 0 | 0 | 24003.47331 | 2.68457 | 0.26846 | 17.00887 | 0.52245
17.01094 | 23543.31017 | 0.05225 | 465.46558 | 1020.64806 | 0 | 0 | 0 | 24007.49547 | 2.68491 | 0.26849 | 17.01094 | 0.52245
17.01275 | 23553.53087 | 0.05225 | 465.66763 | 1020.74806 | 0 | 0 | 0 | 24017.91732 | 2.68521 | 0.26852 | 17.01275 | 0.52246
17.014 | 23544.87181 | 0.05225 | 465.49646 | 1020.848 | 0 | 0 | 0 | 24009.08722 | 2.68542 | 0.26854 | 17.014 | 0.52247
17.01556 | 23535.9624 | 0.05225 | 465.32031 | 1020.94806 | 0 | 0 | 0 | 24000.00195 | 2.68568 | 0.26857 | 17.01556 | 0.52247
17.01768 | 23549.95757 | 0.05225 | 465.59698 | 1021.04806 | 0 | 0 | 0 | 24014.27325 | 2.68603 | 0.2686 | 17.01768 | 0.52245
17.019 | 23540.72332 | 0.05225 | 465.41443 | 1021.14806 | 0 | 0 | 0 | 24004.85656 | 2.68625 | 0.26863 | 17.019 | 0.52245
17.02062 | 23541.58312 | 0.05225 | 465.43143 | 1021.24806 | 0 | 0 | 0 | 24005.73412 | 2.68652 | 0.26865 | 17.02062 | 0.52246
17.02243 | 23539.32709 | 0.05225 | 465.38684 | 1021.348 | 0 | 0 | 0 | 24003.43285 | 2.68683 | 0.26868 | 17.02243 | 0.52247
17.0245 | 23553.78568 | 0.05225 | 465.67267 | 1021.44806 | 0 | 0 | 0 | 24018.17716 | 2.68717 | 0.26872 | 17.0245 | 0.52246
17.02581 | 23547.18596 | 0.05225 | 465.54221 | 1021.54806 | 0 | 0 | 0 | 24011.44762 | 2.68739 | 0.26874 | 17.02581 | 0.52245
17.02718 | 23534.8165 | 0.05225 | 465.29764 | 1021.64806 | 0 | 0 | 0 | 23998.83342 | 2.68762 | 0.26876 | 17.02718 | 0.52245
17.02931 | 23547.95933 | 0.05225 | 465.5575 | 1021.74806 | 0 | 0 | 0 | 24012.23649 | 2.68797 | 0.2688 | 17.02931 | 0.52246
17.03062 | 23539.57742 | 0.05225 | 465.39178 | 1021.848 | 0 | 0 | 0 | 24003.68803 | 2.68819 | 0.26882 | 17.03062 | 0.52247
17.03237 | 23540.9826 | 0.05225 | 465.41956 | 1021.94806 | 0 | 0 | 0 | 24005.12107 | 2.68848 | 0.26885 | 17.03237 | 0.52247
17.03406 | 23538.48815 | 0.05225 | 465.37024 | 1022.04806 | 0 | 0 | 0 | 24002.57863 | 2.68876 | 0.26888 | 17.03406 | 0.52245
17.03612 | 23552.67256 | 0.05225 | 465.65067 | 1022.14806 | 0 | 0 | 0 | 24017.04131 | 2.68911 | 0.26891 | 17.03612 | 0.52246
17.03756 | 23546.42153 | 0.05225 | 465.5271 | 1022.24806 | 0 | 0 | 0 | 24010.66808 | 2.68935 | 0.26893 | 17.03756 | 0.52247
17.03881 | 23534.26516 | 0.05225 | 465.28674 | 1022.348 | 0 | 0 | 0 | 23998.27172 | 2.68956 | 0.26896 | 17.03881 | 0.52247
17.04106 | 23543.94197 | 0.05225 | 465.47806 | 1022.44806 | 0 | 0 | 0 | 24008.13964 | 2.68993 | 0.26899 | 17.04106 | 0.52247
17.04237 | 23541.12566 | 0.05225 | 465.42239 | 1022.54806 | 0 | 0 | 0 | 24005.26733 | 2.69015 | 0.26901 | 17.04237 | 0.52246
17.044 | 23538.93071 | 0.05225 | 465.379 | 1022.64806 | 0 | 0 | 0 | 24003.02986 | 2.69042 | 0.26904 | 17.044 | 0.52246
17.04556 | 23535.62117 | 0.05225 | 465.31357 | 1022.74806 | 0 | 0 | 0 | 23999.65497 | 2.69068 | 0.26907 | 17.04556 | 0.52246
17.04781 | 23549.72959 | 0.05225 | 465.5925 | 1022.848 | 0 | 0 | 0 | 24014.04141 | 2.69106 | 0.26911 | 17.04781 | 0.52247
17.04931 | 23548.31845 | 0.05225 | 465.56461 | 1022.94806 | 0 | 0 | 0 | 24012.60214 | 2.69131 | 0.26913 | 17.04931 | 0.52247
17.0505 | 23535.11602 | 0.05225 | 465.30356 | 1023.04806 | 0 | 0 | 0 | 23999.13995 | 2.6915 | 0.26915 | 17.0505 | 0.52245
17.05262 | 23540.74419 | 0.05225 | 465.41486 | 1023.14806 | 0 | 0 | 0 | 24004.87834 | 2.69186 | 0.26919 | 17.05262 | 0.52245
17.054 | 23540.71289 | 0.05225 | 465.41422 | 1023.24806 | 0 | 0 | 0 | 24004.84722 | 2.69209 | 0.26921 | 17.054 | 0.52247
17.05562 | 23537.99939 | 0.05225 | 465.36057 | 1023.348 | 0 | 0 | 0 | 24002.07916 | 2.69236 | 0.26924 | 17.05562 | 0.52247
17.05718 | 23536.60613 | 0.05225 | 465.33304 | 1023.44806 | 0 | 0 | 0 | 24000.65857 | 2.69262 | 0.26926 | 17.05718 | 0.52247
17.0595 | 23549.18271 | 0.05225 | 465.58167 | 1023.54806 | 0 | 0 | 0 | 24013.48282 | 2.693 | 0.2693 | 17.0595 | 0.52245
17.06106 | 23549.66849 | 0.05225 | 465.59128 | 1023.64806 | 0 | 0 | 0 | 24013.97917 | 2.69326 | 0.26933 | 17.06106 | 0.52245
17.06212 | 23535.76124 | 0.05225 | 465.31631 | 1023.74806 | 0 | 0 | 0 | 23999.79656 | 2.69344 | 0.26934 | 17.06212 | 0.52246
17.06418 | 23537.682 | 0.05225 | 465.35431 | 1023.848 | 0 | 0 | 0 | 24001.75552 | 2.69378 | 0.26938 | 17.06418 | 0.52247
17.06575 | 23543.50686 | 0.05225 | 465.46945 | 1023.94806 | 0 | 0 | 0 | 24007.69619 | 2.69405 | 0.2694 | 17.06575 | 0.52247
17.06737 | 23536.89671 | 0.05225 | 465.33878 | 1024.04812 | 0 | 0 | 0 | 24000.95576 | 2.69432 | 0.26943 | 17.06737 | 0.52246
17.06894 | 23537.74309 | 0.05225 | 465.3555 | 1024.14806 | 0 | 0 | 0 | 24001.81776 | 2.69458 | 0.26946 | 17.06894 | 0.52245
17.07112 | 23546.24569 | 0.05225 | 465.52362 | 1024.24806 | 0 | 0 | 0 | 24010.48915 | 2.69494 | 0.26949 | 17.07112 | 0.52246
17.07269 | 23547.37967 | 0.05225 | 465.54602 | 1024.348 | 0 | 0 | 0 | 24011.64523 | 2.6952 | 0.26952 | 17.07269 | 0.52247
17.07387 | 23537.51361 | 0.05225 | 465.35098 | 1024.448 | 0 | 0 | 0 | 24001.58437 | 2.6954 | 0.26954 | 17.07387 | 0.52247
17.07581 | 23536.05926 | 0.05225 | 465.32224 | 1024.54812 | 0 | 0 | 0 | 24000.10153 | 2.69572 | 0.26957 | 17.07581 | 0.52246
17.0775 | 23545.09085 | 0.05225 | 465.50079 | 1024.64806 | 0 | 0 | 0 | 24009.31128 | 2.696 | 0.2696 | 17.0775 | 0.52245
17.079 | 23535.59881 | 0.05225 | 465.31311 | 1024.74806 | 0 | 0 | 0 | 23999.63163 | 2.69625 | 0.26963 | 17.079 | 0.52247
17.08056 | 23536.10694 | 0.05225 | 465.32315 | 1024.848 | 0 | 0 | 0 | 24000.14977 | 2.69651 | 0.26965 | 17.08056 | 0.52247
17.08275 | 23541.65018 | 0.05225 | 465.43277 | 1024.948 | 0 | 0 | 0 | 24005.80258 | 2.69688 | 0.26969 | 17.08275 | 0.52247
17.08444 | 23548.93088 | 0.05225 | 465.57669 | 1025.04812 | 0 | 0 | 0 | 24013.22609 | 2.69716 | 0.26972 | 17.08444 | 0.52246
17.08562 | 23537.41676 | 0.05225 | 465.34906 | 1025.14806 | 0 | 0 | 0 | 24001.48478 | 2.69736 | 0.26974 | 17.08562 | 0.52246
17.08737 | 23531.75133 | 0.05225 | 465.23706 | 1025.24806 | 0 | 0 | 0 | 23995.70905 | 2.69765 | 0.26976 | 17.08737 | 0.52247
17.08925 | 23544.83157 | 0.05225 | 465.49567 | 1025.348 | 0 | 0 | 0 | 24009.04677 | 2.69796 | 0.2698 | 17.08925 | 0.52248
17.0905 | 23533.13863 | 0.05225 | 465.26447 | 1025.448 | 0 | 0 | 0 | 23997.12342 | 2.69817 | 0.26982 | 17.0905 | 0.52247
17.09225 | 23535.70461 | 0.05225 | 465.31522 | 1025.54812 | 0 | 0 | 0 | 23999.73899 | 2.69846 | 0.26985 | 17.09225 | 0.52246
17.09425 | 23538.06198 | 0.05225 | 465.36182 | 1025.64806 | 0 | 0 | 0 | 24002.14296 | 2.6988 | 0.26988 | 17.09425 | 0.52245
17.09612 | 23549.03817 | 0.05225 | 465.57883 | 1025.74806 | 0 | 0 | 0 | 24013.33656 | 2.69911 | 0.26991 | 17.09612 | 0.52247
17.09731 | 23540.11387 | 0.05225 | 465.40237 | 1025.848 | 0 | 0 | 0 | 24004.23573 | 2.69931 | 0.26993 | 17.09731 | 0.52247
17.09887 | 23530.59649 | 0.05225 | 465.21423 | 1025.948 | 0 | 0 | 0 | 23994.53118 | 2.69957 | 0.26996 | 17.09887 | 0.52247
17.10093 | 23543.85406 | 0.05225 | 465.47632 | 1026.04812 | 0 | 0 | 0 | 24008.04939 | 2.69991 | 0.26999 | 17.10093 | 0.52246
17.10218 | 23534.31135 | 0.05225 | 465.28766 | 1026.14806 | 0 | 0 | 0 | 23998.3184 | 2.70012 | 0.27001 | 17.10218 | 0.52245
17.10393 | 23536.51971 | 0.05225 | 465.33133 | 1026.24806 | 0 | 0 | 0 | 24000.57143 | 2.70041 | 0.27004 | 17.10393 | 0.52247
17.10594 | 23538.48964 | 0.05225 | 465.37027 | 1026.348 | 0 | 0 | 0 | 24002.58018 | 2.70074 | 0.27007 | 17.10594 | 0.52247
17.10775 | 23548.61051 | 0.05225 | 465.57037 | 1026.448 | 0 | 0 | 0 | 24012.89933 | 2.70105 | 0.2701 | 17.10775 | 0.52247
17.10912 | 23542.28646 | 0.05225 | 465.44534 | 1026.54812 | 0 | 0 | 0 | 24006.45142 | 2.70127 | 0.27013 | 17.10912 | 0.52246
17.1105 | 23530.52348 | 0.05225 | 465.21277 | 1026.64806 | 0 | 0 | 0 | 23994.4565 | 2.7015 | 0.27015 | 17.1105 | 0.52245
17.11275 | 23544.37709 | 0.05225 | 465.48666 | 1026.74806 | 0 | 0 | 0 | 24008.58309 | 2.70188 | 0.27019 | 17.11275 | 0.52247
17.11394 | 23536.34983 | 0.05225 | 465.32797 | 1026.848 | 0 | 0 | 0 | 24000.39717 | 2.70208 | 0.27021 | 17.11394 | 0.52247
17.11562 | 23533.95671 | 0.05225 | 465.28064 | 1026.948 | 0 | 0 | 0 | 23997.95742 | 2.70236 | 0.27024 | 17.11562 | 0.52247
17.11737 | 23532.933 | 0.05225 | 465.26041 | 1027.04812 | 0 | 0 | 0 | 23996.91336 | 2.70265 | 0.27026 | 17.11737 | 0.52246
17.1195 | 23549.05456 | 0.05225 | 465.57913 | 1027.14806 | 0 | 0 | 0 | 24013.35212 | 2.703 | 0.2703 | 17.1195 | 0.52245
17.12093 | 23544.53504 | 0.05225 | 465.48981 | 1027.24806 | 0 | 0 | 0 | 24008.74335 | 2.70324 | 0.27032 | 17.12093 | 0.52246
17.12219 | 23531.01075 | 0.05225 | 465.22241 | 1027.348 | 0 | 0 | 0 | 23994.95285 | 2.70345 | 0.27035 | 17.12219 | 0.52247
17.12444 | 23541.39388 | 0.05225 | 465.4277 | 1027.448 | 0 | 0 | 0 | 24005.54118 | 2.70383 | 0.27038 | 17.12444 | 0.52246
17.12562 | 23534.45441 | 0.05225 | 465.2905 | 1027.54812 | 0 | 0 | 0 | 23998.46466 | 2.70402 | 0.2704 | 17.12562 | 0.52246
17.12725 | 23530.56669 | 0.05225 | 465.21362 | 1027.64806 | 0 | 0 | 0 | 23994.50007 | 2.7043 | 0.27043 | 17.12725 | 0.52245
17.129 | 23532.34142 | 0.05225 | 465.24872 | 1027.74806 | 0 | 0 | 0 | 23996.30965 | 2.70459 | 0.27046 | 17.129 | 0.52246
17.13119 | 23547.6464 | 0.05225 | 465.5513 | 1027.848 | 0 | 0 | 0 | 24011.91752 | 2.70495 | 0.2705 | 17.13119 | 0.52247
17.13262 | 23542.59044 | 0.05225 | 465.45135 | 1027.948 | 0 | 0 | 0 | 24006.76106 | 2.70519 | 0.27052 | 17.13262 | 0.52247
17.13381 | 23529.43867 | 0.05225 | 465.19131 | 1028.04812 | 0 | 0 | 0 | 23993.35021 | 2.70539 | 0.27054 | 17.13381 | 0.52245
17.13593 | 23536.08757 | 0.05224 | 465.32278 | 1028.14806 | 0 | 0 | 0 | 24000.12954 | 2.70574 | 0.27057 | 17.13593 | 0.52245
17.13737 | 23536.09651 | 0.05225 | 465.32297 | 1028.24806 | 0 | 0 | 0 | 24000.13888 | 2.70598 | 0.2706 | 17.13737 | 0.52246
17.13893 | 23530.30145 | 0.05225 | 465.20837 | 1028.348 | 0 | 0 | 0 | 23994.22933 | 2.70624 | 0.27062 | 17.13893 | 0.52247
17.14056 | 23530.41321 | 0.05225 | 465.2106 | 1028.448 | 0 | 0 | 0 | 23994.34447 | 2.70651 | 0.27065 | 17.14056 | 0.52246
17.14287 | 23544.77197 | 0.05225 | 465.49448 | 1028.54812 | 0 | 0 | 0 | 24008.98608 | 2.7069 | 0.27069 | 17.14287 | 0.52245
17.14437 | 23543.73932 | 0.05224 | 465.47406 | 1028.64806 | 0 | 0 | 0 | 24007.9327 | 2.70715 | 0.27071 | 17.14437 | 0.52245
17.1455 | 23531.27599 | 0.05225 | 465.22766 | 1028.74806 | 0 | 0 | 0 | 23995.22359 | 2.70734 | 0.27073 | 17.1455 | 0.52246
17.14756 | 23534.09529 | 0.05225 | 465.28339 | 1028.848 | 0 | 0 | 0 | 23998.09901 | 2.70768 | 0.27077 | 17.14756 | 0.52247
17.14912 | 23539.07377 | 0.05225 | 465.38181 | 1028.948 | 0 | 0 | 0 | 24003.17456 | 2.70794 | 0.27079 | 17.14912 | 0.52247
17.15062 | 23531.24171 | 0.05225 | 465.22699 | 1029.04812 | 0 | 0 | 0 | 23995.18936 | 2.70819 | 0.27082 | 17.15062 | 0.52246
17.15219 | 23530.8826 | 0.05225 | 465.21988 | 1029.14806 | 0 | 0 | 0 | 23994.82215 | 2.70845 | 0.27085 | 17.15219 | 0.52246
17.15443 | 23540.68905 | 0.05225 | 465.41376 | 1029.24806 | 0 | 0 | 0 | 24004.82233 | 2.70883 | 0.27088 | 17.15443 | 0.52247
17.15606 | 23544.78091 | 0.05225 | 465.49466 | 1029.348 | 0 | 0 | 0 | 24008.99542 | 2.7091 | 0.27091 | 17.15606 | 0.52247
17.15725 | 23533.48136 | 0.05225 | 465.27124 | 1029.448 | 0 | 0 | 0 | 23997.47196 | 2.7093 | 0.27093 | 17.15725 | 0.52247
17.15912 | 23529.95127 | 0.05225 | 465.20148 | 1029.54812 | 0 | 0 | 0 | 23993.87301 | 2.70961 | 0.27096 | 17.15912 | 0.52245
17.16081 | 23540.82167 | 0.05225 | 465.41638 | 1029.64806 | 0 | 0 | 0 | 24004.9577 | 2.70989 | 0.27099 | 17.16081 | 0.52245
17.16225 | 23530.25675 | 0.05225 | 465.20749 | 1029.74806 | 0 | 0 | 0 | 23994.1842 | 2.71013 | 0.27101 | 17.16225 | 0.52246
17.16387 | 23530.56222 | 0.05225 | 465.21353 | 1029.848 | 0 | 0 | 0 | 23994.4954 | 2.7104 | 0.27104 | 17.16387 | 0.52247
17.16606 | 23537.16195 | 0.05225 | 465.34402 | 1029.948 | 0 | 0 | 0 | 24001.22494 | 2.71076 | 0.27108 | 17.16606 | 0.52247
17.16787 | 23547.15616 | 0.05225 | 465.54163 | 1030.04812 | 0 | 0 | 0 | 24011.4165 | 2.71107 | 0.27111 | 17.16787 | 0.52246
17.169 | 23534.5602 | 0.05225 | 465.29257 | 1030.14806 | 0 | 0 | 0 | 23998.57202 | 2.71125 | 0.27113 | 17.169 | 0.52245
17.17062 | 23526.32284 | 0.05225 | 465.12973 | 1030.24806 | 0 | 0 | 0 | 23990.17293 | 2.71152 | 0.27115 | 17.17062 | 0.52246
17.17256 | 23539.08867 | 0.05225 | 465.38211 | 1030.348 | 0 | 0 | 0 | 24003.19012 | 2.71185 | 0.27118 | 17.17256 | 0.52247
17.17394 | 23530.1733 | 0.05225 | 465.20584 | 1030.448 | 0 | 0 | 0 | 23994.09863 | 2.71208 | 0.27121 | 17.17394 | 0.52246
17.17562 | 23530.86025 | 0.05225 | 465.21942 | 1030.54812 | 0 | 0 | 0 | 23994.80037 | 2.71236 | 0.27124 | 17.17562 | 0.52245
17.17762 | 23532.73779 | 0.05225 | 465.25656 | 1030.64806 | 0 | 0 | 0 | 23996.7142 | 2.71269 | 0.27127 | 17.17762 | 0.52245
17.17944 | 23542.3252 | 0.05225 | 465.44611 | 1030.74806 | 0 | 0 | 0 | 24006.49032 | 2.71299 | 0.2713 | 17.17944 | 0.52246
17.18068 | 23534.5453 | 0.05225 | 465.2923 | 1030.848 | 0 | 0 | 0 | 23998.55802 | 2.7132 | 0.27132 | 17.18068 | 0.52247
17.18218 | 23524.79249 | 0.05225 | 465.09946 | 1030.948 | 0 | 0 | 0 | 23988.6123 | 2.71345 | 0.27135 | 17.18218 | 0.52246
17.18437 | 23539.73389 | 0.05225 | 465.39487 | 1031.04812 | 0 | 0 | 0 | 24003.84829 | 2.71382 | 0.27138 | 17.18437 | 0.52246
17.18562 | 23530.15989 | 0.05225 | 465.2056 | 1031.14806 | 0 | 0 | 0 | 23994.08618 | 2.71402 | 0.2714 | 17.18562 | 0.52245
17.18725 | 23528.99313 | 0.05225 | 465.18253 | 1031.24806 | 0 | 0 | 0 | 23992.89587 | 2.7143 | 0.27143 | 17.18725 | 0.52246
17.18906 | 23528.49841 | 0.05225 | 465.17273 | 1031.348 | 0 | 0 | 0 | 23992.39173 | 2.7146 | 0.27146 | 17.18906 | 0.52247
17.19112 | 23542.65004 | 0.05225 | 465.45251 | 1031.448 | 0 | 0 | 0 | 24006.82174 | 2.71494 | 0.27149 | 17.19112 | 0.52246
17.1925 | 23537.2141 | 0.05225 | 465.34506 | 1031.54812 | 0 | 0 | 0 | 24001.2794 | 2.71517 | 0.27152 | 17.1925 | 0.52245
17.19381 | 23525.32148 | 0.05225 | 465.10992 | 1031.64806 | 0 | 0 | 0 | 23989.15222 | 2.71539 | 0.27154 | 17.19381 | 0.52245
17.196 | 23538.0277 | 0.05225 | 465.36115 | 1031.74806 | 0 | 0 | 0 | 24002.10873 | 2.71575 | 0.27158 | 17.196 | 0.52247
17.19725 | 23530.43854 | 0.05225 | 465.21109 | 1031.848 | 0 | 0 | 0 | 23994.36936 | 2.71596 | 0.2716 | 17.19725 | 0.52247
17.19894 | 23530.26867 | 0.05225 | 465.20773 | 1031.948 | 0 | 0 | 0 | 23994.19665 | 2.71624 | 0.27162 | 17.19894 | 0.52246
17.20068 | 23528.47159 | 0.05225 | 465.17221 | 1032.04812 | 0 | 0 | 0 | 23992.36373 | 2.71653 | 0.27165 | 17.20068 | 0.52245
17.20287 | 23543.54411 | 0.05225 | 465.47021 | 1032.14806 | 0 | 0 | 0 | 24007.73353 | 2.7169 | 0.27169 | 17.20287 | 0.52245
17.20431 | 23539.55805 | 0.05225 | 465.39139 | 1032.24806 | 0 | 0 | 0 | 24003.66936 | 2.71714 | 0.27171 | 17.20431 | 0.52246
17.2055 | 23525.85346 | 0.05225 | 465.12045 | 1032.348 | 0 | 0 | 0 | 23989.69369 | 2.71734 | 0.27173 | 17.2055 | 0.52247
17.20768 | 23533.44411 | 0.05225 | 465.27051 | 1032.448 | 0 | 0 | 0 | 23997.43461 | 2.7177 | 0.27177 | 17.20768 | 0.52247
17.20906 | 23533.02985 | 0.05225 | 465.26233 | 1032.54812 | 0 | 0 | 0 | 23997.01139 | 2.71793 | 0.27179 | 17.20906 | 0.52245
17.21062 | 23529.15853 | 0.05224 | 465.18579 | 1032.64806 | 0 | 0 | 0 | 23993.06391 | 2.71819 | 0.27182 | 17.21062 | 0.52245
17.21231 | 23526.28708 | 0.05225 | 465.12903 | 1032.74806 | 0 | 0 | 0 | 23990.13714 | 2.71847 | 0.27185 | 17.21231 | 0.52247
17.2145 | 23541.71723 | 0.05225 | 465.43408 | 1032.848 | 0 | 0 | 0 | 24005.87105 | 2.71884 | 0.27188 | 17.2145 | 0.52247
17.21594 | 23537.49871 | 0.05225 | 465.35068 | 1032.948 | 0 | 0 | 0 | 24001.56881 | 2.71908 | 0.27191 | 17.21594 | 0.52246
17.21719 | 23525.46155 | 0.05225 | 465.1127 | 1033.04812 | 0 | 0 | 0 | 23989.29381 | 2.71929 | 0.27193 | 17.21719 | 0.52246
17.21925 | 23529.25837 | 0.05225 | 465.18777 | 1033.14806 | 0 | 0 | 0 | 23993.1666 | 2.71963 | 0.27196 | 17.21925 | 0.52245
17.22075 | 23532.91214 | 0.05225 | 465.26001 | 1033.24806 | 0 | 0 | 0 | 23996.89158 | 2.71988 | 0.27199 | 17.22075 | 0.52246
17.22231 | 23528.68617 | 0.05225 | 465.17645 | 1033.348 | 0 | 0 | 0 | 23992.58312 | 2.72014 | 0.27201 | 17.22231 | 0.52247
17.22381 | 23524.01465 | 0.05225 | 465.08411 | 1033.448 | 0 | 0 | 0 | 23987.81876 | 2.72039 | 0.27204 | 17.22381 | 0.52247
17.22612 | 23536.78644 | 0.05225 | 465.33661 | 1033.54812 | 0 | 0 | 0 | 24000.84217 | 2.72077 | 0.27208 | 17.22612 | 0.52245
17.22775 | 23539.00671 | 0.05225 | 465.38049 | 1033.64806 | 0 | 0 | 0 | 24003.1061 | 2.72104 | 0.2721 | 17.22775 | 0.52245
17.22887 | 23526.99786 | 0.05225 | 465.14307 | 1033.74806 | 0 | 0 | 0 | 23990.86067 | 2.72123 | 0.27212 | 17.22887 | 0.52246
17.23087 | 23527.12601 | 0.05225 | 465.1456 | 1033.848 | 0 | 0 | 0 | 23990.99137 | 2.72157 | 0.27216 | 17.23087 | 0.52247
17.23244 | 23534.25175 | 0.05225 | 465.2865 | 1033.948 | 0 | 0 | 0 | 23998.25772 | 2.72183 | 0.27218 | 17.23244 | 0.52247
17.234 | 23526.72219 | 0.05225 | 465.13763 | 1034.04812 | 0 | 0 | 0 | 23990.58059 | 2.72209 | 0.27221 | 17.234 | 0.52245
17.23556 | 23525.90859 | 0.05225 | 465.12155 | 1034.14806 | 0 | 0 | 0 | 23989.74971 | 2.72235 | 0.27223 | 17.23556 | 0.52246
17.23781 | 23536.47649 | 0.05225 | 465.33047 | 1034.24806 | 0 | 0 | 0 | 24000.52631 | 2.72272 | 0.27227 | 17.23781 | 0.52247
17.23937 | 23538.71316 | 0.05225 | 465.37469 | 1034.348 | 0 | 0 | 0 | 24002.80735 | 2.72298 | 0.2723 | 17.23937 | 0.52247
17.24056 | 23527.61924 | 0.05225 | 465.15536 | 1034.448 | 0 | 0 | 0 | 23991.4955 | 2.72318 | 0.27232 | 17.24056 | 0.52247
17.24237 | 23523.73749 | 0.05225 | 465.07861 | 1034.54812 | 0 | 0 | 0 | 23987.53713 | 2.72348 | 0.27235 | 17.24237 | 0.52245
17.24412 | 23535.57944 | 0.05225 | 465.31274 | 1034.64806 | 0 | 0 | 0 | 23999.6114 | 2.72377 | 0.27238 | 17.24412 | 0.52245
17.24568 | 23526.59553 | 0.05225 | 465.13513 | 1034.74806 | 0 | 0 | 0 | 23990.45145 | 2.72403 | 0.2724 | 17.24568 | 0.52246
17.24725 | 23527.7459 | 0.05225 | 465.15787 | 1034.848 | 0 | 0 | 0 | 23991.62464 | 2.72429 | 0.27243 | 17.24725 | 0.52247
17.24937 | 23533.66762 | 0.05225 | 465.27493 | 1034.948 | 0 | 0 | 0 | 23997.66178 | 2.72465 | 0.27246 | 17.24937 | 0.52247
17.25106 | 23537.57769 | 0.05225 | 465.35223 | 1035.04812 | 0 | 0 | 0 | 24001.64972 | 2.72493 | 0.27249 | 17.25106 | 0.52246
17.25225 | 23528.02008 | 0.05225 | 465.16327 | 1035.14806 | 0 | 0 | 0 | 23991.90316 | 2.72513 | 0.27251 | 17.25225 | 0.52245
17.254 | 23522.73464 | 0.05225 | 465.05878 | 1035.24806 | 0 | 0 | 0 | 23986.5133 | 2.72542 | 0.27254 | 17.254 | 0.52246
17.25593 | 23535.79253 | 0.05225 | 465.31696 | 1035.348 | 0 | 0 | 0 | 23999.82924 | 2.72574 | 0.27257 | 17.25593 | 0.52247
17.25725 | 23525.11436 | 0.05225 | 465.10583 | 1035.448 | 0 | 0 | 0 | 23988.94061 | 2.72596 | 0.2726 | 17.25725 | 0.52247
17.25887 | 23525.0622 | 0.05225 | 465.1048 | 1035.54812 | 0 | 0 | 0 | 23988.8877 | 2.72623 | 0.27262 | 17.25887 | 0.52246
17.261 | 23529.27774 | 0.05225 | 465.18814 | 1035.64806 | 0 | 0 | 0 | 23993.18528 | 2.72659 | 0.27266 | 17.261 | 0.52245
17.26275 | 23538.34212 | 0.05225 | 465.36734 | 1035.74806 | 0 | 0 | 0 | 24002.42925 | 2.72688 | 0.27269 | 17.26275 | 0.52246
17.26406 | 23529.55043 | 0.05225 | 465.19354 | 1035.848 | 0 | 0 | 0 | 23993.46379 | 2.7271 | 0.27271 | 17.26406 | 0.52247
17.26562 | 23520.84219 | 0.05225 | 465.02136 | 1035.948 | 0 | 0 | 0 | 23984.58391 | 2.72736 | 0.27274 | 17.26562 | 0.52247
17.26769 | 23534.12658 | 0.05225 | 465.284 | 1036.04812 | 0 | 0 | 0 | 23998.13013 | 2.7277 | 0.27277 | 17.26769 | 0.52246
17.269 | 23524.9579 | 0.05225 | 465.10275 | 1036.14806 | 0 | 0 | 0 | 23988.78034 | 2.72792 | 0.27279 | 17.269 | 0.52246
17.27062 | 23525.75511 | 0.05225 | 465.1185 | 1036.24806 | 0 | 0 | 0 | 23989.59411 | 2.72819 | 0.27282 | 17.27062 | 0.52247
17.27244 | 23523.60934 | 0.05225 | 465.07608 | 1036.348 | 0 | 0 | 0 | 23987.40643 | 2.72849 | 0.27285 | 17.27244 | 0.52248
17.27443 | 23537.68647 | 0.05225 | 465.3544 | 1036.448 | 0 | 0 | 0 | 24001.76019 | 2.72883 | 0.27288 | 17.27443 | 0.52247
17.27581 | 23531.3043 | 0.05225 | 465.22821 | 1036.54812 | 0 | 0 | 0 | 23995.25315 | 2.72906 | 0.27291 | 17.27581 | 0.52246
17.27712 | 23519.19115 | 0.05225 | 464.98874 | 1036.64806 | 0 | 0 | 0 | 23982.90036 | 2.72927 | 0.27293 | 17.27712 | 0.52245
17.27931 | 23532.13876 | 0.05225 | 465.24472 | 1036.74806 | 0 | 0 | 0 | 23996.10271 | 2.72964 | 0.27296 | 17.27931 | 0.52246
17.28062 | 23524.69563 | 0.05225 | 465.09756 | 1036.848 | 0 | 0 | 0 | 23988.51427 | 2.72986 | 0.27299 | 17.28062 | 0.52247
17.28231 | 23525.72978 | 0.05225 | 465.11801 | 1036.948 | 0 | 0 | 0 | 23989.56766 | 2.73014 | 0.27301 | 17.28231 | 0.52247
17.28406 | 23523.44245 | 0.05225 | 465.07278 | 1037.04812 | 0 | 0 | 0 | 23987.23527 | 2.73043 | 0.27304 | 17.28406 | 0.52246
17.28612 | 23537.64027 | 0.05225 | 465.35349 | 1037.14806 | 0 | 0 | 0 | 24001.71351 | 2.73077 | 0.27308 | 17.28612 | 0.52245
17.28756 | 23531.5904 | 0.05225 | 465.23386 | 1037.24806 | 0 | 0 | 0 | 23995.54412 | 2.73101 | 0.2731 | 17.28756 | 0.52247
17.28881 | 23519.62477 | 0.05225 | 464.99731 | 1037.348 | 0 | 0 | 0 | 23983.34225 | 2.73122 | 0.27312 | 17.28881 | 0.52247
17.29106 | 23529.82163 | 0.05225 | 465.19891 | 1037.448 | 0 | 0 | 0 | 23993.74075 | 2.7316 | 0.27316 | 17.29106 | 0.52247
17.29237 | 23527.807 | 0.05225 | 465.15906 | 1037.54812 | 0 | 0 | 0 | 23991.68688 | 2.73182 | 0.27318 | 17.29237 | 0.52246
17.294 | 23524.67179 | 0.05225 | 465.09708 | 1037.64806 | 0 | 0 | 0 | 23988.48938 | 2.73209 | 0.27321 | 17.294 | 0.52245
17.29556 | 23520.71255 | 0.05225 | 465.0188 | 1037.74806 | 0 | 0 | 0 | 23984.45165 | 2.73235 | 0.27323 | 17.29556 | 0.52247
17.29781 | 23535.12794 | 0.05225 | 465.3038 | 1037.848 | 0 | 0 | 0 | 23999.15084 | 2.73272 | 0.27327 | 17.29781 | 0.52247
17.29931 | 23534.02376 | 0.05225 | 465.28198 | 1037.948 | 0 | 0 | 0 | 23998.02588 | 2.73297 | 0.2733 | 17.29931 | 0.52246
17.3005 | 23520.82878 | 0.05225 | 465.02112 | 1038.04812 | 0 | 0 | 0 | 23984.56991 | 2.73317 | 0.27332 | 17.3005 | 0.52245
17.30268 | 23527.04406 | 0.05225 | 465.14398 | 1038.14806 | 0 | 0 | 0 | 23990.9089 | 2.73353 | 0.27335 | 17.30268 | 0.52245
17.304 | 23525.31254 | 0.05225 | 465.10974 | 1038.24806 | 0 | 0 | 0 | 23989.14288 | 2.73375 | 0.27338 | 17.304 | 0.52247
17.30562 | 23522.44407 | 0.05225 | 465.05304 | 1038.348 | 0 | 0 | 0 | 23986.21767 | 2.73402 | 0.2734 | 17.30562 | 0.52247
17.30725 | 23520.86604 | 0.05225 | 465.02185 | 1038.448 | 0 | 0 | 0 | 23984.60881 | 2.7343 | 0.27343 | 17.30725 | 0.52247
17.30956 | 23533.63931 | 0.05225 | 465.27438 | 1038.54812 | 0 | 0 | 0 | 23997.63378 | 2.73468 | 0.27347 | 17.30956 | 0.52246
17.31106 | 23533.61994 | 0.05225 | 465.27399 | 1038.64806 | 0 | 0 | 0 | 23997.61355 | 2.73493 | 0.27349 | 17.31106 | 0.52245
17.31212 | 23519.063 | 0.05225 | 464.98621 | 1038.74806 | 0 | 0 | 0 | 23982.76966 | 2.73511 | 0.27351 | 17.31212 | 0.52246
17.31418 | 23520.71404 | 0.05225 | 465.01883 | 1038.848 | 0 | 0 | 0 | 23984.45321 | 2.73545 | 0.27355 | 17.31418 | 0.52247
17.31575 | 23526.85779 | 0.05225 | 465.14029 | 1038.948 | 0 | 0 | 0 | 23990.71907 | 2.73571 | 0.27357 | 17.31575 | 0.52247
17.31737 | 23521.22664 | 0.05225 | 465.02896 | 1039.04812 | 0 | 0 | 0 | 23984.97601 | 2.73598 | 0.2736 | 17.31737 | 0.52246
17.31887 | 23521.17896 | 0.05225 | 465.02802 | 1039.14806 | 0 | 0 | 0 | 23984.92778 | 2.73623 | 0.27362 | 17.31887 | 0.52245
17.32112 | 23530.3849 | 0.05225 | 465.21002 | 1039.24806 | 0 | 0 | 0 | 23994.31491 | 2.73661 | 0.27366 | 17.32112 | 0.52246
17.32262 | 23531.45331 | 0.05225 | 465.23117 | 1039.348 | 0 | 0 | 0 | 23995.40408 | 2.73686 | 0.27369 | 17.32262 | 0.52247
17.32387 | 23521.90018 | 0.05225 | 465.0423 | 1039.448 | 0 | 0 | 0 | 23985.66219 | 2.73707 | 0.27371 | 17.32387 | 0.52247
17.32581 | 23520.89733 | 0.05225 | 465.02246 | 1039.54812 | 0 | 0 | 0 | 23984.63992 | 2.73739 | 0.27374 | 17.32581 | 0.52246
17.3275 | 23529.94084 | 0.05225 | 465.20126 | 1039.64806 | 0 | 0 | 0 | 23993.86212 | 2.73767 | 0.27377 | 17.3275 | 0.52245
17.329 | 23521.75564 | 0.05225 | 465.03943 | 1039.74806 | 0 | 0 | 0 | 23985.51593 | 2.73792 | 0.27379 | 17.329 | 0.52247
17.33056 | 23521.83014 | 0.05225 | 465.04089 | 1039.848 | 0 | 0 | 0 | 23985.59217 | 2.73818 | 0.27382 | 17.33056 | 0.52247
17.33275 | 23527.0232 | 0.05225 | 465.14359 | 1039.948 | 0 | 0 | 0 | 23990.88712 | 2.73855 | 0.27385 | 17.33275 | 0.52247
17.3345 | 23534.92081 | 0.05225 | 465.29971 | 1040.04812 | 0 | 0 | 0 | 23998.94078 | 2.73884 | 0.27388 | 17.3345 | 0.52246
17.33562 | 23522.9671 | 0.05225 | 465.06339 | 1040.14806 | 0 | 0 | 0 | 23986.75137 | 2.73902 | 0.2739 | 17.33562 | 0.52245
17.33737 | 23517.87388 | 0.05225 | 464.96268 | 1040.24806 | 0 | 0 | 0 | 23981.55756 | 2.73932 | 0.27393 | 17.33737 | 0.52247
17.33925 | 23529.95723 | 0.05225 | 465.20157 | 1040.348 | 0 | 0 | 0 | 23993.87924 | 2.73963 | 0.27396 | 17.33925 | 0.52247
17.34056 | 23518.99147 | 0.05225 | 464.98477 | 1040.448 | 0 | 0 | 0 | 23982.69653 | 2.73985 | 0.27398 | 17.34056 | 0.52247
17.34225 | 23521.21025 | 0.05225 | 465.02866 | 1040.54812 | 0 | 0 | 0 | 23984.9589 | 2.74013 | 0.27401 | 17.34225 | 0.52246
17.34425 | 23522.2131 | 0.05225 | 465.04846 | 1040.64806 | 0 | 0 | 0 | 23985.98272 | 2.74046 | 0.27405 | 17.34425 | 0.52246
17.34618 | 23533.94479 | 0.05225 | 465.28043 | 1040.74806 | 0 | 0 | 0 | 23997.94497 | 2.74078 | 0.27408 | 17.34618 | 0.52247
17.34731 | 23524.47063 | 0.05225 | 465.09311 | 1040.848 | 0 | 0 | 0 | 23988.28399 | 2.74097 | 0.2741 | 17.34731 | 0.52247
17.34887 | 23514.58371 | 0.05225 | 464.89764 | 1040.948 | 0 | 0 | 0 | 23978.2029 | 2.74123 | 0.27412 | 17.34887 | 0.52247
17.35093 | 23527.2184 | 0.05225 | 465.14743 | 1041.04812 | 0 | 0 | 0 | 23991.08628 | 2.74158 | 0.27416 | 17.35093 | 0.52246
17.35218 | 23518.10783 | 0.05225 | 464.96732 | 1041.14806 | 0 | 0 | 0 | 23981.79562 | 2.74178 | 0.27418 | 17.35218 | 0.52245
17.35394 | 23519.74398 | 0.05225 | 464.99966 | 1041.24806 | 0 | 0 | 0 | 23983.46362 | 2.74208 | 0.27421 | 17.35394 | 0.52247
17.35593 | 23521.66921 | 0.05225 | 465.03772 | 1041.348 | 0 | 0 | 0 | 23985.42724 | 2.74241 | 0.27424 | 17.35593 | 0.52248
17.35775 | 23531.55166 | 0.05225 | 465.23309 | 1041.448 | 0 | 0 | 0 | 23995.50522 | 2.74271 | 0.27427 | 17.35775 | 0.52247
17.35912 | 23525.35725 | 0.05225 | 465.11063 | 1041.54812 | 0 | 0 | 0 | 23989.18801 | 2.74294 | 0.27429 | 17.35912 | 0.52246
17.3605 | 23513.61811 | 0.05225 | 464.87854 | 1041.64806 | 0 | 0 | 0 | 23977.21798 | 2.74317 | 0.27432 | 17.3605 | 0.52245
17.36275 | 23527.7608 | 0.05225 | 465.15814 | 1041.74806 | 0 | 0 | 0 | 23991.63865 | 2.74355 | 0.27435 | 17.36275 | 0.52246
17.36393 | 23519.60838 | 0.05225 | 464.99698 | 1041.848 | 0 | 0 | 0 | 23983.32669 | 2.74374 | 0.27437 | 17.36393 | 0.52247
17.36562 | 23517.80087 | 0.05225 | 464.96124 | 1041.948 | 0 | 0 | 0 | 23981.48287 | 2.74402 | 0.2744 | 17.36562 | 0.52246
17.36737 | 23517.09157 | 0.05225 | 464.9472 | 1042.04812 | 0 | 0 | 0 | 23980.75935 | 2.74432 | 0.27443 | 17.36737 | 0.52245
17.3695 | 23532.40401 | 0.05225 | 465.24997 | 1042.14806 | 0 | 0 | 0 | 23996.37345 | 2.74467 | 0.27447 | 17.3695 | 0.52245
17.37094 | 23528.11098 | 0.05225 | 465.16507 | 1042.24806 | 0 | 0 | 0 | 23991.99652 | 2.74491 | 0.27449 | 17.37094 | 0.52246
17.37219 | 23515.02776 | 0.05225 | 464.9064 | 1042.348 | 0 | 0 | 0 | 23978.65569 | 2.74512 | 0.27451 | 17.37219 | 0.52247
17.37437 | 23525.94286 | 0.05225 | 465.12222 | 1042.448 | 0 | 0 | 0 | 23989.7855 | 2.74548 | 0.27455 | 17.37437 | 0.52247
17.37562 | 23519.19115 | 0.05225 | 464.98874 | 1042.54812 | 0 | 0 | 0 | 23982.90036 | 2.74569 | 0.27457 | 17.37562 | 0.52245
17.37725 | 23515.77282 | 0.05225 | 464.92114 | 1042.64806 | 0 | 0 | 0 | 23979.415 | 2.74596 | 0.2746 | 17.37725 | 0.52245
17.379 | 23517.15863 | 0.05225 | 464.94855 | 1042.74806 | 0 | 0 | 0 | 23980.82781 | 2.74625 | 0.27463 | 17.379 | 0.52246
17.38118 | 23532.29523 | 0.05225 | 465.2478 | 1042.848 | 0 | 0 | 0 | 23996.26297 | 2.74662 | 0.27466 | 17.38118 | 0.52247
17.38262 | 23528.27936 | 0.05225 | 465.1684 | 1042.948 | 0 | 0 | 0 | 23992.16768 | 2.74686 | 0.27469 | 17.38262 | 0.52246
17.38387 | 23514.20373 | 0.05225 | 464.89014 | 1043.04812 | 0 | 0 | 0 | 23977.81547 | 2.74707 | 0.27471 | 17.38387 | 0.52245
17.386 | 23520.6157 | 0.05225 | 465.01691 | 1043.14806 | 0 | 0 | 0 | 23984.35363 | 2.74742 | 0.27474 | 17.386 | 0.52245
17.38737 | 23521.04187 | 0.05225 | 465.02533 | 1043.24806 | 0 | 0 | 0 | 23984.78774 | 2.74765 | 0.27476 | 17.38737 | 0.52246
17.38893 | 23514.86981 | 0.05225 | 464.90329 | 1043.348 | 0 | 0 | 0 | 23978.49387 | 2.74791 | 0.27479 | 17.38893 | 0.52247
17.39062 | 23515.93673 | 0.05225 | 464.92438 | 1043.448 | 0 | 0 | 0 | 23979.58149 | 2.74819 | 0.27482 | 17.39062 | 0.52247
17.39287 | 23529.18684 | 0.05225 | 465.18634 | 1043.54812 | 0 | 0 | 0 | 23993.09347 | 2.74857 | 0.27486 | 17.39287 | 0.52245
17.39437 | 23527.05151 | 0.05224 | 465.14413 | 1043.64806 | 0 | 0 | 0 | 23990.91513 | 2.74882 | 0.27488 | 17.39437 | 0.52245
17.39556 | 23514.55241 | 0.05225 | 464.897 | 1043.74806 | 0 | 0 | 0 | 23978.17023 | 2.74901 | 0.2749 | 17.39556 | 0.52246
17.39756 | 23516.89041 | 0.05225 | 464.94324 | 1043.848 | 0 | 0 | 0 | 23980.55396 | 2.74935 | 0.27493 | 17.39756 | 0.52247
17.39906 | 23521.24304 | 0.05225 | 465.0293 | 1043.948 | 0 | 0 | 0 | 23984.99313 | 2.7496 | 0.27496 | 17.39906 | 0.52246
17.40062 | 23513.65536 | 0.05225 | 464.87927 | 1044.04812 | 0 | 0 | 0 | 23977.25532 | 2.74986 | 0.27499 | 17.40062 | 0.52245
17.40218 | 23513.09508 | 0.05224 | 464.86819 | 1044.14806 | 0 | 0 | 0 | 23976.68428 | 2.75012 | 0.27501 | 17.40218 | 0.52245
17.40444 | 23522.22502 | 0.05225 | 465.04871 | 1044.24806 | 0 | 0 | 0 | 23985.99361 | 2.75049 | 0.27505 | 17.40444 | 0.52246
17.40606 | 23526.96657 | 0.05225 | 465.14246 | 1044.348 | 0 | 0 | 0 | 23990.82955 | 2.75076 | 0.27508 | 17.40606 | 0.52247
17.40718 | 23515.93673 | 0.05225 | 464.92438 | 1044.448 | 0 | 0 | 0 | 23979.58149 | 2.75095 | 0.2751 | 17.40718 | 0.52246
17.40912 | 23512.56758 | 0.05225 | 464.85779 | 1044.54812 | 0 | 0 | 0 | 23976.14592 | 2.75127 | 0.27513 | 17.40912 | 0.52245
17.41081 | 23522.97008 | 0.05224 | 465.06345 | 1044.64806 | 0 | 0 | 0 | 23986.75448 | 2.75156 | 0.27516 | 17.41081 | 0.52245
17.41225 | 23512.54076 | 0.05225 | 464.85724 | 1044.74806 | 0 | 0 | 0 | 23976.11947 | 2.7518 | 0.27518 | 17.41225 | 0.52246
17.41381 | 23513.22472 | 0.05225 | 464.87076 | 1044.848 | 0 | 0 | 0 | 23976.81654 | 2.75206 | 0.27521 | 17.41381 | 0.52247
17.416 | 23519.00637 | 0.05225 | 464.98508 | 1044.948 | 0 | 0 | 0 | 23982.71209 | 2.75242 | 0.27524 | 17.416 | 0.52246
17.41787 | 23530.25228 | 0.05225 | 465.20743 | 1045.04812 | 0 | 0 | 0 | 23994.17954 | 2.75273 | 0.27527 | 17.41787 | 0.52245
17.41893 | 23518.28516 | 0.05224 | 464.97083 | 1045.14806 | 0 | 0 | 0 | 23981.97612 | 2.75291 | 0.27529 | 17.41893 | 0.52245
17.42056 | 23510.31899 | 0.05225 | 464.81332 | 1045.24806 | 0 | 0 | 0 | 23973.85399 | 2.75318 | 0.27532 | 17.42056 | 0.52247
17.42256 | 23523.77474 | 0.05225 | 465.07935 | 1045.348 | 0 | 0 | 0 | 23987.57447 | 2.75351 | 0.27535 | 17.42256 | 0.52247
17.42394 | 23514.62543 | 0.05225 | 464.89847 | 1045.448 | 0 | 0 | 0 | 23978.24491 | 2.75374 | 0.27537 | 17.42394 | 0.52247
17.42562 | 23515.58357 | 0.05225 | 464.91742 | 1045.54812 | 0 | 0 | 0 | 23979.22206 | 2.75402 | 0.2754 | 17.42562 | 0.52246
17.42762 | 23517.95286 | 0.05225 | 464.96423 | 1045.64806 | 0 | 0 | 0 | 23981.63847 | 2.75436 | 0.27544 | 17.42762 | 0.52245
17.42943 | 23526.78776 | 0.05225 | 465.13892 | 1045.74806 | 0 | 0 | 0 | 23990.6475 | 2.75466 | 0.27547 | 17.42943 | 0.52246
17.43069 | 23518.56679 | 0.05225 | 464.97638 | 1045.848 | 0 | 0 | 0 | 23982.26397 | 2.75487 | 0.27549 | 17.43069 | 0.52247
17.43219 | 23509.12392 | 0.05225 | 464.7897 | 1045.948 | 0 | 0 | 0 | 23972.63411 | 2.75512 | 0.27551 | 17.43219 | 0.52246
17.43437 | 23524.09959 | 0.05225 | 465.08578 | 1046.04812 | 0 | 0 | 0 | 23987.90589 | 2.75548 | 0.27555 | 17.43437 | 0.52245
17.43562 | 23514.67609 | 0.05225 | 464.89948 | 1046.14806 | 0 | 0 | 0 | 23978.29626 | 2.75569 | 0.27557 | 17.43562 | 0.52245
17.43725 | 23512.51096 | 0.05225 | 464.85666 | 1046.24806 | 0 | 0 | 0 | 23976.08835 | 2.75596 | 0.2756 | 17.43725 | 0.52247
17.43912 | 23512.78365 | 0.05225 | 464.86206 | 1046.348 | 0 | 0 | 0 | 23976.36687 | 2.75627 | 0.27563 | 17.43912 | 0.52247
17.44112 | 23526.76094 | 0.05225 | 465.1384 | 1046.448 | 0 | 0 | 0 | 23990.61949 | 2.75661 | 0.27566 | 17.44112 | 0.52246
17.4425 | 23520.54417 | 0.05225 | 465.01547 | 1046.54812 | 0 | 0 | 0 | 23984.2805 | 2.75684 | 0.27568 | 17.4425 | 0.52245
17.44381 | 23508.07339 | 0.05224 | 464.76892 | 1046.64806 | 0 | 0 | 0 | 23971.56361 | 2.75706 | 0.27571 | 17.44381 | 0.52245
17.446 | 23520.57248 | 0.05225 | 465.01605 | 1046.74806 | 0 | 0 | 0 | 23984.3085 | 2.75742 | 0.27574 | 17.446 | 0.52246
17.44731 | 23512.9416 | 0.05225 | 464.86517 | 1046.848 | 0 | 0 | 0 | 23976.52713 | 2.75764 | 0.27576 | 17.44731 | 0.52247
17.44893 | 23512.33512 | 0.05225 | 464.85318 | 1046.948 | 0 | 0 | 0 | 23975.90941 | 2.75791 | 0.27579 | 17.44893 | 0.52247
17.45068 | 23510.81669 | 0.05225 | 464.82315 | 1047.04812 | 0 | 0 | 0 | 23974.36123 | 2.7582 | 0.27582 | 17.45068 | 0.52245
17.45281 | 23525.25145 | 0.05224 | 465.10855 | 1047.14806 | 0 | 0 | 0 | 23989.08064 | 2.75856 | 0.27586 | 17.45281 | 0.52245
17.45425 | 23521.39801 | 0.05225 | 465.03235 | 1047.24806 | 0 | 0 | 0 | 23985.15028 | 2.7588 | 0.27588 | 17.45425 | 0.52246
17.45543 | 23508.11213 | 0.05225 | 464.76968 | 1047.348 | 0 | 0 | 0 | 23971.60251 | 2.75899 | 0.2759 | 17.45543 | 0.52247
17.45768 | 23516.14237 | 0.05225 | 464.92847 | 1047.448 | 0 | 0 | 0 | 23979.79154 | 2.75937 | 0.27594 | 17.45768 | 0.52246
17.45906 | 23515.69682 | 0.05225 | 464.91965 | 1047.54812 | 0 | 0 | 0 | 23979.3372 | 2.7596 | 0.27596 | 17.45906 | 0.52245
17.46062 | 23512.30681 | 0.05225 | 464.85263 | 1047.64806 | 0 | 0 | 0 | 23975.87985 | 2.75986 | 0.27599 | 17.46062 | 0.52246
17.46225 | 23509.41449 | 0.05225 | 464.79544 | 1047.74806 | 0 | 0 | 0 | 23972.9313 | 2.76013 | 0.27601 | 17.46225 | 0.52246
17.4645 | 23524.40208 | 0.05225 | 465.09177 | 1047.848 | 0 | 0 | 0 | 23988.21397 | 2.7605 | 0.27605 | 17.4645 | 0.52247
17.46593 | 23521.3086 | 0.05225 | 465.03058 | 1047.948 | 0 | 0 | 0 | 23985.06003 | 2.76074 | 0.27607 | 17.46593 | 0.52246
17.46718 | 23509.09263 | 0.05225 | 464.78906 | 1048.04812 | 0 | 0 | 0 | 23972.60299 | 2.76095 | 0.2761 | 17.46718 | 0.52245
17.46925 | 23513.00716 | 0.05225 | 464.86646 | 1048.14806 | 0 | 0 | 0 | 23976.59404 | 2.7613 | 0.27613 | 17.46925 | 0.52245
17.47075 | 23516.89041 | 0.05225 | 464.94324 | 1048.24806 | 0 | 0 | 0 | 23980.55396 | 2.76155 | 0.27615 | 17.47075 | 0.52246
17.47231 | 23512.57056 | 0.05225 | 464.85785 | 1048.348 | 0 | 0 | 0 | 23976.14903 | 2.76181 | 0.27618 | 17.47231 | 0.52247
17.47381 | 23507.50715 | 0.05225 | 464.75772 | 1048.448 | 0 | 0 | 0 | 23970.98635 | 2.76206 | 0.27621 | 17.47381 | 0.52246
17.47612 | 23519.99432 | 0.05225 | 465.00461 | 1048.54812 | 0 | 0 | 0 | 23983.71879 | 2.76244 | 0.27624 | 17.47612 | 0.52245
17.47775 | 23522.3785 | 0.05225 | 465.05176 | 1048.64812 | 0 | 0 | 0 | 23986.15077 | 2.76271 | 0.27627 | 17.47775 | 0.52245
17.47887 | 23510.45012 | 0.05225 | 464.81592 | 1048.748 | 0 | 0 | 0 | 23973.9878 | 2.7629 | 0.27629 | 17.47887 | 0.52246
17.48087 | 23510.25194 | 0.05225 | 464.81198 | 1048.848 | 0 | 0 | 0 | 23973.78552 | 2.76323 | 0.27632 | 17.48087 | 0.52247
17.48244 | 23516.36738 | 0.05225 | 464.93289 | 1048.948 | 0 | 0 | 0 | 23980.02183 | 2.76349 | 0.27635 | 17.48244 | 0.52246
17.484 | 23508.92425 | 0.05224 | 464.78574 | 1049.04812 | 0 | 0 | 0 | 23972.43184 | 2.76375 | 0.27638 | 17.484 | 0.52245
17.48556 | 23507.96908 | 0.05224 | 464.76688 | 1049.14812 | 0 | 0 | 0 | 23971.4578 | 2.76401 | 0.2764 | 17.48556 | 0.52245
17.48787 | 23519.21946 | 0.05225 | 464.98929 | 1049.248 | 0 | 0 | 0 | 23982.92992 | 2.7644 | 0.27644 | 17.48787 | 0.52246
17.48944 | 23520.60974 | 0.05225 | 465.01678 | 1049.348 | 0 | 0 | 0 | 23984.3474 | 2.76466 | 0.27647 | 17.48944 | 0.52246
17.49056 | 23508.94362 | 0.05225 | 464.78613 | 1049.448 | 0 | 0 | 0 | 23972.45051 | 2.76485 | 0.27648 | 17.49056 | 0.52246
17.49231 | 23504.83239 | 0.05225 | 464.70483 | 1049.54812 | 0 | 0 | 0 | 23968.25874 | 2.76514 | 0.27651 | 17.49231 | 0.52245
17.49412 | 23516.4851 | 0.05224 | 464.93524 | 1049.64812 | 0 | 0 | 0 | 23980.14163 | 2.76544 | 0.27654 | 17.49412 | 0.52245
17.49569 | 23508.23581 | 0.05225 | 464.77213 | 1049.748 | 0 | 0 | 0 | 23971.72854 | 2.7657 | 0.27657 | 17.49569 | 0.52246
17.49725 | 23509.31168 | 0.05225 | 464.7934 | 1049.848 | 0 | 0 | 0 | 23972.82549 | 2.76596 | 0.2766 | 17.49725 | 0.52246
17.49937 | 23515.02627 | 0.05225 | 464.90637 | 1049.948 | 0 | 0 | 0 | 23978.65413 | 2.76632 | 0.27663 | 17.49937 | 0.52246
17.50106 | 23518.94826 | 0.05225 | 464.98392 | 1050.04812 | 0 | 0 | 0 | 23982.65296 | 2.7666 | 0.27666 | 17.50106 | 0.52245
17.50225 | 23510.19084 | 0.05225 | 464.81079 | 1050.14812 | 0 | 0 | 0 | 23973.72328 | 2.76679 | 0.27668 | 17.50225 | 0.52245
17.504 | 23505.4791 | 0.05225 | 464.71762 | 1050.248 | 0 | 0 | 0 | 23968.91847 | 2.76709 | 0.27671 | 17.504 | 0.52246
17.50593 | 23518.94081 | 0.05225 | 464.98376 | 1050.348 | 0 | 0 | 0 | 23982.64518 | 2.76741 | 0.27674 | 17.50593 | 0.52246
17.50725 | 23508.22836 | 0.05225 | 464.77197 | 1050.448 | 0 | 0 | 0 | 23971.72232 | 2.76763 | 0.27676 | 17.50725 | 0.52246
17.50887 | 23508.735 | 0.05225 | 464.78201 | 1050.54812 | 0 | 0 | 0 | 23972.2389 | 2.7679 | 0.27679 | 17.50887 | 0.52245
17.51093 | 23512.29489 | 0.05224 | 464.85239 | 1050.64812 | 0 | 0 | 0 | 23975.86896 | 2.76824 | 0.27682 | 17.51093 | 0.52245
17.51275 | 23522.29208 | 0.05225 | 465.05005 | 1050.748 | 0 | 0 | 0 | 23986.06208 | 2.76855 | 0.27685 | 17.51275 | 0.52246
17.51406 | 23513.44824 | 0.05225 | 464.87518 | 1050.848 | 0 | 0 | 0 | 23977.04371 | 2.76876 | 0.27688 | 17.51406 | 0.52246
17.51562 | 23504.36747 | 0.05225 | 464.69565 | 1050.948 | 0 | 0 | 0 | 23967.78417 | 2.76902 | 0.2769 | 17.51562 | 0.52246
17.51768 | 23517.57884 | 0.05224 | 464.95685 | 1051.04812 | 0 | 0 | 0 | 23981.2557 | 2.76937 | 0.27694 | 17.51768 | 0.52245
17.519 | 23508.06445 | 0.05224 | 464.76874 | 1051.14812 | 0 | 0 | 0 | 23971.55427 | 2.76959 | 0.27696 | 17.519 | 0.52245
17.52062 | 23508.56364 | 0.05225 | 464.77863 | 1051.248 | 0 | 0 | 0 | 23972.06307 | 2.76986 | 0.27699 | 17.52062 | 0.52246
17.52243 | 23506.73825 | 0.05225 | 464.74252 | 1051.348 | 0 | 0 | 0 | 23970.20214 | 2.77016 | 0.27702 | 17.52243 | 0.52247
17.5245 | 23520.1925 | 0.05225 | 465.00851 | 1051.448 | 0 | 0 | 0 | 23983.92107 | 2.7705 | 0.27705 | 17.5245 | 0.52247
17.52581 | 23513.40055 | 0.05225 | 464.87424 | 1051.54812 | 0 | 0 | 0 | 23976.99548 | 2.77072 | 0.27707 | 17.52581 | 0.52245
17.52712 | 23500.74351 | 0.05224 | 464.62399 | 1051.64812 | 0 | 0 | 0 | 23964.08876 | 2.77094 | 0.27709 | 17.52712 | 0.52245
17.52937 | 23514.08154 | 0.05225 | 464.8877 | 1051.748 | 0 | 0 | 0 | 23977.68944 | 2.77132 | 0.27713 | 17.52937 | 0.52246
17.53062 | 23505.43141 | 0.05225 | 464.71671 | 1051.848 | 0 | 0 | 0 | 23968.87023 | 2.77152 | 0.27715 | 17.53062 | 0.52246
17.53237 | 23507.16591 | 0.05225 | 464.75098 | 1051.948 | 0 | 0 | 0 | 23970.63781 | 2.77182 | 0.27718 | 17.53237 | 0.52246
17.53406 | 23504.68636 | 0.05225 | 464.70197 | 1052.04812 | 0 | 0 | 0 | 23968.10937 | 2.7721 | 0.27721 | 17.53406 | 0.52245
17.53612 | 23517.479 | 0.05224 | 464.95486 | 1052.14812 | 0 | 0 | 0 | 23981.15457 | 2.77244 | 0.27724 | 17.53612 | 0.52245
17.5375 | 23511.80911 | 0.05225 | 464.84277 | 1052.248 | 0 | 0 | 0 | 23975.37261 | 2.77267 | 0.27727 | 17.5375 | 0.52246
17.53881 | 23500.30392 | 0.05225 | 464.61533 | 1052.348 | 0 | 0 | 0 | 23963.64064 | 2.77289 | 0.27729 | 17.53881 | 0.52246
17.54106 | 23510.17296 | 0.05225 | 464.81042 | 1052.448 | 0 | 0 | 0 | 23973.70461 | 2.77326 | 0.27733 | 17.54106 | 0.52246
17.54237 | 23508.50403 | 0.05224 | 464.77744 | 1052.54812 | 0 | 0 | 0 | 23972.00239 | 2.77348 | 0.27735 | 17.54237 | 0.52245
17.544 | 23505.83822 | 0.05224 | 464.72473 | 1052.64812 | 0 | 0 | 0 | 23969.28412 | 2.77375 | 0.27738 | 17.544 | 0.52245
17.54556 | 23502.38115 | 0.05225 | 464.65637 | 1052.748 | 0 | 0 | 0 | 23965.75986 | 2.77401 | 0.2774 | 17.54556 | 0.52246
17.54781 | 23516.1975 | 0.05225 | 464.92953 | 1052.848 | 0 | 0 | 0 | 23979.84756 | 2.77439 | 0.27744 | 17.54781 | 0.52247
17.54931 | 23515.93971 | 0.05225 | 464.92444 | 1052.948 | 0 | 0 | 0 | 23979.5846 | 2.77464 | 0.27746 | 17.54931 | 0.52246
17.5505 | 23502.40052 | 0.05224 | 464.65677 | 1053.04812 | 0 | 0 | 0 | 23965.77854 | 2.77484 | 0.27748 | 17.5505 | 0.52245
17.55262 | 23508.26263 | 0.05224 | 464.77267 | 1053.14812 | 0 | 0 | 0 | 23971.75655 | 2.77519 | 0.27752 | 17.55262 | 0.52245
17.554 | 23507.20763 | 0.05225 | 464.7518 | 1053.248 | 0 | 0 | 0 | 23970.68138 | 2.77542 | 0.27754 | 17.554 | 0.52246
17.55562 | 23504.57013 | 0.05225 | 464.69968 | 1053.348 | 0 | 0 | 0 | 23967.99112 | 2.77569 | 0.27757 | 17.55562 | 0.52246
17.55725 | 23502.83712 | 0.05225 | 464.66541 | 1053.448 | 0 | 0 | 0 | 23966.22354 | 2.77596 | 0.2776 | 17.55725 | 0.52246
17.55956 | 23515.71023 | 0.05224 | 464.91992 | 1053.54812 | 0 | 0 | 0 | 23979.3512 | 2.77635 | 0.27763 | 17.55956 | 0.52245
17.56106 | 23516.52682 | 0.05224 | 464.93607 | 1053.64812 | 0 | 0 | 0 | 23980.18365 | 2.7766 | 0.27766 | 17.56106 | 0.52245
17.56212 | 23501.36936 | 0.05225 | 464.63638 | 1053.748 | 0 | 0 | 0 | 23964.7267 | 2.77677 | 0.27768 | 17.56212 | 0.52246
17.56418 | 23502.99209 | 0.05225 | 464.66846 | 1053.848 | 0 | 0 | 0 | 23966.38225 | 2.77712 | 0.27771 | 17.56418 | 0.52246
17.56575 | 23509.22674 | 0.05225 | 464.79172 | 1053.948 | 0 | 0 | 0 | 23972.73992 | 2.77738 | 0.27774 | 17.56575 | 0.52246
17.56737 | 23502.81924 | 0.05224 | 464.66504 | 1054.04812 | 0 | 0 | 0 | 23966.20643 | 2.77765 | 0.27776 | 17.56737 | 0.52245
17.56893 | 23502.58082 | 0.05224 | 464.66034 | 1054.14812 | 0 | 0 | 0 | 23965.96214 | 2.77791 | 0.27779 | 17.56893 | 0.52244
17.57112 | 23511.56622 | 0.05225 | 464.83798 | 1054.248 | 0 | 0 | 0 | 23975.12521 | 2.77827 | 0.27783 | 17.57112 | 0.52246
17.57268 | 23512.50201 | 0.05225 | 464.85648 | 1054.348 | 0 | 0 | 0 | 23976.07901 | 2.77853 | 0.27785 | 17.57268 | 0.52246
17.57387 | 23502.6598 | 0.05225 | 464.6619 | 1054.448 | 0 | 0 | 0 | 23966.04305 | 2.77873 | 0.27787 | 17.57387 | 0.52246
17.57581 | 23500.90593 | 0.05224 | 464.62723 | 1054.54812 | 0 | 0 | 0 | 23964.25525 | 2.77906 | 0.27791 | 17.57581 | 0.52245
17.5775 | 23509.87941 | 0.05224 | 464.80463 | 1054.64812 | 0 | 0 | 0 | 23973.40587 | 2.77934 | 0.27793 | 17.5775 | 0.52245
17.579 | 23500.66751 | 0.05225 | 464.6225 | 1054.748 | 0 | 0 | 0 | 23964.01096 | 2.77959 | 0.27796 | 17.579 | 0.52246
17.58056 | 23501.42449 | 0.05225 | 464.63748 | 1054.848 | 0 | 0 | 0 | 23964.78427 | 2.77985 | 0.27798 | 17.58056 | 0.52246
17.58268 | 23506.33293 | 0.05225 | 464.73453 | 1054.948 | 0 | 0 | 0 | 23969.78825 | 2.7802 | 0.27802 | 17.58268 | 0.52246
17.58443 | 23514.6001 | 0.05225 | 464.89795 | 1055.04812 | 0 | 0 | 0 | 23978.21846 | 2.78049 | 0.27805 | 17.58443 | 0.52245
17.58562 | 23503.39592 | 0.05224 | 464.67645 | 1055.14812 | 0 | 0 | 0 | 23966.79458 | 2.78069 | 0.27807 | 17.58562 | 0.52245
17.58737 | 23498.26545 | 0.05225 | 464.57501 | 1055.248 | 0 | 0 | 0 | 23961.56187 | 2.78098 | 0.2781 | 17.58737 | 0.52246
17.58919 | 23511.00892 | 0.05225 | 464.82697 | 1055.348 | 0 | 0 | 0 | 23974.55728 | 2.78128 | 0.27813 | 17.58919 | 0.52246
17.59056 | 23499.44711 | 0.05225 | 464.59839 | 1055.448 | 0 | 0 | 0 | 23962.76775 | 2.78151 | 0.27815 | 17.59056 | 0.52246
17.59225 | 23501.78957 | 0.05224 | 464.64468 | 1055.54812 | 0 | 0 | 0 | 23965.15615 | 2.7818 | 0.27818 | 17.59225 | 0.52245
17.59425 | 23503.63135 | 0.05225 | 464.68109 | 1055.64812 | 0 | 0 | 0 | 23967.0342 | 2.78213 | 0.27821 | 17.59425 | 0.52245
17.59612 | 23515.63722 | 0.05225 | 464.91846 | 1055.748 | 0 | 0 | 0 | 23979.27652 | 2.78244 | 0.27824 | 17.59612 | 0.52246
17.59731 | 23506.55496 | 0.05225 | 464.73889 | 1055.848 | 0 | 0 | 0 | 23970.01542 | 2.78264 | 0.27826 | 17.59731 | 0.52246
17.59887 | 23496.7947 | 0.05225 | 464.54593 | 1055.948 | 0 | 0 | 0 | 23960.06193 | 2.7829 | 0.27829 | 17.59887 | 0.52246
17.60093 | 23509.79 | 0.05224 | 464.80286 | 1056.04812 | 0 | 0 | 0 | 23973.31407 | 2.78324 | 0.27832 | 17.60093 | 0.52245
17.60219 | 23499.70937 | 0.05224 | 464.60358 | 1056.14812 | 0 | 0 | 0 | 23963.03537 | 2.78345 | 0.27835 | 17.60219 | 0.52245
17.60393 | 23501.6793 | 0.05225 | 464.64252 | 1056.248 | 0 | 0 | 0 | 23965.04412 | 2.78374 | 0.27837 | 17.60393 | 0.52246
17.60593 | 23503.71629 | 0.05225 | 464.68277 | 1056.348 | 0 | 0 | 0 | 23967.12133 | 2.78408 | 0.27841 | 17.60593 | 0.52247
17.60775 | 23513.46761 | 0.05225 | 464.87558 | 1056.448 | 0 | 0 | 0 | 23977.06394 | 2.78438 | 0.27844 | 17.60775 | 0.52246
17.60912 | 23506.79636 | 0.05225 | 464.74368 | 1056.54812 | 0 | 0 | 0 | 23970.26127 | 2.78461 | 0.27846 | 17.60912 | 0.52246
17.6105 | 23494.81285 | 0.05224 | 464.50674 | 1056.64812 | 0 | 0 | 0 | 23958.04229 | 2.78484 | 0.27848 | 17.6105 | 0.52245
17.61275 | 23508.52638 | 0.05225 | 464.77789 | 1056.748 | 0 | 0 | 0 | 23972.02573 | 2.78521 | 0.27852 | 17.61275 | 0.52246
17.61394 | 23500.50807 | 0.05225 | 464.61935 | 1056.848 | 0 | 0 | 0 | 23963.84914 | 2.78541 | 0.27854 | 17.61394 | 0.52246
17.61562 | 23498.08067 | 0.05225 | 464.57135 | 1056.948 | 0 | 0 | 0 | 23961.3736 | 2.78569 | 0.27857 | 17.61562 | 0.52247
17.61737 | 23496.84089 | 0.05225 | 464.54684 | 1057.04812 | 0 | 0 | 0 | 23960.11016 | 2.78598 | 0.2786 | 17.61737 | 0.52245
17.6195 | 23511.2831 | 0.05224 | 464.83237 | 1057.14812 | 0 | 0 | 0 | 23974.8358 | 2.78634 | 0.27863 | 17.6195 | 0.52245
17.62093 | 23507.2732 | 0.05225 | 464.75311 | 1057.248 | 0 | 0 | 0 | 23970.74828 | 2.78658 | 0.27866 | 17.62093 | 0.52246
17.62218 | 23494.1572 | 0.05225 | 464.4938 | 1057.348 | 0 | 0 | 0 | 23957.37322 | 2.78678 | 0.27868 | 17.62218 | 0.52246
17.62437 | 23504.42261 | 0.05225 | 464.69675 | 1057.448 | 0 | 0 | 0 | 23967.84019 | 2.78715 | 0.27871 | 17.62437 | 0.52246
17.62562 | 23498.08961 | 0.05224 | 464.57153 | 1057.54812 | 0 | 0 | 0 | 23961.38294 | 2.78736 | 0.27874 | 17.62562 | 0.52245
17.62725 | 23494.68917 | 0.05224 | 464.5043 | 1057.64812 | 0 | 0 | 0 | 23957.9147 | 2.78763 | 0.27876 | 17.62725 | 0.52245
17.629 | 23496.24187 | 0.05225 | 464.535 | 1057.748 | 0 | 0 | 0 | 23959.49867 | 2.78792 | 0.27879 | 17.629 | 0.52246
17.63118 | 23511.6452 | 0.05225 | 464.83954 | 1057.848 | 0 | 0 | 0 | 23975.20612 | 2.78828 | 0.27883 | 17.63118 | 0.52246
17.63262 | 23506.62053 | 0.05225 | 464.7402 | 1057.948 | 0 | 0 | 0 | 23970.08233 | 2.78852 | 0.27885 | 17.63262 | 0.52246
17.63381 | 23493.89195 | 0.05225 | 464.48856 | 1058.04812 | 0 | 0 | 0 | 23957.10248 | 2.78872 | 0.27887 | 17.63381 | 0.52245
17.63593 | 23500.17726 | 0.05224 | 464.61282 | 1058.14812 | 0 | 0 | 0 | 23963.5115 | 2.78908 | 0.27891 | 17.63593 | 0.52244
17.63731 | 23501.38575 | 0.05225 | 464.63672 | 1058.248 | 0 | 0 | 0 | 23964.74382 | 2.78931 | 0.27893 | 17.63731 | 0.52246
17.63894 | 23495.59516 | 0.05225 | 464.52222 | 1058.348 | 0 | 0 | 0 | 23958.83894 | 2.78958 | 0.27896 | 17.63894 | 0.52246
17.64056 | 23496.53542 | 0.05225 | 464.5408 | 1058.448 | 0 | 0 | 0 | 23959.79741 | 2.78985 | 0.27898 | 17.64056 | 0.52246
17.64287 | 23510.4233 | 0.05224 | 464.81537 | 1058.54812 | 0 | 0 | 0 | 23973.95979 | 2.79023 | 0.27902 | 17.64287 | 0.52245
17.64437 | 23509.12243 | 0.05224 | 464.78967 | 1058.64812 | 0 | 0 | 0 | 23972.63255 | 2.79048 | 0.27905 | 17.64437 | 0.52245
17.64556 | 23496.28061 | 0.05225 | 464.53577 | 1058.748 | 0 | 0 | 0 | 23959.53757 | 2.79068 | 0.27907 | 17.64556 | 0.52246
17.64756 | 23498.83169 | 0.05225 | 464.58621 | 1058.848 | 0 | 0 | 0 | 23962.13914 | 2.79101 | 0.2791 | 17.64756 | 0.52246
17.64912 | 23502.84308 | 0.05225 | 464.66553 | 1058.948 | 0 | 0 | 0 | 23966.22976 | 2.79127 | 0.27913 | 17.64912 | 0.52246
17.65062 | 23494.71599 | 0.05224 | 464.50485 | 1059.04812 | 0 | 0 | 0 | 23957.9427 | 2.79152 | 0.27915 | 17.65062 | 0.52245
17.65218 | 23494.44181 | 0.05224 | 464.49942 | 1059.14812 | 0 | 0 | 0 | 23957.66263 | 2.79178 | 0.27918 | 17.65218 | 0.52245
17.65443 | 23503.5181 | 0.05225 | 464.67886 | 1059.248 | 0 | 0 | 0 | 23966.91906 | 2.79216 | 0.27922 | 17.65443 | 0.52246
17.65606 | 23507.27171 | 0.05225 | 464.75308 | 1059.348 | 0 | 0 | 0 | 23970.74673 | 2.79243 | 0.27924 | 17.65606 | 0.52246
17.65725 | 23496.44899 | 0.05225 | 464.53909 | 1059.448 | 0 | 0 | 0 | 23959.71028 | 2.79263 | 0.27926 | 17.65725 | 0.52246
17.65912 | 23492.88017 | 0.05224 | 464.46854 | 1059.54812 | 0 | 0 | 0 | 23956.07088 | 2.79294 | 0.27929 | 17.65912 | 0.52245
17.66081 | 23503.42125 | 0.05224 | 464.67694 | 1059.64812 | 0 | 0 | 0 | 23966.81948 | 2.79322 | 0.27932 | 17.66081 | 0.52245
17.66225 | 23492.59555 | 0.05225 | 464.46292 | 1059.748 | 0 | 0 | 0 | 23955.77991 | 2.79346 | 0.27935 | 17.66225 | 0.52246
17.66381 | 23492.82801 | 0.05225 | 464.4675 | 1059.848 | 0 | 0 | 0 | 23956.01798 | 2.79372 | 0.27937 | 17.66381 | 0.52247
17.66606 | 23498.6335 | 0.05225 | 464.58231 | 1059.948 | 0 | 0 | 0 | 23961.93686 | 2.7941 | 0.27941 | 17.66606 | 0.52246
17.66787 | 23508.36694 | 0.05224 | 464.77472 | 1060.04812 | 0 | 0 | 0 | 23971.86235 | 2.7944 | 0.27944 | 17.66787 | 0.52245
17.66893 | 23496.92583 | 0.05224 | 464.54852 | 1060.14812 | 0 | 0 | 0 | 23960.19574 | 2.79458 | 0.27946 | 17.66893 | 0.52244
17.67062 | 23489.5885 | 0.05225 | 464.40347 | 1060.248 | 0 | 0 | 0 | 23952.71467 | 2.79486 | 0.27949 | 17.67062 | 0.52246
17.67256 | 23501.71059 | 0.05225 | 464.64313 | 1060.348 | 0 | 0 | 0 | 23965.07524 | 2.79518 | 0.27952 | 17.67256 | 0.52246
17.67393 | 23492.78033 | 0.05225 | 464.46658 | 1060.448 | 0 | 0 | 0 | 23955.96974 | 2.79541 | 0.27954 | 17.67393 | 0.52246
17.67556 | 23493.83682 | 0.05224 | 464.48746 | 1060.54812 | 0 | 0 | 0 | 23957.04647 | 2.79568 | 0.27957 | 17.67556 | 0.52245
17.67756 | 23495.89169 | 0.05224 | 464.52808 | 1060.64812 | 0 | 0 | 0 | 23959.14235 | 2.79601 | 0.2796 | 17.67756 | 0.52245
17.67943 | 23505.19598 | 0.05225 | 464.71204 | 1060.748 | 0 | 0 | 0 | 23968.62906 | 2.79633 | 0.27963 | 17.67943 | 0.52246
17.68062 | 23498.02703 | 0.05225 | 464.57031 | 1060.848 | 0 | 0 | 0 | 23961.31914 | 2.79652 | 0.27965 | 17.68062 | 0.52246
17.68219 | 23488.17885 | 0.05225 | 464.37561 | 1060.948 | 0 | 0 | 0 | 23951.27696 | 2.79678 | 0.27968 | 17.68219 | 0.52246
17.68437 | 23503.03978 | 0.05224 | 464.6694 | 1061.04812 | 0 | 0 | 0 | 23966.43048 | 2.79715 | 0.27971 | 17.68437 | 0.52245
17.68562 | 23494.01116 | 0.05224 | 464.49091 | 1061.14812 | 0 | 0 | 0 | 23957.22385 | 2.79736 | 0.27974 | 17.68562 | 0.52244
17.68718 | 23492.60896 | 0.05225 | 464.4632 | 1061.248 | 0 | 0 | 0 | 23955.79392 | 2.79762 | 0.27976 | 17.68718 | 0.52246
17.68912 | 23492.75798 | 0.05225 | 464.46613 | 1061.348 | 0 | 0 | 0 | 23955.9464 | 2.79794 | 0.27979 | 17.68912 | 0.52247
17.69112 | 23506.63245 | 0.05225 | 464.74045 | 1061.448 | 0 | 0 | 0 | 23970.09478 | 2.79827 | 0.27983 | 17.69112 | 0.52246
17.6925 | 23500.35757 | 0.05224 | 464.61636 | 1061.54812 | 0 | 0 | 0 | 23963.6951 | 2.7985 | 0.27985 | 17.6925 | 0.52245
17.69381 | 23488.77043 | 0.05224 | 464.3873 | 1061.64812 | 0 | 0 | 0 | 23951.88067 | 2.79872 | 0.27987 | 17.69381 | 0.52245
17.696 | 23500.49317 | 0.05225 | 464.61905 | 1061.748 | 0 | 0 | 0 | 23963.83358 | 2.79909 | 0.27991 | 17.696 | 0.52246
17.69731 | 23493.18713 | 0.05225 | 464.47461 | 1061.848 | 0 | 0 | 0 | 23956.38363 | 2.79931 | 0.27993 | 17.69731 | 0.52247
17.69893 | 23493.09474 | 0.05225 | 464.47278 | 1061.948 | 0 | 0 | 0 | 23956.29027 | 2.79958 | 0.27996 | 17.69893 | 0.52246
17.70075 | 23490.76867 | 0.05225 | 464.42679 | 1062.04812 | 0 | 0 | 0 | 23953.91743 | 2.79988 | 0.27999 | 17.70075 | 0.52245
17.70287 | 23505.78606 | 0.05224 | 464.72369 | 1062.14812 | 0 | 0 | 0 | 23969.23122 | 2.80023 | 0.28002 | 17.70287 | 0.52245
17.70431 | 23501.02961 | 0.05225 | 464.62967 | 1062.248 | 0 | 0 | 0 | 23964.38128 | 2.80047 | 0.28005 | 17.70431 | 0.52246
17.7055 | 23487.30862 | 0.05225 | 464.3584 | 1062.348 | 0 | 0 | 0 | 23950.39006 | 2.80067 | 0.28007 | 17.7055 | 0.52246
17.70769 | 23495.0766 | 0.05225 | 464.51196 | 1062.448 | 0 | 0 | 0 | 23958.30991 | 2.80103 | 0.2801 | 17.70769 | 0.52246
17.70906 | 23494.51631 | 0.05224 | 464.50089 | 1062.54812 | 0 | 0 | 0 | 23957.73887 | 2.80126 | 0.28013 | 17.70906 | 0.52245
17.71062 | 23490.13537 | 0.05224 | 464.41428 | 1062.64812 | 0 | 0 | 0 | 23953.2717 | 2.80152 | 0.28015 | 17.71062 | 0.52245
17.71225 | 23486.93311 | 0.05225 | 464.35098 | 1062.748 | 0 | 0 | 0 | 23950.00573 | 2.8018 | 0.28018 | 17.71225 | 0.52246
17.7145 | 23502.31856 | 0.05225 | 464.65515 | 1062.848 | 0 | 0 | 0 | 23965.69451 | 2.80217 | 0.28022 | 17.7145 | 0.52246
17.71593 | 23498.45469 | 0.05225 | 464.57877 | 1062.948 | 0 | 0 | 0 | 23961.75481 | 2.80241 | 0.28024 | 17.71593 | 0.52246
17.71712 | 23486.44733 | 0.05224 | 464.34137 | 1063.04812 | 0 | 0 | 0 | 23949.51094 | 2.80261 | 0.28026 | 17.71712 | 0.52245
17.71925 | 23490.74483 | 0.05224 | 464.42633 | 1063.14812 | 0 | 0 | 0 | 23953.89409 | 2.80296 | 0.2803 | 17.71925 | 0.52245
17.72075 | 23494.25703 | 0.05225 | 464.49576 | 1063.248 | 0 | 0 | 0 | 23957.47436 | 2.80321 | 0.28032 | 17.72075 | 0.52246
17.72231 | 23490.43936 | 0.05225 | 464.42029 | 1063.348 | 0 | 0 | 0 | 23953.58134 | 2.80347 | 0.28035 | 17.72231 | 0.52246
17.72381 | 23485.81403 | 0.05225 | 464.32886 | 1063.448 | 0 | 0 | 0 | 23948.86521 | 2.80372 | 0.28037 | 17.72381 | 0.52246
17.72606 | 23497.34157 | 0.05224 | 464.55676 | 1063.54812 | 0 | 0 | 0 | 23960.62052 | 2.8041 | 0.28041 | 17.72606 | 0.52245
17.72775 | 23500.9253 | 0.05224 | 464.62759 | 1063.64812 | 0 | 0 | 0 | 23964.27392 | 2.80438 | 0.28044 | 17.72775 | 0.52245
17.72887 | 23489.70473 | 0.05225 | 464.40576 | 1063.748 | 0 | 0 | 0 | 23952.83292 | 2.80457 | 0.28046 | 17.72887 | 0.52246
17.73087 | 23489.2875 | 0.05225 | 464.39752 | 1063.848 | 0 | 0 | 0 | 23952.40659 | 2.8049 | 0.28049 | 17.73087 | 0.52246
17.73243 | 23495.65178 | 0.05225 | 464.52335 | 1063.948 | 0 | 0 | 0 | 23958.89651 | 2.80516 | 0.28052 | 17.73243 | 0.52246
17.734 | 23488.27273 | 0.05225 | 464.37744 | 1064.04812 | 0 | 0 | 0 | 23951.37187 | 2.80542 | 0.28054 | 17.734 | 0.52245
17.73556 | 23487.32948 | 0.05224 | 464.3588 | 1064.14812 | 0 | 0 | 0 | 23950.41028 | 2.80568 | 0.28057 | 17.73556 | 0.52245
17.73781 | 23497.82586 | 0.05225 | 464.56631 | 1064.248 | 0 | 0 | 0 | 23961.11376 | 2.80606 | 0.28061 | 17.73781 | 0.52246
17.73943 | 23499.44711 | 0.05225 | 464.59839 | 1064.348 | 0 | 0 | 0 | 23962.76775 | 2.80633 | 0.28063 | 17.73943 | 0.52246
17.74056 | 23488.85536 | 0.05225 | 464.38898 | 1064.448 | 0 | 0 | 0 | 23951.96625 | 2.80651 | 0.28065 | 17.74056 | 0.52246
17.74237 | 23484.83801 | 0.05224 | 464.30954 | 1064.54812 | 0 | 0 | 0 | 23947.8694 | 2.80682 | 0.28068 | 17.74237 | 0.52245
17.74412 | 23495.85295 | 0.05224 | 464.52731 | 1064.64812 | 0 | 0 | 0 | 23959.1019 | 2.80711 | 0.28071 | 17.74412 | 0.52245
17.74568 | 23487.3727 | 0.05225 | 464.35965 | 1064.748 | 0 | 0 | 0 | 23950.45541 | 2.80737 | 0.28074 | 17.74568 | 0.52246
17.74725 | 23487.91957 | 0.05225 | 464.37048 | 1064.848 | 0 | 0 | 0 | 23951.01244 | 2.80763 | 0.28076 | 17.74725 | 0.52246
17.74937 | 23493.25567 | 0.05225 | 464.47598 | 1064.948 | 0 | 0 | 0 | 23956.45365 | 2.80798 | 0.2808 | 17.74937 | 0.52246
17.75106 | 23497.34306 | 0.05225 | 464.55679 | 1065.04812 | 0 | 0 | 0 | 23960.62207 | 2.80826 | 0.28083 | 17.75106 | 0.52245
17.75225 | 23488.21163 | 0.05224 | 464.37625 | 1065.14812 | 0 | 0 | 0 | 23951.30963 | 2.80846 | 0.28085 | 17.75225 | 0.52245
17.754 | 23483.0752 | 0.05225 | 464.27469 | 1065.248 | 0 | 0 | 0 | 23946.07226 | 2.80875 | 0.28088 | 17.754 | 0.52246
17.75593 | 23495.69052 | 0.05225 | 464.52411 | 1065.348 | 0 | 0 | 0 | 23958.93696 | 2.80908 | 0.28091 | 17.75593 | 0.52246
17.75725 | 23485.20011 | 0.05225 | 464.31671 | 1065.448 | 0 | 0 | 0 | 23948.23972 | 2.80929 | 0.28093 | 17.75725 | 0.52246
17.75887 | 23485.51154 | 0.05225 | 464.32288 | 1065.54812 | 0 | 0 | 0 | 23948.55713 | 2.80957 | 0.28096 | 17.75887 | 0.52245
17.76094 | 23488.81811 | 0.05224 | 464.38824 | 1065.64812 | 0 | 0 | 0 | 23951.9289 | 2.80991 | 0.28099 | 17.76094 | 0.52245
17.76275 | 23498.07769 | 0.05225 | 464.57129 | 1065.748 | 0 | 0 | 0 | 23961.37049 | 2.81021 | 0.28102 | 17.76275 | 0.52246
17.76406 | 23490.37975 | 0.05225 | 464.4191 | 1065.848 | 0 | 0 | 0 | 23953.52066 | 2.81043 | 0.28104 | 17.76406 | 0.52246
17.76556 | 23481.31835 | 0.05225 | 464.23996 | 1065.948 | 0 | 0 | 0 | 23944.28134 | 2.81068 | 0.28107 | 17.76556 | 0.52246
17.76768 | 23494.45075 | 0.05225 | 464.4996 | 1066.04812 | 0 | 0 | 0 | 23957.67197 | 2.81103 | 0.2811 | 17.76768 | 0.52245
17.769 | 23485.8945 | 0.05224 | 464.33044 | 1066.14812 | 0 | 0 | 0 | 23948.94768 | 2.81125 | 0.28113 | 17.769 | 0.52245
17.77062 | 23486.29832 | 0.05225 | 464.33841 | 1066.248 | 0 | 0 | 0 | 23949.35845 | 2.81152 | 0.28115 | 17.77062 | 0.52246
17.77243 | 23484.30008 | 0.05225 | 464.29892 | 1066.348 | 0 | 0 | 0 | 23947.3217 | 2.81183 | 0.28118 | 17.77243 | 0.52247
17.7745 | 23498.04193 | 0.05225 | 464.57059 | 1066.448 | 0 | 0 | 0 | 23961.3347 | 2.81217 | 0.28122 | 17.7745 | 0.52246
17.77581 | 23492.18279 | 0.05225 | 464.45474 | 1066.54812 | 0 | 0 | 0 | 23955.3598 | 2.81239 | 0.28124 | 17.77581 | 0.52245
17.77712 | 23479.54959 | 0.05224 | 464.20499 | 1066.64812 | 0 | 0 | 0 | 23942.47798 | 2.81261 | 0.28126 | 17.77712 | 0.52245
17.77931 | 23492.03527 | 0.05225 | 464.45184 | 1066.748 | 0 | 0 | 0 | 23955.20888 | 2.81297 | 0.2813 | 17.77931 | 0.52246
17.78062 | 23484.12573 | 0.05225 | 464.29547 | 1066.848 | 0 | 0 | 0 | 23947.14432 | 2.81319 | 0.28132 | 17.78062 | 0.52247
17.78231 | 23485.81553 | 0.05225 | 464.32886 | 1066.948 | 0 | 0 | 0 | 23948.86677 | 2.81347 | 0.28135 | 17.78231 | 0.52246
17.78406 | 23482.78612 | 0.05225 | 464.26898 | 1067.04812 | 0 | 0 | 0 | 23945.77818 | 2.81376 | 0.28138 | 17.78406 | 0.52245
17.78612 | 23496.35065 | 0.05224 | 464.53717 | 1067.14812 | 0 | 0 | 0 | 23959.60914 | 2.81411 | 0.28141 | 17.78612 | 0.52245
17.78756 | 23490.78506 | 0.05225 | 464.42712 | 1067.248 | 0 | 0 | 0 | 23953.93454 | 2.81435 | 0.28143 | 17.78756 | 0.52246
17.78881 | 23479.10702 | 0.05225 | 464.19623 | 1067.348 | 0 | 0 | 0 | 23942.02675 | 2.81456 | 0.28146 | 17.78881 | 0.52247
17.79106 | 23488.96712 | 0.05225 | 464.39117 | 1067.448 | 0 | 0 | 0 | 23952.07983 | 2.81493 | 0.28149 | 17.79106 | 0.52246
17.79237 | 23486.31918 | 0.05225 | 464.33884 | 1067.54812 | 0 | 0 | 0 | 23949.38024 | 2.81515 | 0.28151 | 17.79237 | 0.52245
17.794 | 23483.69807 | 0.05225 | 464.28702 | 1067.64812 | 0 | 0 | 0 | 23946.70709 | 2.81542 | 0.28154 | 17.794 | 0.52245
17.79556 | 23479.86102 | 0.05225 | 464.21115 | 1067.748 | 0 | 0 | 0 | 23942.7954 | 2.81568 | 0.28157 | 17.79556 | 0.52246
17.79781 | 23493.47621 | 0.05225 | 464.48032 | 1067.848 | 0 | 0 | 0 | 23956.67926 | 2.81606 | 0.28161 | 17.79781 | 0.52246
17.79937 | 23492.86973 | 0.05225 | 464.46835 | 1067.948 | 0 | 0 | 0 | 23956.05999 | 2.81632 | 0.28163 | 17.79937 | 0.52247
17.8005 | 23478.85817 | 0.05225 | 464.19131 | 1068.04812 | 0 | 0 | 0 | 23941.77158 | 2.8165 | 0.28165 | 17.8005 | 0.52245
17.80269 | 23484.81119 | 0.05224 | 464.30902 | 1068.14812 | 0 | 0 | 0 | 23947.84294 | 2.81687 | 0.28169 | 17.80269 | 0.52245
17.804 | 23483.61164 | 0.05225 | 464.28531 | 1068.248 | 0 | 0 | 0 | 23946.61996 | 2.81709 | 0.28171 | 17.804 | 0.52246
17.80562 | 23480.53455 | 0.05225 | 464.22446 | 1068.348 | 0 | 0 | 0 | 23943.48158 | 2.81736 | 0.28174 | 17.80562 | 0.52247
17.80718 | 23478.90288 | 0.05225 | 464.1922 | 1068.448 | 0 | 0 | 0 | 23941.81825 | 2.81762 | 0.28176 | 17.80718 | 0.52247
17.80956 | 23491.16057 | 0.05225 | 464.43454 | 1068.54812 | 0 | 0 | 0 | 23954.31731 | 2.81801 | 0.2818 | 17.80956 | 0.52245
17.81106 | 23492.19024 | 0.05224 | 464.4549 | 1068.64812 | 0 | 0 | 0 | 23955.36758 | 2.81826 | 0.28183 | 17.81106 | 0.52245
17.81212 | 23478.08182 | 0.05225 | 464.17596 | 1068.748 | 0 | 0 | 0 | 23940.98115 | 2.81844 | 0.28184 | 17.81212 | 0.52246
17.81412 | 23479.54959 | 0.05225 | 464.20499 | 1068.848 | 0 | 0 | 0 | 23942.47798 | 2.81877 | 0.28188 | 17.81412 | 0.52247
17.81569 | 23485.78274 | 0.05225 | 464.32822 | 1068.948 | 0 | 0 | 0 | 23948.83409 | 2.81903 | 0.2819 | 17.81569 | 0.52247
17.81737 | 23480.06517 | 0.05225 | 464.21518 | 1069.04812 | 0 | 0 | 0 | 23943.0039 | 2.81932 | 0.28193 | 17.81737 | 0.52245
17.81887 | 23479.70009 | 0.05224 | 464.20798 | 1069.14812 | 0 | 0 | 0 | 23942.63047 | 2.81957 | 0.28196 | 17.81887 | 0.52245
17.82112 | 23488.55883 | 0.05225 | 464.38312 | 1069.248 | 0 | 0 | 0 | 23951.66439 | 2.81994 | 0.28199 | 17.82112 | 0.52246
17.82262 | 23489.61085 | 0.05225 | 464.4039 | 1069.348 | 0 | 0 | 0 | 23952.73645 | 2.82019 | 0.28202 | 17.82262 | 0.52247
17.82387 | 23480.52561 | 0.05225 | 464.22427 | 1069.448 | 0 | 0 | 0 | 23943.47224 | 2.8204 | 0.28204 | 17.82387 | 0.52246
17.82581 | 23479.19047 | 0.05225 | 464.19788 | 1069.54812 | 0 | 0 | 0 | 23942.11078 | 2.82072 | 0.28207 | 17.82581 | 0.52245
17.8275 | 23487.69307 | 0.05225 | 464.366 | 1069.64812 | 0 | 0 | 0 | 23950.78216 | 2.821 | 0.2821 | 17.8275 | 0.52245
17.829 | 23479.11149 | 0.05225 | 464.19632 | 1069.748 | 0 | 0 | 0 | 23942.03142 | 2.82125 | 0.28213 | 17.829 | 0.52246
17.83056 | 23479.2307 | 0.05225 | 464.1987 | 1069.848 | 0 | 0 | 0 | 23942.15279 | 2.82151 | 0.28215 | 17.83056 | 0.52247
17.83275 | 23484.62641 | 0.05225 | 464.30536 | 1069.948 | 0 | 0 | 0 | 23947.65467 | 2.82188 | 0.28219 | 17.83275 | 0.52246
17.83443 | 23491.82367 | 0.05225 | 464.44766 | 1070.04812 | 0 | 0 | 0 | 23954.99415 | 2.82216 | 0.28222 | 17.83443 | 0.52245
17.83562 | 23480.58969 | 0.05225 | 464.22556 | 1070.14812 | 0 | 0 | 0 | 23943.53759 | 2.82236 | 0.28224 | 17.83562 | 0.52245
17.83737 | 23475.16865 | 0.05225 | 464.11838 | 1070.248 | 0 | 0 | 0 | 23938.01081 | 2.82265 | 0.28226 | 17.83737 | 0.52246
17.83925 | 23487.98662 | 0.05225 | 464.3718 | 1070.348 | 0 | 0 | 0 | 23951.0809 | 2.82296 | 0.2823 | 17.83925 | 0.52246
17.84056 | 23476.26239 | 0.05225 | 464.14001 | 1070.448 | 0 | 0 | 0 | 23939.12488 | 2.82318 | 0.28232 | 17.84056 | 0.52246
17.84225 | 23477.99093 | 0.05225 | 464.17416 | 1070.54812 | 0 | 0 | 0 | 23940.88779 | 2.82346 | 0.28235 | 17.84225 | 0.52245
17.84425 | 23479.36779 | 0.05225 | 464.20139 | 1070.64812 | 0 | 0 | 0 | 23942.29127 | 2.8238 | 0.28238 | 17.84425 | 0.52245
17.84618 | 23489.96103 | 0.05225 | 464.41083 | 1070.748 | 0 | 0 | 0 | 23953.09432 | 2.82412 | 0.28241 | 17.84618 | 0.52246
17.84731 | 23481.49717 | 0.05225 | 464.2435 | 1070.848 | 0 | 0 | 0 | 23944.46339 | 2.82431 | 0.28243 | 17.84731 | 0.52246
17.84887 | 23471.90529 | 0.05225 | 464.05386 | 1070.948 | 0 | 0 | 0 | 23934.68261 | 2.82457 | 0.28246 | 17.84887 | 0.52246
17.85094 | 23484.38352 | 0.05225 | 464.30057 | 1071.04812 | 0 | 0 | 0 | 23947.40727 | 2.82491 | 0.28249 | 17.85094 | 0.52245
17.85219 | 23475.04944 | 0.05224 | 464.11603 | 1071.14812 | 0 | 0 | 0 | 23937.88789 | 2.82512 | 0.28251 | 17.85219 | 0.52245
17.85393 | 23476.96275 | 0.05225 | 464.15384 | 1071.248 | 0 | 0 | 0 | 23939.83907 | 2.82541 | 0.28254 | 17.85393 | 0.52246
17.85587 | 23478.08331 | 0.05225 | 464.17599 | 1071.348 | 0 | 0 | 0 | 23940.9827 | 2.82573 | 0.28257 | 17.85587 | 0.52246
17.85768 | 23488.27422 | 0.05225 | 464.37747 | 1071.448 | 0 | 0 | 0 | 23951.37343 | 2.82603 | 0.2826 | 17.85768 | 0.52247
17.85912 | 23482.20348 | 0.05225 | 464.25745 | 1071.54812 | 0 | 0 | 0 | 23945.1838 | 2.82627 | 0.28263 | 17.85912 | 0.52245
17.8605 | 23470.76833 | 0.05224 | 464.03137 | 1071.64812 | 0 | 0 | 0 | 23933.52341 | 2.8265 | 0.28265 | 17.8605 | 0.52245
17.86275 | 23485.30293 | 0.05225 | 464.31873 | 1071.748 | 0 | 0 | 0 | 23948.34396 | 2.82688 | 0.28269 | 17.86275 | 0.52246
17.86393 | 23477.10133 | 0.05225 | 464.15659 | 1071.848 | 0 | 0 | 0 | 23939.98066 | 2.82708 | 0.28271 | 17.86393 | 0.52246
17.86562 | 23474.85721 | 0.05225 | 464.11221 | 1071.948 | 0 | 0 | 0 | 23937.69184 | 2.82736 | 0.28274 | 17.86562 | 0.52246
17.86731 | 23474.05106 | 0.05225 | 464.09628 | 1072.04812 | 0 | 0 | 0 | 23936.87029 | 2.82764 | 0.28276 | 17.86731 | 0.52245
17.8695 | 23489.19511 | 0.05224 | 464.39569 | 1072.14812 | 0 | 0 | 0 | 23952.31323 | 2.828 | 0.2828 | 17.8695 | 0.52245
17.87093 | 23484.9453 | 0.05225 | 464.31168 | 1072.248 | 0 | 0 | 0 | 23947.97987 | 2.82824 | 0.28282 | 17.87093 | 0.52246
17.87218 | 23471.7235 | 0.05225 | 464.05026 | 1072.348 | 0 | 0 | 0 | 23934.49745 | 2.82845 | 0.28285 | 17.87218 | 0.52246
17.87437 | 23482.22882 | 0.05225 | 464.25797 | 1072.448 | 0 | 0 | 0 | 23945.2087 | 2.82882 | 0.28288 | 17.87437 | 0.52246
17.87562 | 23475.17759 | 0.05224 | 464.11856 | 1072.54812 | 0 | 0 | 0 | 23938.01859 | 2.82902 | 0.2829 | 17.87562 | 0.52245
17.87725 | 23471.32564 | 0.05224 | 464.04239 | 1072.64812 | 0 | 0 | 0 | 23934.09134 | 2.8293 | 0.28293 | 17.87725 | 0.52245
17.879 | 23472.74572 | 0.05225 | 464.07047 | 1072.748 | 0 | 0 | 0 | 23935.53994 | 2.82959 | 0.28296 | 17.879 | 0.52246
17.88125 | 23488.39641 | 0.05225 | 464.37988 | 1072.848 | 0 | 0 | 0 | 23951.4979 | 2.82996 | 0.283 | 17.88125 | 0.52246
17.88262 | 23483.53267 | 0.05225 | 464.28375 | 1072.948 | 0 | 0 | 0 | 23946.53905 | 2.83019 | 0.28302 | 17.88262 | 0.52246
17.88387 | 23470.59101 | 0.05224 | 464.02786 | 1073.04812 | 0 | 0 | 0 | 23933.34292 | 2.8304 | 0.28304 | 17.88387 | 0.52245
17.886 | 23476.17149 | 0.05224 | 464.13821 | 1073.14812 | 0 | 0 | 0 | 23939.03308 | 2.83075 | 0.28308 | 17.886 | 0.52245
17.88737 | 23476.46207 | 0.05225 | 464.14395 | 1073.248 | 0 | 0 | 0 | 23939.32871 | 2.83098 | 0.2831 | 17.88737 | 0.52246
17.88894 | 23470.51203 | 0.05225 | 464.02631 | 1073.348 | 0 | 0 | 0 | 23933.26201 | 2.83124 | 0.28312 | 17.88894 | 0.52246
17.89062 | 23470.41517 | 0.05225 | 464.02438 | 1073.448 | 0 | 0 | 0 | 23933.16243 | 2.83152 | 0.28315 | 17.89062 | 0.52246
17.89287 | 23484.18832 | 0.05224 | 464.29669 | 1073.54812 | 0 | 0 | 0 | 23947.20811 | 2.8319 | 0.28319 | 17.89287 | 0.52245
17.89437 | 23482.2765 | 0.05224 | 464.25891 | 1073.64812 | 0 | 0 | 0 | 23945.25849 | 2.83215 | 0.28321 | 17.89437 | 0.52245
17.8955 | 23469.85191 | 0.05225 | 464.01328 | 1073.748 | 0 | 0 | 0 | 23932.58828 | 2.83234 | 0.28323 | 17.8955 | 0.52246
17.89756 | 23473.39541 | 0.05225 | 464.08331 | 1073.848 | 0 | 0 | 0 | 23936.20123 | 2.83268 | 0.28327 | 17.89756 | 0.52246
17.89912 | 23477.32037 | 0.05225 | 464.16092 | 1073.948 | 0 | 0 | 0 | 23940.20472 | 2.83294 | 0.28329 | 17.89912 | 0.52246
17.90062 | 23469.43319 | 0.05224 | 464.00497 | 1074.04812 | 0 | 0 | 0 | 23932.16194 | 2.83319 | 0.28332 | 17.90062 | 0.52245
17.90218 | 23469.25884 | 0.05224 | 464.00153 | 1074.14812 | 0 | 0 | 0 | 23931.98301 | 2.83345 | 0.28335 | 17.90218 | 0.52244
17.90443 | 23478.60634 | 0.05225 | 464.18634 | 1074.248 | 0 | 0 | 0 | 23941.51484 | 2.83383 | 0.28338 | 17.90443 | 0.52246
17.90606 | 23482.70118 | 0.05225 | 464.2673 | 1074.348 | 0 | 0 | 0 | 23945.69105 | 2.8341 | 0.28341 | 17.90606 | 0.52246
17.90725 | 23472.07069 | 0.05225 | 464.05713 | 1074.448 | 0 | 0 | 0 | 23934.85065 | 2.8343 | 0.28343 | 17.90725 | 0.52246
17.90912 | 23468.92208 | 0.05224 | 463.99487 | 1074.54812 | 0 | 0 | 0 | 23931.6407 | 2.83461 | 0.28346 | 17.90912 | 0.52245
17.91081 | 23479.00271 | 0.05224 | 464.19418 | 1074.64812 | 0 | 0 | 0 | 23941.91939 | 2.83489 | 0.28349 | 17.91081 | 0.52245
17.91225 | 23468.61362 | 0.05225 | 463.98877 | 1074.748 | 0 | 0 | 0 | 23931.32639 | 2.83513 | 0.28351 | 17.91225 | 0.52246
17.91381 | 23469.00403 | 0.05225 | 463.99649 | 1074.848 | 0 | 0 | 0 | 23931.72316 | 2.83539 | 0.28354 | 17.91381 | 0.52247
17.91606 | 23474.91235 | 0.05225 | 464.11331 | 1074.948 | 0 | 0 | 0 | 23937.74941 | 2.83576 | 0.28358 | 17.91606 | 0.52247
17.91787 | 23484.70837 | 0.05224 | 464.30698 | 1075.04812 | 0 | 0 | 0 | 23947.73714 | 2.83607 | 0.28361 | 17.91787 | 0.52245
17.919 | 23473.39392 | 0.05224 | 464.08328 | 1075.14812 | 0 | 0 | 0 | 23936.19967 | 2.83625 | 0.28363 | 17.919 | 0.52245
17.92062 | 23465.24745 | 0.05225 | 463.92224 | 1075.248 | 0 | 0 | 0 | 23927.89394 | 2.83652 | 0.28365 | 17.92062 | 0.52246
17.92256 | 23477.73015 | 0.05225 | 464.16901 | 1075.348 | 0 | 0 | 0 | 23940.62172 | 2.83685 | 0.28368 | 17.92256 | 0.52246
17.92394 | 23468.81032 | 0.05225 | 463.99268 | 1075.448 | 0 | 0 | 0 | 23931.52711 | 2.83708 | 0.28371 | 17.92394 | 0.52246
17.92562 | 23469.71184 | 0.05224 | 464.0105 | 1075.54812 | 0 | 0 | 0 | 23932.44513 | 2.83736 | 0.28374 | 17.92562 | 0.52245
17.92762 | 23471.40908 | 0.05224 | 464.04404 | 1075.64812 | 0 | 0 | 0 | 23934.17692 | 2.83769 | 0.28377 | 17.92762 | 0.52245
17.92943 | 23480.44366 | 0.05225 | 464.22266 | 1075.748 | 0 | 0 | 0 | 23943.38978 | 2.83799 | 0.2838 | 17.92943 | 0.52246
17.93068 | 23472.1303 | 0.05225 | 464.05832 | 1075.848 | 0 | 0 | 0 | 23934.91133 | 2.8382 | 0.28382 | 17.93068 | 0.52246
17.93218 | 23462.53544 | 0.05225 | 463.86862 | 1075.948 | 0 | 0 | 0 | 23925.12743 | 2.83845 | 0.28385 | 17.93218 | 0.52246
17.93437 | 23477.17583 | 0.05224 | 464.15805 | 1076.04812 | 0 | 0 | 0 | 23940.0569 | 2.83882 | 0.28388 | 17.93437 | 0.52245
17.93562 | 23467.5467 | 0.05224 | 463.96768 | 1076.14812 | 0 | 0 | 0 | 23930.23722 | 2.83902 | 0.2839 | 17.93562 | 0.52245
17.93725 | 23465.4218 | 0.05225 | 463.92569 | 1076.248 | 0 | 0 | 0 | 23928.07132 | 2.83929 | 0.28393 | 17.93725 | 0.52246
17.93912 | 23465.86883 | 0.05225 | 463.93451 | 1076.348 | 0 | 0 | 0 | 23928.52721 | 2.83961 | 0.28396 | 17.93912 | 0.52247
17.94112 | 23479.51382 | 0.05225 | 464.20428 | 1076.448 | 0 | 0 | 0 | 23942.44064 | 2.83994 | 0.28399 | 17.94112 | 0.52247
17.9425 | 23473.68747 | 0.05225 | 464.08908 | 1076.54812 | 0 | 0 | 0 | 23936.49997 | 2.84017 | 0.28402 | 17.9425 | 0.52245
17.94381 | 23461.47597 | 0.05224 | 463.84766 | 1076.64812 | 0 | 0 | 0 | 23924.0476 | 2.84039 | 0.28404 | 17.94381 | 0.52245
17.946 | 23473.95867 | 0.05225 | 464.09445 | 1076.748 | 0 | 0 | 0 | 23936.77693 | 2.84075 | 0.28408 | 17.946 | 0.52246
17.94725 | 23466.09682 | 0.05225 | 463.93903 | 1076.848 | 0 | 0 | 0 | 23928.75905 | 2.84096 | 0.2841 | 17.94725 | 0.52246
17.94887 | 23465.9493 | 0.05225 | 463.9361 | 1076.948 | 0 | 0 | 0 | 23928.60968 | 2.84123 | 0.28412 | 17.94887 | 0.52246
17.95068 | 23464.37424 | 0.05224 | 463.90497 | 1077.04812 | 0 | 0 | 0 | 23927.00237 | 2.84153 | 0.28415 | 17.95068 | 0.52245
17.95281 | 23478.73747 | 0.05224 | 464.18893 | 1077.14812 | 0 | 0 | 0 | 23941.64865 | 2.84189 | 0.28419 | 17.95281 | 0.52245
17.95431 | 23475.39514 | 0.05225 | 464.12286 | 1077.248 | 0 | 0 | 0 | 23938.24109 | 2.84214 | 0.28421 | 17.95431 | 0.52246
17.9555 | 23462.06605 | 0.05225 | 463.85934 | 1077.348 | 0 | 0 | 0 | 23924.64975 | 2.84234 | 0.28423 | 17.9555 | 0.52247
17.95769 | 23469.48981 | 0.05225 | 464.0061 | 1077.448 | 0 | 0 | 0 | 23932.21952 | 2.8427 | 0.28427 | 17.95769 | 0.52246
17.95906 | 23469.8087 | 0.05225 | 464.01242 | 1077.54812 | 0 | 0 | 0 | 23932.54471 | 2.84293 | 0.28429 | 17.95906 | 0.52245
17.96062 | 23465.67512 | 0.05224 | 463.93069 | 1077.64812 | 0 | 0 | 0 | 23928.32961 | 2.84319 | 0.28432 | 17.96062 | 0.52245
17.96231 | 23462.59356 | 0.05225 | 463.86975 | 1077.748 | 0 | 0 | 0 | 23925.18656 | 2.84347 | 0.28435 | 17.96231 | 0.52246
17.9645 | 23477.69141 | 0.05225 | 464.16824 | 1077.848 | 0 | 0 | 0 | 23940.58282 | 2.84384 | 0.28438 | 17.9645 | 0.52247
17.966 | 23473.55336 | 0.05225 | 464.08646 | 1077.948 | 0 | 0 | 0 | 23936.36305 | 2.84409 | 0.28441 | 17.966 | 0.52246
17.96719 | 23461.52961 | 0.05225 | 463.84872 | 1078.04812 | 0 | 0 | 0 | 23924.10205 | 2.84428 | 0.28443 | 17.96719 | 0.52245
17.96925 | 23465.35027 | 0.05224 | 463.92426 | 1078.14812 | 0 | 0 | 0 | 23927.99819 | 2.84463 | 0.28446 | 17.96925 | 0.52245
17.97075 | 23468.68813 | 0.05225 | 463.99026 | 1078.248 | 0 | 0 | 0 | 23931.40108 | 2.84488 | 0.28449 | 17.97075 | 0.52246
17.97231 | 23464.43385 | 0.05225 | 463.90616 | 1078.348 | 0 | 0 | 0 | 23927.06305 | 2.84514 | 0.28451 | 17.97231 | 0.52246
17.97381 | 23459.1946 | 0.05225 | 463.80255 | 1078.448 | 0 | 0 | 0 | 23921.72143 | 2.84539 | 0.28454 | 17.97381 | 0.52246
17.97612 | 23471.29732 | 0.05224 | 464.04184 | 1078.54812 | 0 | 0 | 0 | 23934.06178 | 2.84577 | 0.28458 | 17.97612 | 0.52245
17.97775 | 23473.55634 | 0.05224 | 464.08649 | 1078.64812 | 0 | 0 | 0 | 23936.36616 | 2.84605 | 0.2846 | 17.97775 | 0.52245
17.97887 | 23461.77399 | 0.05225 | 463.85355 | 1078.748 | 0 | 0 | 0 | 23924.35101 | 2.84623 | 0.28462 | 17.97887 | 0.52246
17.98087 | 23461.49534 | 0.05225 | 463.84805 | 1078.848 | 0 | 0 | 0 | 23924.06782 | 2.84657 | 0.28466 | 17.98087 | 0.52247
17.98237 | 23467.61227 | 0.05225 | 463.96899 | 1078.948 | 0 | 0 | 0 | 23930.30412 | 2.84682 | 0.28468 | 17.98237 | 0.52246
17.984 | 23460.95294 | 0.05225 | 463.83731 | 1079.04812 | 0 | 0 | 0 | 23923.5139 | 2.84709 | 0.28471 | 17.984 | 0.52245
17.98556 | 23459.71167 | 0.05225 | 463.81277 | 1079.14812 | 0 | 0 | 0 | 23922.2489 | 2.84735 | 0.28473 | 17.98556 | 0.52245
17.98781 | 23470.1544 | 0.05225 | 464.01926 | 1079.248 | 0 | 0 | 0 | 23932.89636 | 2.84772 | 0.28477 | 17.98781 | 0.52246
17.98937 | 23471.87698 | 0.05225 | 464.05328 | 1079.348 | 0 | 0 | 0 | 23934.65304 | 2.84798 | 0.2848 | 17.98937 | 0.52247
17.99056 | 23461.01105 | 0.05225 | 463.83847 | 1079.448 | 0 | 0 | 0 | 23923.57303 | 2.84818 | 0.28482 | 17.99056 | 0.52246
17.99231 | 23456.87151 | 0.05224 | 463.75662 | 1079.54812 | 0 | 0 | 0 | 23919.3517 | 2.84847 | 0.28485 | 17.99231 | 0.52245
17.99412 | 23468.45716 | 0.05224 | 463.98569 | 1079.64812 | 0 | 0 | 0 | 23931.16613 | 2.84877 | 0.28488 | 17.99412 | 0.52245
17.99562 | 23459.8279 | 0.05225 | 463.81509 | 1079.748 | 0 | 0 | 0 | 23922.36715 | 2.84902 | 0.2849 | 17.99562 | 0.52246
17.99725 | 23461.35378 | 0.05225 | 463.84525 | 1079.848 | 0 | 0 | 0 | 23923.92312 | 2.84929 | 0.28493 | 17.99725 | 0.52246
17.99937 | 23466.371 | 0.05225 | 463.94443 | 1079.948 | 0 | 0 | 0 | 23929.03913 | 2.84965 | 0.28496 | 17.99937 | 0.52246
18.00106 | 23470.9233 | 0.05225 | 464.03445 | 1080.04812 | 0 | 0 | 0 | 23933.68057 | 2.84993 | 0.28499 | 18.00106 | 0.52245
18.00225 | 23461.72631 | 0.05224 | 463.8526 | 1080.14812 | 0 | 0 | 0 | 23924.30277 | 2.85013 | 0.28501 | 18.00225 | 0.52245
18.004 | 23456.68972 | 0.05225 | 463.75305 | 1080.248 | 0 | 0 | 0 | 23919.16654 | 2.85042 | 0.28504 | 18.004 | 0.52246
18.00594 | 23470.02178 | 0.05225 | 464.01663 | 1080.348 | 0 | 0 | 0 | 23932.76099 | 2.85074 | 0.28507 | 18.00594 | 0.52246
18.00725 | 23459.02026 | 0.05225 | 463.7991 | 1080.448 | 0 | 0 | 0 | 23921.54405 | 2.85096 | 0.2851 | 18.00725 | 0.52246
18.00893 | 23458.89658 | 0.05224 | 463.79666 | 1080.54812 | 0 | 0 | 0 | 23921.41646 | 2.85124 | 0.28512 | 18.00893 | 0.52245
18.011 | 23462.44752 | 0.05224 | 463.86688 | 1080.64812 | 0 | 0 | 0 | 23925.03874 | 2.85159 | 0.28516 | 18.011 | 0.52245
18.01281 | 23471.79502 | 0.05225 | 464.05167 | 1080.748 | 0 | 0 | 0 | 23934.57058 | 2.85189 | 0.28519 | 18.01281 | 0.52246
18.01406 | 23463.26262 | 0.05225 | 463.883 | 1080.848 | 0 | 0 | 0 | 23925.86963 | 2.8521 | 0.28521 | 18.01406 | 0.52246
18.01562 | 23454.57971 | 0.05225 | 463.71133 | 1080.948 | 0 | 0 | 0 | 23917.01464 | 2.85236 | 0.28524 | 18.01562 | 0.52246
18.01769 | 23467.00877 | 0.05225 | 463.95706 | 1081.04812 | 0 | 0 | 0 | 23929.68952 | 2.8527 | 0.28527 | 18.01769 | 0.52245
18.019 | 23457.48842 | 0.05224 | 463.76883 | 1081.14812 | 0 | 0 | 0 | 23919.98186 | 2.85292 | 0.28529 | 18.019 | 0.52245
18.02062 | 23458.02039 | 0.05225 | 463.77936 | 1081.248 | 0 | 0 | 0 | 23920.52334 | 2.85319 | 0.28532 | 18.02062 | 0.52246
18.02244 | 23455.77776 | 0.05225 | 463.73502 | 1081.348 | 0 | 0 | 0 | 23918.23763 | 2.85349 | 0.28535 | 18.02244 | 0.52246
18.0245 | 23469.96963 | 0.05225 | 464.01559 | 1081.448 | 0 | 0 | 0 | 23932.70809 | 2.85384 | 0.28538 | 18.0245 | 0.52246
18.02581 | 23462.95565 | 0.05224 | 463.87692 | 1081.54812 | 0 | 0 | 0 | 23925.55688 | 2.85406 | 0.28541 | 18.02581 | 0.52245
18.02712 | 23450.23155 | 0.05224 | 463.62537 | 1081.64812 | 0 | 0 | 0 | 23912.5817 | 2.85427 | 0.28543 | 18.02712 | 0.52245
18.02931 | 23463.12702 | 0.05225 | 463.88031 | 1081.748 | 0 | 0 | 0 | 23925.73115 | 2.85464 | 0.28546 | 18.02931 | 0.52246
18.03062 | 23455.52593 | 0.05225 | 463.73004 | 1081.848 | 0 | 0 | 0 | 23917.97934 | 2.85486 | 0.28549 | 18.03062 | 0.52246
18.03231 | 23456.53325 | 0.05225 | 463.74994 | 1081.948 | 0 | 0 | 0 | 23919.00783 | 2.85514 | 0.28551 | 18.03231 | 0.52246
18.03406 | 23454.14311 | 0.05225 | 463.7027 | 1082.04812 | 0 | 0 | 0 | 23916.56964 | 2.85543 | 0.28554 | 18.03406 | 0.52245
18.03612 | 23467.71061 | 0.05224 | 463.97092 | 1082.14812 | 0 | 0 | 0 | 23930.40526 | 2.85577 | 0.28558 | 18.03612 | 0.52245
18.0375 | 23462.10182 | 0.05225 | 463.86005 | 1082.248 | 0 | 0 | 0 | 23924.68554 | 2.856 | 0.2856 | 18.0375 | 0.52246
18.03875 | 23450.44166 | 0.05225 | 463.62952 | 1082.348 | 0 | 0 | 0 | 23912.79487 | 2.85621 | 0.28562 | 18.03875 | 0.52247
18.04106 | 23460.48653 | 0.05225 | 463.82809 | 1082.448 | 0 | 0 | 0 | 23923.03778 | 2.8566 | 0.28566 | 18.04106 | 0.52246
18.04237 | 23458.61346 | 0.05225 | 463.79108 | 1082.54812 | 0 | 0 | 0 | 23921.12861 | 2.85682 | 0.28568 | 18.04237 | 0.52245
18.044 | 23455.6362 | 0.05224 | 463.73221 | 1082.64812 | 0 | 0 | 0 | 23918.09292 | 2.85709 | 0.28571 | 18.044 | 0.52245
18.04556 | 23451.67249 | 0.05225 | 463.65384 | 1082.748 | 0 | 0 | 0 | 23914.05053 | 2.85735 | 0.28573 | 18.04556 | 0.52246
18.04781 | 23465.83009 | 0.05225 | 463.93375 | 1082.848 | 0 | 0 | 0 | 23928.48676 | 2.85772 | 0.28577 | 18.04781 | 0.52246
18.04937 | 23464.78999 | 0.05225 | 463.91318 | 1082.948 | 0 | 0 | 0 | 23927.42715 | 2.85798 | 0.2858 | 18.04937 | 0.52246
18.0505 | 23450.99896 | 0.05225 | 463.64053 | 1083.04812 | 0 | 0 | 0 | 23913.36435 | 2.85817 | 0.28582 | 18.0505 | 0.52245
18.05268 | 23457.13377 | 0.05224 | 463.76181 | 1083.14812 | 0 | 0 | 0 | 23919.61932 | 2.85853 | 0.28585 | 18.05268 | 0.52245
18.054 | 23455.93125 | 0.05225 | 463.73804 | 1083.248 | 0 | 0 | 0 | 23918.39322 | 2.85875 | 0.28588 | 18.054 | 0.52246
18.05562 | 23452.4861 | 0.05225 | 463.66992 | 1083.348 | 0 | 0 | 0 | 23914.87986 | 2.85902 | 0.2859 | 18.05562 | 0.52247
18.05725 | 23450.65475 | 0.05225 | 463.63373 | 1083.448 | 0 | 0 | 0 | 23913.0127 | 2.8593 | 0.28593 | 18.05725 | 0.52247
18.05956 | 23463.19705 | 0.05225 | 463.88168 | 1083.54812 | 0 | 0 | 0 | 23925.80272 | 2.85968 | 0.28597 | 18.05956 | 0.52245
18.06106 | 23463.69773 | 0.05224 | 463.8916 | 1083.64812 | 0 | 0 | 0 | 23926.31308 | 2.85993 | 0.28599 | 18.06106 | 0.52245
18.06212 | 23449.29427 | 0.05225 | 463.60681 | 1083.748 | 0 | 0 | 0 | 23911.62478 | 2.86011 | 0.28601 | 18.06212 | 0.52246
18.06418 | 23450.87081 | 0.05225 | 463.638 | 1083.848 | 0 | 0 | 0 | 23913.23365 | 2.86045 | 0.28605 | 18.06418 | 0.52246
18.06575 | 23456.05344 | 0.05225 | 463.74045 | 1083.948 | 0 | 0 | 0 | 23918.5177 | 2.86071 | 0.28607 | 18.06575 | 0.52247
18.06737 | 23450.02592 | 0.05225 | 463.62128 | 1084.04812 | 0 | 0 | 0 | 23912.37165 | 2.86098 | 0.2861 | 18.06737 | 0.52246
18.06893 | 23449.92608 | 0.05225 | 463.61932 | 1084.14812 | 0 | 0 | 0 | 23912.27051 | 2.86124 | 0.28612 | 18.06893 | 0.52245
18.07112 | 23458.66561 | 0.05225 | 463.79211 | 1084.248 | 0 | 0 | 0 | 23921.18151 | 2.86161 | 0.28616 | 18.07112 | 0.52246
18.07262 | 23459.54925 | 0.05225 | 463.80957 | 1084.348 | 0 | 0 | 0 | 23922.08241 | 2.86186 | 0.28619 | 18.07262 | 0.52247
18.07387 | 23449.43583 | 0.05225 | 463.60962 | 1084.448 | 0 | 0 | 0 | 23911.76949 | 2.86207 | 0.28621 | 18.07387 | 0.52246
18.07575 | 23447.82799 | 0.05225 | 463.57785 | 1084.54812 | 0 | 0 | 0 | 23910.13106 | 2.86238 | 0.28624 | 18.07575 | 0.52245
18.0775 | 23457.19039 | 0.05224 | 463.76294 | 1084.64812 | 0 | 0 | 0 | 23919.67689 | 2.86267 | 0.28627 | 18.0775 | 0.52245
18.079 | 23448.62074 | 0.05225 | 463.59351 | 1084.748 | 0 | 0 | 0 | 23910.9386 | 2.86292 | 0.28629 | 18.079 | 0.52246
18.08056 | 23449.00668 | 0.05225 | 463.60114 | 1084.848 | 0 | 0 | 0 | 23911.33226 | 2.86318 | 0.28632 | 18.08056 | 0.52247
18.08268 | 23453.92555 | 0.05225 | 463.69839 | 1084.948 | 0 | 0 | 0 | 23916.34869 | 2.86353 | 0.28635 | 18.08268 | 0.52246
18.08443 | 23461.7576 | 0.05225 | 463.85324 | 1085.04812 | 0 | 0 | 0 | 23924.33389 | 2.86383 | 0.28638 | 18.08443 | 0.52245
18.08562 | 23450.9781 | 0.05224 | 463.64011 | 1085.14812 | 0 | 0 | 0 | 23913.34257 | 2.86402 | 0.2864 | 18.08562 | 0.52245
18.08737 | 23445.37824 | 0.05225 | 463.52939 | 1085.248 | 0 | 0 | 0 | 23907.63218 | 2.86432 | 0.28643 | 18.08737 | 0.52246
18.08925 | 23458.57471 | 0.05225 | 463.79031 | 1085.348 | 0 | 0 | 0 | 23921.08971 | 2.86463 | 0.28646 | 18.08925 | 0.52247
18.09056 | 23446.26188 | 0.05225 | 463.54688 | 1085.448 | 0 | 0 | 0 | 23908.53308 | 2.86485 | 0.28648 | 18.09056 | 0.52246
18.09225 | 23448.16178 | 0.05225 | 463.58444 | 1085.54812 | 0 | 0 | 0 | 23910.47026 | 2.86513 | 0.28651 | 18.09225 | 0.52245
18.09425 | 23450.20771 | 0.05224 | 463.62488 | 1085.64812 | 0 | 0 | 0 | 23912.55681 | 2.86546 | 0.28655 | 18.09425 | 0.52245
18.09618 | 23461.36719 | 0.05225 | 463.84552 | 1085.748 | 0 | 0 | 0 | 23923.93712 | 2.86578 | 0.28658 | 18.09618 | 0.52246
18.09731 | 23452.048 | 0.05225 | 463.66125 | 1085.848 | 0 | 0 | 0 | 23914.4333 | 2.86597 | 0.2866 | 18.09731 | 0.52247
18.09887 | 23441.7811 | 0.05225 | 463.45828 | 1085.948 | 0 | 0 | 0 | 23903.96478 | 2.86623 | 0.28662 | 18.09887 | 0.52246
18.10093 | 23454.66465 | 0.05225 | 463.71301 | 1086.04812 | 0 | 0 | 0 | 23917.10177 | 2.86658 | 0.28666 | 18.10093 | 0.52245
18.10218 | 23445.02807 | 0.05224 | 463.52249 | 1086.14812 | 0 | 0 | 0 | 23907.27587 | 2.86678 | 0.28668 | 18.10218 | 0.52245
18.104 | 23446.66272 | 0.05225 | 463.55481 | 1086.248 | 0 | 0 | 0 | 23908.9423 | 2.86709 | 0.28671 | 18.104 | 0.52246
18.10594 | 23448.16029 | 0.05225 | 463.58441 | 1086.348 | 0 | 0 | 0 | 23910.4687 | 2.86741 | 0.28674 | 18.10594 | 0.52247
18.10775 | 23457.80581 | 0.05225 | 463.77512 | 1086.448 | 0 | 0 | 0 | 23920.3055 | 2.86771 | 0.28677 | 18.10775 | 0.52246
18.10912 | 23451.4758 | 0.05225 | 463.64996 | 1086.54812 | 0 | 0 | 0 | 23913.84981 | 2.86794 | 0.28679 | 18.10912 | 0.52245
18.1105 | 23439.29708 | 0.05225 | 463.40918 | 1086.64812 | 0 | 0 | 0 | 23901.43167 | 2.86817 | 0.28682 | 18.1105 | 0.52245
18.11275 | 23453.32205 | 0.05225 | 463.68646 | 1086.748 | 0 | 0 | 0 | 23915.73253 | 2.86855 | 0.28685 | 18.11275 | 0.52246
18.11394 | 23444.78965 | 0.05225 | 463.51776 | 1086.848 | 0 | 0 | 0 | 23907.03158 | 2.86874 | 0.28687 | 18.11394 | 0.52247
18.11562 | 23442.34586 | 0.05225 | 463.46945 | 1086.948 | 0 | 0 | 0 | 23904.54048 | 2.86902 | 0.2869 | 18.11562 | 0.52246
18.11737 | 23441.27595 | 0.05225 | 463.4483 | 1087.04812 | 0 | 0 | 0 | 23903.44975 | 2.86932 | 0.28693 | 18.11737 | 0.52245
18.11943 | 23456.3902 | 0.05224 | 463.7471 | 1087.14812 | 0 | 0 | 0 | 23918.86157 | 2.86966 | 0.28697 | 18.11943 | 0.52245
18.12087 | 23451.9884 | 0.05225 | 463.6601 | 1087.248 | 0 | 0 | 0 | 23914.37261 | 2.8699 | 0.28699 | 18.12087 | 0.52246
18.12219 | 23438.7815 | 0.05225 | 463.39899 | 1087.348 | 0 | 0 | 0 | 23900.90575 | 2.87012 | 0.28701 | 18.12219 | 0.52247
18.12437 | 23448.89641 | 0.05225 | 463.59897 | 1087.448 | 0 | 0 | 0 | 23911.22023 | 2.87048 | 0.28705 | 18.12437 | 0.52247
18.12556 | 23442.85697 | 0.05225 | 463.47955 | 1087.54812 | 0 | 0 | 0 | 23905.06173 | 2.87068 | 0.28707 | 18.12556 | 0.52245
18.12725 | 23438.60418 | 0.05224 | 463.39548 | 1087.64812 | 0 | 0 | 0 | 23900.72526 | 2.87096 | 0.2871 | 18.12725 | 0.52245
18.129 | 23441.11949 | 0.05225 | 463.44519 | 1087.748 | 0 | 0 | 0 | 23903.28949 | 2.87125 | 0.28713 | 18.129 | 0.52246
18.13119 | 23456.31421 | 0.05225 | 463.74561 | 1087.848 | 0 | 0 | 0 | 23918.78377 | 2.87162 | 0.28716 | 18.13119 | 0.52246
18.13262 | 23452.40563 | 0.05225 | 463.66833 | 1087.948 | 0 | 0 | 0 | 23914.79895 | 2.87186 | 0.28719 | 18.13262 | 0.52246
18.13381 | 23439.27175 | 0.05224 | 463.40866 | 1088.04812 | 0 | 0 | 0 | 23901.40522 | 2.87206 | 0.28721 | 18.13381 | 0.52245
18.13594 | 23445.24562 | 0.05224 | 463.52679 | 1088.14812 | 0 | 0 | 0 | 23907.49681 | 2.87241 | 0.28724 | 18.13594 | 0.52245
18.13737 | 23445.66286 | 0.05225 | 463.53503 | 1088.248 | 0 | 0 | 0 | 23907.92315 | 2.87265 | 0.28726 | 18.13737 | 0.52246
18.13893 | 23439.51166 | 0.05225 | 463.41342 | 1088.348 | 0 | 0 | 0 | 23901.6495 | 2.87291 | 0.28729 | 18.13893 | 0.52246
18.14062 | 23439.99892 | 0.05225 | 463.42307 | 1088.448 | 0 | 0 | 0 | 23902.14741 | 2.87319 | 0.28732 | 18.14062 | 0.52247
18.14287 | 23452.97039 | 0.05225 | 463.6795 | 1088.54812 | 0 | 0 | 0 | 23915.37466 | 2.87357 | 0.28736 | 18.14287 | 0.52245
18.14437 | 23451.44004 | 0.05224 | 463.64926 | 1088.64812 | 0 | 0 | 0 | 23913.81402 | 2.87382 | 0.28738 | 18.14437 | 0.52245
18.14556 | 23438.80981 | 0.05225 | 463.39954 | 1088.748 | 0 | 0 | 0 | 23900.93376 | 2.87401 | 0.2874 | 18.14556 | 0.52246
18.14756 | 23441.59335 | 0.05225 | 463.45456 | 1088.848 | 0 | 0 | 0 | 23903.77339 | 2.87435 | 0.28743 | 18.14756 | 0.52246
18.14912 | 23445.39315 | 0.05225 | 463.52969 | 1088.948 | 0 | 0 | 0 | 23907.64774 | 2.87461 | 0.28746 | 18.14912 | 0.52246
18.15062 | 23437.41655 | 0.05225 | 463.37201 | 1089.04812 | 0 | 0 | 0 | 23899.51316 | 2.87486 | 0.28749 | 18.15062 | 0.52245
18.15225 | 23436.8667 | 0.05224 | 463.36111 | 1089.14812 | 0 | 0 | 0 | 23898.95302 | 2.87513 | 0.28751 | 18.15225 | 0.52245
18.15444 | 23446.4407 | 0.05225 | 463.55042 | 1089.248 | 0 | 0 | 0 | 23908.71513 | 2.87549 | 0.28755 | 18.15444 | 0.52246
18.15612 | 23450.02443 | 0.05225 | 463.62125 | 1089.348 | 0 | 0 | 0 | 23912.37009 | 2.87577 | 0.28758 | 18.15612 | 0.52246
18.15725 | 23438.63994 | 0.05225 | 463.39618 | 1089.448 | 0 | 0 | 0 | 23900.76105 | 2.87596 | 0.2876 | 18.15725 | 0.52246
18.15912 | 23434.95339 | 0.05224 | 463.3233 | 1089.54812 | 0 | 0 | 0 | 23897.00184 | 2.87627 | 0.28763 | 18.15912 | 0.52245
18.16081 | 23445.02807 | 0.05224 | 463.52249 | 1089.64812 | 0 | 0 | 0 | 23907.27587 | 2.87656 | 0.28766 | 18.16081 | 0.52245
18.16225 | 23434.35436 | 0.05225 | 463.31146 | 1089.748 | 0 | 0 | 0 | 23896.39035 | 2.87679 | 0.28768 | 18.16225 | 0.52245
18.16381 | 23434.24112 | 0.05225 | 463.3092 | 1089.848 | 0 | 0 | 0 | 23896.2752 | 2.87706 | 0.28771 | 18.16381 | 0.52246
18.166 | 23440.69034 | 0.05225 | 463.43671 | 1089.948 | 0 | 0 | 0 | 23902.85226 | 2.87742 | 0.28774 | 18.166 | 0.52246
18.16787 | 23450.73819 | 0.05225 | 463.63538 | 1090.04812 | 0 | 0 | 0 | 23913.09828 | 2.87773 | 0.28777 | 18.16787 | 0.52245
18.16894 | 23438.91263 | 0.05224 | 463.40158 | 1090.14812 | 0 | 0 | 0 | 23901.03956 | 2.87791 | 0.28779 | 18.16894 | 0.52245
18.17056 | 23430.87941 | 0.05225 | 463.24274 | 1090.248 | 0 | 0 | 0 | 23892.84742 | 2.87818 | 0.28782 | 18.17056 | 0.52246
18.17256 | 23444.23234 | 0.05225 | 463.50674 | 1090.348 | 0 | 0 | 0 | 23906.46365 | 2.87851 | 0.28785 | 18.17256 | 0.52246
18.17393 | 23435.48387 | 0.05225 | 463.33377 | 1090.448 | 0 | 0 | 0 | 23897.54331 | 2.87874 | 0.28787 | 18.17393 | 0.52246
18.17562 | 23435.7968 | 0.05224 | 463.33997 | 1090.54812 | 0 | 0 | 0 | 23897.86229 | 2.87902 | 0.2879 | 18.17562 | 0.52245
18.17762 | 23438.62504 | 0.05224 | 463.39587 | 1090.64812 | 0 | 0 | 0 | 23900.74549 | 2.87936 | 0.28794 | 18.17762 | 0.52245
18.17944 | 23447.08741 | 0.05225 | 463.5632 | 1090.748 | 0 | 0 | 0 | 23909.37486 | 2.87966 | 0.28797 | 18.17944 | 0.52246
18.18069 | 23439.39394 | 0.05225 | 463.4111 | 1090.848 | 0 | 0 | 0 | 23901.52969 | 2.87987 | 0.28799 | 18.18069 | 0.52246
18.18219 | 23429.65156 | 0.05225 | 463.21848 | 1090.948 | 0 | 0 | 0 | 23891.59487 | 2.88012 | 0.28801 | 18.18219 | 0.52246
18.18437 | 23444.6317 | 0.05225 | 463.51465 | 1091.04812 | 0 | 0 | 0 | 23906.87131 | 2.88048 | 0.28805 | 18.18437 | 0.52245
18.18562 | 23434.99064 | 0.05225 | 463.32404 | 1091.14812 | 0 | 0 | 0 | 23897.03918 | 2.88069 | 0.28807 | 18.18562 | 0.52245
18.18718 | 23431.92846 | 0.05225 | 463.26349 | 1091.248 | 0 | 0 | 0 | 23893.91792 | 2.88095 | 0.2881 | 18.18718 | 0.52246
18.18912 | 23432.41572 | 0.05225 | 463.27313 | 1091.348 | 0 | 0 | 0 | 23894.41427 | 2.88127 | 0.28813 | 18.18912 | 0.52247
18.19119 | 23446.88326 | 0.05225 | 463.55914 | 1091.448 | 0 | 0 | 0 | 23909.16636 | 2.88162 | 0.28816 | 18.19119 | 0.52246
18.1925 | 23440.37592 | 0.05225 | 463.43051 | 1091.54812 | 0 | 0 | 0 | 23902.53173 | 2.88184 | 0.28818 | 18.1925 | 0.52245
18.19381 | 23428.21062 | 0.05224 | 463.19 | 1091.64812 | 0 | 0 | 0 | 23890.12604 | 2.88206 | 0.28821 | 18.19381 | 0.52245
18.196 | 23440.1837 | 0.05225 | 463.4267 | 1091.748 | 0 | 0 | 0 | 23902.33568 | 2.88242 | 0.28824 | 18.196 | 0.52246
18.19731 | 23432.0268 | 0.05225 | 463.26544 | 1091.848 | 0 | 0 | 0 | 23894.0175 | 2.88264 | 0.28826 | 18.19731 | 0.52247
18.19894 | 23431.38158 | 0.05225 | 463.25269 | 1091.948 | 0 | 0 | 0 | 23893.35933 | 2.88291 | 0.28829 | 18.19894 | 0.52246
18.20075 | 23429.71861 | 0.05225 | 463.21979 | 1092.04812 | 0 | 0 | 0 | 23891.66333 | 2.88321 | 0.28832 | 18.20075 | 0.52245
18.20287 | 23444.0133 | 0.05224 | 463.50241 | 1092.14812 | 0 | 0 | 0 | 23906.24115 | 2.88357 | 0.28836 | 18.20287 | 0.52245
18.20431 | 23439.86332 | 0.05225 | 463.42038 | 1092.248 | 0 | 0 | 0 | 23902.00893 | 2.88381 | 0.28838 | 18.20431 | 0.52246
18.20543 | 23425.97842 | 0.05225 | 463.14584 | 1092.348 | 0 | 0 | 0 | 23887.84966 | 2.88399 | 0.2884 | 18.20543 | 0.52247
18.20768 | 23433.61527 | 0.05225 | 463.29684 | 1092.448 | 0 | 0 | 0 | 23895.63726 | 2.88437 | 0.28844 | 18.20768 | 0.52247
18.20906 | 23432.9477 | 0.05225 | 463.28363 | 1092.54812 | 0 | 0 | 0 | 23894.9573 | 2.8846 | 0.28846 | 18.20906 | 0.52245
18.21062 | 23428.71428 | 0.05224 | 463.19995 | 1092.64812 | 0 | 0 | 0 | 23890.6395 | 2.88486 | 0.28849 | 18.21062 | 0.52245
18.21225 | 23425.71914 | 0.05225 | 463.14072 | 1092.748 | 0 | 0 | 0 | 23887.58515 | 2.88513 | 0.28851 | 18.21225 | 0.52246
18.2145 | 23440.96899 | 0.05225 | 463.44223 | 1092.848 | 0 | 0 | 0 | 23903.13545 | 2.8855 | 0.28855 | 18.2145 | 0.52246
18.21593 | 23437.53427 | 0.05225 | 463.37433 | 1092.948 | 0 | 0 | 0 | 23899.63297 | 2.88574 | 0.28857 | 18.21593 | 0.52246
18.21712 | 23425.15737 | 0.05225 | 463.12964 | 1093.04812 | 0 | 0 | 0 | 23887.01255 | 2.88594 | 0.28859 | 18.21712 | 0.52245
18.21918 | 23428.46543 | 0.05224 | 463.19504 | 1093.14812 | 0 | 0 | 0 | 23890.38588 | 2.88628 | 0.28863 | 18.21918 | 0.52245
18.22075 | 23433.13545 | 0.05225 | 463.28735 | 1093.248 | 0 | 0 | 0 | 23895.14869 | 2.88654 | 0.28865 | 18.22075 | 0.52246
18.22231 | 23429.18217 | 0.05225 | 463.2092 | 1093.348 | 0 | 0 | 0 | 23891.11718 | 2.88681 | 0.28868 | 18.22231 | 0.52246
18.22387 | 23424.36463 | 0.05225 | 463.11395 | 1093.448 | 0 | 0 | 0 | 23886.20501 | 2.88707 | 0.28871 | 18.22387 | 0.52247
18.22612 | 23436.79667 | 0.05224 | 463.35974 | 1093.54812 | 0 | 0 | 0 | 23898.88144 | 2.88744 | 0.28874 | 18.22612 | 0.52245
18.22775 | 23438.11691 | 0.05224 | 463.38583 | 1093.64812 | 0 | 0 | 0 | 23900.22735 | 2.88771 | 0.28877 | 18.22775 | 0.52245
18.22887 | 23426.44483 | 0.05225 | 463.15509 | 1093.748 | 0 | 0 | 0 | 23888.32579 | 2.8879 | 0.28879 | 18.22887 | 0.52246
18.23087 | 23426.49549 | 0.05225 | 463.15607 | 1093.848 | 0 | 0 | 0 | 23888.37713 | 2.88823 | 0.28882 | 18.23087 | 0.52247
18.23237 | 23432.65414 | 0.05225 | 463.27783 | 1093.948 | 0 | 0 | 0 | 23894.657 | 2.88848 | 0.28885 | 18.23237 | 0.52246
18.234 | 23425.7713 | 0.05225 | 463.14175 | 1094.04812 | 0 | 0 | 0 | 23887.63805 | 2.88875 | 0.28888 | 18.234 | 0.52245
18.23556 | 23424.56579 | 0.05225 | 463.11792 | 1094.14812 | 0 | 0 | 0 | 23886.40884 | 2.88901 | 0.2889 | 18.23556 | 0.52245
18.23787 | 23434.83269 | 0.05225 | 463.32092 | 1094.248 | 0 | 0 | 0 | 23896.87892 | 2.8894 | 0.28894 | 18.23787 | 0.52246
18.23943 | 23436.4748 | 0.05225 | 463.35336 | 1094.348 | 0 | 0 | 0 | 23898.55313 | 2.88966 | 0.28897 | 18.23943 | 0.52247
18.24056 | 23424.7908 | 0.05225 | 463.12238 | 1094.448 | 0 | 0 | 0 | 23886.63912 | 2.88985 | 0.28898 | 18.24056 | 0.52247
18.24237 | 23420.43221 | 0.05225 | 463.03619 | 1094.54812 | 0 | 0 | 0 | 23882.19373 | 2.89015 | 0.28901 | 18.24237 | 0.52245
18.24418 | 23431.58871 | 0.05224 | 463.25677 | 1094.64812 | 0 | 0 | 0 | 23893.57094 | 2.89045 | 0.28905 | 18.24418 | 0.52245
18.24568 | 23422.45728 | 0.05225 | 463.07623 | 1094.748 | 0 | 0 | 0 | 23884.26005 | 2.8907 | 0.28907 | 18.24568 | 0.52246
18.24725 | 23423.30068 | 0.05225 | 463.09293 | 1094.848 | 0 | 0 | 0 | 23885.11895 | 2.89096 | 0.2891 | 18.24725 | 0.52246
18.24937 | 23428.29555 | 0.05225 | 463.19168 | 1094.948 | 0 | 0 | 0 | 23890.21317 | 2.89132 | 0.28913 | 18.24937 | 0.52247
18.25106 | 23432.09684 | 0.05225 | 463.26682 | 1095.04812 | 0 | 0 | 0 | 23894.08908 | 2.8916 | 0.28916 | 18.25106 | 0.52245
18.25225 | 23423.89375 | 0.05224 | 463.10464 | 1095.14812 | 0 | 0 | 0 | 23885.72422 | 2.8918 | 0.28918 | 18.25225 | 0.52245
18.254 | 23418.40565 | 0.05225 | 462.99612 | 1095.248 | 0 | 0 | 0 | 23880.12741 | 2.89209 | 0.28921 | 18.254 | 0.52246
18.25593 | 23431.60659 | 0.05225 | 463.25714 | 1095.348 | 0 | 0 | 0 | 23893.58961 | 2.89241 | 0.28924 | 18.25593 | 0.52247
18.25725 | 23420.06266 | 0.05225 | 463.0289 | 1095.448 | 0 | 0 | 0 | 23881.81719 | 2.89263 | 0.28926 | 18.25725 | 0.52246
18.25887 | 23419.95686 | 0.05225 | 463.02679 | 1095.54812 | 0 | 0 | 0 | 23881.70983 | 2.8929 | 0.28929 | 18.25887 | 0.52245
18.26094 | 23423.94441 | 0.05224 | 463.10565 | 1095.64812 | 0 | 0 | 0 | 23885.77556 | 2.89324 | 0.28932 | 18.26094 | 0.52245
18.26275 | 23433.77471 | 0.05225 | 463.29999 | 1095.748 | 0 | 0 | 0 | 23895.80063 | 2.89355 | 0.28935 | 18.26275 | 0.52246
18.26406 | 23425.41963 | 0.05225 | 463.1348 | 1095.848 | 0 | 0 | 0 | 23887.28018 | 2.89376 | 0.28938 | 18.26406 | 0.52247
18.26556 | 23416.49383 | 0.05225 | 462.95834 | 1095.948 | 0 | 0 | 0 | 23878.17779 | 2.89401 | 0.2894 | 18.26556 | 0.52246
18.26769 | 23429.29095 | 0.05224 | 463.21133 | 1096.04812 | 0 | 0 | 0 | 23891.22766 | 2.89437 | 0.28944 | 18.26769 | 0.52245
18.269 | 23420.89415 | 0.05224 | 463.04535 | 1096.14812 | 0 | 0 | 0 | 23882.66519 | 2.89459 | 0.28946 | 18.269 | 0.52245
18.27062 | 23420.90458 | 0.05225 | 463.04553 | 1096.248 | 0 | 0 | 0 | 23882.67608 | 2.89486 | 0.28949 | 18.27062 | 0.52246
18.27244 | 23418.71858 | 0.05225 | 463.00232 | 1096.348 | 0 | 0 | 0 | 23880.44639 | 2.89516 | 0.28952 | 18.27244 | 0.52246
18.2745 | 23432.80613 | 0.05225 | 463.28085 | 1096.448 | 0 | 0 | 0 | 23894.8126 | 2.8955 | 0.28955 | 18.2745 | 0.52246
18.27581 | 23425.80855 | 0.05225 | 463.14249 | 1096.54812 | 0 | 0 | 0 | 23887.67695 | 2.89572 | 0.28957 | 18.27581 | 0.52245
18.27712 | 23413.12319 | 0.05225 | 462.89169 | 1096.64812 | 0 | 0 | 0 | 23874.74067 | 2.89594 | 0.28959 | 18.27712 | 0.52245
18.27931 | 23426.11402 | 0.05225 | 463.14853 | 1096.748 | 0 | 0 | 0 | 23887.98814 | 2.89631 | 0.28963 | 18.27931 | 0.52246
18.28062 | 23418.29538 | 0.05225 | 462.99396 | 1096.848 | 0 | 0 | 0 | 23880.01539 | 2.89652 | 0.28965 | 18.28062 | 0.52247
18.28237 | 23419.18051 | 0.05225 | 463.01144 | 1096.948 | 0 | 0 | 0 | 23880.91784 | 2.89682 | 0.28968 | 18.28237 | 0.52246
18.28406 | 23416.55642 | 0.05225 | 462.95956 | 1097.04812 | 0 | 0 | 0 | 23878.24159 | 2.8971 | 0.28971 | 18.28406 | 0.52246
18.28612 | 23429.59791 | 0.05224 | 463.21741 | 1097.14812 | 0 | 0 | 0 | 23891.54041 | 2.89744 | 0.28974 | 18.28612 | 0.52245
18.28756 | 23423.92057 | 0.05225 | 463.10516 | 1097.248 | 0 | 0 | 0 | 23885.75222 | 2.89768 | 0.28977 | 18.28756 | 0.52246
18.28881 | 23411.51685 | 0.05225 | 462.85995 | 1097.348 | 0 | 0 | 0 | 23873.1038 | 2.89789 | 0.28979 | 18.28881 | 0.52247
18.29106 | 23420.78239 | 0.05225 | 463.04312 | 1097.448 | 0 | 0 | 0 | 23882.55161 | 2.89826 | 0.28983 | 18.29106 | 0.52247
18.29237 | 23418.68877 | 0.05225 | 463.00174 | 1097.54812 | 0 | 0 | 0 | 23880.41682 | 2.89848 | 0.28985 | 18.29237 | 0.52245
18.294 | 23415.81285 | 0.05224 | 462.94489 | 1097.64812 | 0 | 0 | 0 | 23877.48383 | 2.89875 | 0.28988 | 18.294 | 0.52245
18.29556 | 23411.48108 | 0.05225 | 462.85922 | 1097.748 | 0 | 0 | 0 | 23873.06645 | 2.89901 | 0.2899 | 18.29556 | 0.52246
18.29781 | 23425.73851 | 0.05225 | 463.14111 | 1097.848 | 0 | 0 | 0 | 23887.60538 | 2.89939 | 0.28994 | 18.29781 | 0.52247
18.29931 | 23424.54195 | 0.05225 | 463.11746 | 1097.948 | 0 | 0 | 0 | 23886.3855 | 2.89964 | 0.28996 | 18.29931 | 0.52246
18.3005 | 23410.71665 | 0.05225 | 462.84412 | 1098.04812 | 0 | 0 | 0 | 23872.28692 | 2.89984 | 0.28998 | 18.3005 | 0.52245
18.30262 | 23416.70543 | 0.05225 | 462.96252 | 1098.14812 | 0 | 0 | 0 | 23878.39407 | 2.90019 | 0.29002 | 18.30262 | 0.52245
18.304 | 23415.91418 | 0.05225 | 462.94687 | 1098.248 | 0 | 0 | 0 | 23877.58808 | 2.90042 | 0.29004 | 18.304 | 0.52246
18.30562 | 23412.82964 | 0.05225 | 462.88589 | 1098.348 | 0 | 0 | 0 | 23874.44192 | 2.90069 | 0.29007 | 18.30562 | 0.52247
18.30718 | 23410.91037 | 0.05225 | 462.84796 | 1098.448 | 0 | 0 | 0 | 23872.48452 | 2.90095 | 0.2901 | 18.30718 | 0.52247
18.3095 | 23423.27833 | 0.05225 | 463.09247 | 1098.54812 | 0 | 0 | 0 | 23885.09716 | 2.90134 | 0.29013 | 18.3095 | 0.52245
18.31106 | 23424.43019 | 0.05225 | 463.11523 | 1098.64812 | 0 | 0 | 0 | 23886.27191 | 2.9016 | 0.29016 | 18.31106 | 0.52245
18.31212 | 23409.53648 | 0.05225 | 462.8208 | 1098.748 | 0 | 0 | 0 | 23871.08416 | 2.90177 | 0.29018 | 18.31212 | 0.52246
18.31418 | 23411.19647 | 0.05225 | 462.85361 | 1098.848 | 0 | 0 | 0 | 23872.77704 | 2.90212 | 0.29021 | 18.31418 | 0.52247
18.31575 | 23417.2374 | 0.05225 | 462.97305 | 1098.948 | 0 | 0 | 0 | 23878.9371 | 2.90238 | 0.29024 | 18.31575 | 0.52247
18.31737 | 23411.2367 | 0.05225 | 462.8544 | 1099.04812 | 0 | 0 | 0 | 23872.8175 | 2.90265 | 0.29026 | 18.31737 | 0.52245
18.31893 | 23410.64513 | 0.05224 | 462.84271 | 1099.14812 | 0 | 0 | 0 | 23872.21378 | 2.90291 | 0.29029 | 18.31893 | 0.52245
18.32112 | 23418.85269 | 0.05225 | 463.00497 | 1099.248 | 0 | 0 | 0 | 23880.58331 | 2.90327 | 0.29033 | 18.32112 | 0.52246
18.32268 | 23419.59924 | 0.05225 | 463.01974 | 1099.348 | 0 | 0 | 0 | 23881.34573 | 2.90353 | 0.29035 | 18.32268 | 0.52247
18.32387 | 23410.00289 | 0.05225 | 462.83002 | 1099.448 | 0 | 0 | 0 | 23871.55872 | 2.90373 | 0.29037 | 18.32387 | 0.52246
18.32581 | 23408.40548 | 0.05225 | 462.79843 | 1099.54812 | 0 | 0 | 0 | 23869.93119 | 2.90406 | 0.29041 | 18.32581 | 0.52245
18.3275 | 23417.10329 | 0.05224 | 462.9704 | 1099.64812 | 0 | 0 | 0 | 23878.80018 | 2.90434 | 0.29043 | 18.3275 | 0.52245
18.32906 | 23408.1924 | 0.05225 | 462.79422 | 1099.748 | 0 | 0 | 0 | 23869.71335 | 2.9046 | 0.29046 | 18.32906 | 0.52246
18.33056 | 23407.99123 | 0.05225 | 462.79025 | 1099.848 | 0 | 0 | 0 | 23869.50796 | 2.90485 | 0.29048 | 18.33056 | 0.52247
18.33275 | 23412.9414 | 0.05225 | 462.88809 | 1099.948 | 0 | 0 | 0 | 23874.55551 | 2.90521 | 0.29052 | 18.33275 | 0.52247
18.3345 | 23420.50076 | 0.05225 | 463.03757 | 1100.04812 | 0 | 0 | 0 | 23882.26375 | 2.9055 | 0.29055 | 18.3345 | 0.52245
18.33562 | 23408.24008 | 0.05225 | 462.79517 | 1100.14812 | 0 | 0 | 0 | 23869.76159 | 2.90569 | 0.29057 | 18.33562 | 0.52246
18.33737 | 23402.88311 | 0.05225 | 462.68924 | 1100.248 | 0 | 0 | 0 | 23864.2986 | 2.90598 | 0.2906 | 18.33737 | 0.52246
18.33925 | 23415.22276 | 0.05225 | 462.9332 | 1100.348 | 0 | 0 | 0 | 23876.88168 | 2.9063 | 0.29063 | 18.33925 | 0.52247
18.34056 | 23403.94109 | 0.05225 | 462.71017 | 1100.448 | 0 | 0 | 0 | 23865.37844 | 2.90651 | 0.29065 | 18.34056 | 0.52247
18.34225 | 23405.39396 | 0.05225 | 462.73889 | 1100.54812 | 0 | 0 | 0 | 23866.85971 | 2.9068 | 0.29068 | 18.34225 | 0.52245
18.34425 | 23406.9705 | 0.05225 | 462.77005 | 1100.64812 | 0 | 0 | 0 | 23868.46702 | 2.90713 | 0.29071 | 18.34425 | 0.52245
18.34612 | 23418.07634 | 0.05225 | 462.98962 | 1100.748 | 0 | 0 | 0 | 23879.79288 | 2.90744 | 0.29074 | 18.34612 | 0.52246
18.34731 | 23409.16842 | 0.05225 | 462.81351 | 1100.848 | 0 | 0 | 0 | 23870.70917 | 2.90764 | 0.29076 | 18.34731 | 0.52247
18.34887 | 23400.05189 | 0.05225 | 462.63327 | 1100.948 | 0 | 0 | 0 | 23861.41229 | 2.9079 | 0.29079 | 18.34887 | 0.52247
18.35093 | 23412.30363 | 0.05225 | 462.87549 | 1101.04812 | 0 | 0 | 0 | 23873.90512 | 2.90824 | 0.29082 | 18.35093 | 0.52245
18.35219 | 23403.09918 | 0.05224 | 462.69351 | 1101.14812 | 0 | 0 | 0 | 23864.51955 | 2.90845 | 0.29085 | 18.35219 | 0.52245
18.35394 | 23404.76513 | 0.05225 | 462.72647 | 1101.248 | 0 | 0 | 0 | 23866.21866 | 2.90874 | 0.29087 | 18.35394 | 0.52246
18.35593 | 23406.74698 | 0.05225 | 462.76562 | 1101.348 | 0 | 0 | 0 | 23868.23985 | 2.90908 | 0.29091 | 18.35593 | 0.52247
18.35775 | 23415.86947 | 0.05225 | 462.94598 | 1101.448 | 0 | 0 | 0 | 23877.5414 | 2.90938 | 0.29094 | 18.35775 | 0.52247
18.35912 | 23409.68698 | 0.05225 | 462.82376 | 1101.54812 | 0 | 0 | 0 | 23871.23664 | 2.90961 | 0.29096 | 18.35912 | 0.52246
18.3605 | 23397.87036 | 0.05225 | 462.59015 | 1101.64812 | 0 | 0 | 0 | 23859.18726 | 2.90984 | 0.29098 | 18.3605 | 0.52245
18.36275 | 23411.51536 | 0.05225 | 462.85992 | 1101.748 | 0 | 0 | 0 | 23873.10224 | 2.91021 | 0.29102 | 18.36275 | 0.52247
18.36393 | 23402.82649 | 0.05225 | 462.68814 | 1101.848 | 0 | 0 | 0 | 23864.24103 | 2.91041 | 0.29104 | 18.36393 | 0.52247
18.36562 | 23400.72542 | 0.05225 | 462.64658 | 1101.948 | 0 | 0 | 0 | 23862.09847 | 2.91069 | 0.29107 | 18.36562 | 0.52246
18.36737 | 23399.43945 | 0.05225 | 462.62115 | 1102.04812 | 0 | 0 | 0 | 23860.78835 | 2.91098 | 0.2911 | 18.36737 | 0.52245
18.3695 | 23413.87868 | 0.05225 | 462.90665 | 1102.14812 | 0 | 0 | 0 | 23875.51243 | 2.91134 | 0.29113 | 18.3695 | 0.52245
18.37093 | 23408.95981 | 0.05225 | 462.80939 | 1102.248 | 0 | 0 | 0 | 23870.496 | 2.91158 | 0.29116 | 18.37093 | 0.52246
18.37219 | 23396.24017 | 0.05225 | 462.55792 | 1102.348 | 0 | 0 | 0 | 23857.52549 | 2.91178 | 0.29118 | 18.37219 | 0.52247
18.37437 | 23406.05855 | 0.05225 | 462.75201 | 1102.448 | 0 | 0 | 0 | 23867.53811 | 2.91215 | 0.29121 | 18.37437 | 0.52246
18.37556 | 23398.78082 | 0.05225 | 462.60815 | 1102.54812 | 0 | 0 | 0 | 23860.11617 | 2.91235 | 0.29123 | 18.37556 | 0.52246
18.37725 | 23395.02126 | 0.05225 | 462.53381 | 1102.64812 | 0 | 0 | 0 | 23856.28227 | 2.91263 | 0.29126 | 18.37725 | 0.52245
18.379 | 23396.30127 | 0.05225 | 462.55911 | 1102.748 | 0 | 0 | 0 | 23857.58773 | 2.91292 | 0.29129 | 18.379 | 0.52246
18.38118 | 23411.00723 | 0.05225 | 462.84985 | 1102.848 | 0 | 0 | 0 | 23872.5841 | 2.91328 | 0.29133 | 18.38118 | 0.52247
18.38262 | 23406.57115 | 0.05225 | 462.76218 | 1102.948 | 0 | 0 | 0 | 23868.05936 | 2.91352 | 0.29135 | 18.38262 | 0.52246
18.38381 | 23393.2361 | 0.05225 | 462.49854 | 1103.04812 | 0 | 0 | 0 | 23854.4618 | 2.91372 | 0.29137 | 18.38381 | 0.52245
18.38594 | 23399.18166 | 0.05224 | 462.61606 | 1103.14812 | 0 | 0 | 0 | 23860.52539 | 2.91408 | 0.29141 | 18.38594 | 0.52245
18.38737 | 23399.77771 | 0.05225 | 462.62784 | 1103.248 | 0 | 0 | 0 | 23861.13221 | 2.91432 | 0.29143 | 18.38737 | 0.52246
18.38894 | 23393.86642 | 0.05225 | 462.51099 | 1103.348 | 0 | 0 | 0 | 23855.10441 | 2.91458 | 0.29146 | 18.38894 | 0.52247
18.39056 | 23394.4267 | 0.05225 | 462.52206 | 1103.448 | 0 | 0 | 0 | 23855.67545 | 2.91485 | 0.29148 | 18.39056 | 0.52247
18.39287 | 23407.4533 | 0.05225 | 462.7796 | 1103.54812 | 0 | 0 | 0 | 23868.96027 | 2.91523 | 0.29152 | 18.39287 | 0.52245
18.39437 | 23406.02428 | 0.05224 | 462.75134 | 1103.64812 | 0 | 0 | 0 | 23867.50233 | 2.91548 | 0.29155 | 18.39437 | 0.52245
18.3955 | 23393.68463 | 0.05225 | 462.50739 | 1103.748 | 0 | 0 | 0 | 23854.91925 | 2.91567 | 0.29157 | 18.3955 | 0.52246
18.39756 | 23396.43389 | 0.05225 | 462.56174 | 1103.848 | 0 | 0 | 0 | 23857.7231 | 2.91601 | 0.2916 | 18.39756 | 0.52246
18.39912 | 23400.58833 | 0.05225 | 462.64389 | 1103.948 | 0 | 0 | 0 | 23861.95999 | 2.91627 | 0.29163 | 18.39912 | 0.52246
18.40062 | 23392.44038 | 0.05225 | 462.48279 | 1104.04812 | 0 | 0 | 0 | 23853.65114 | 2.91652 | 0.29165 | 18.40062 | 0.52245
18.40219 | 23391.74747 | 0.05224 | 462.46909 | 1104.14812 | 0 | 0 | 0 | 23852.94473 | 2.91679 | 0.29168 | 18.40219 | 0.52245
18.40444 | 23401.05325 | 0.05225 | 462.65308 | 1104.248 | 0 | 0 | 0 | 23862.433 | 2.91716 | 0.29172 | 18.40444 | 0.52246
18.40606 | 23404.70403 | 0.05225 | 462.72525 | 1104.348 | 0 | 0 | 0 | 23866.15642 | 2.91743 | 0.29174 | 18.40606 | 0.52246
18.40725 | 23393.78595 | 0.05225 | 462.5094 | 1104.448 | 0 | 0 | 0 | 23855.0235 | 2.91763 | 0.29176 | 18.40725 | 0.52246
18.40912 | 23390.27375 | 0.05225 | 462.43994 | 1104.54812 | 0 | 0 | 0 | 23851.44167 | 2.91794 | 0.29179 | 18.40912 | 0.52245
18.41081 | 23400.15918 | 0.05224 | 462.63541 | 1104.64812 | 0 | 0 | 0 | 23861.5212 | 2.91822 | 0.29182 | 18.41081 | 0.52245
18.41225 | 23389.90718 | 0.05225 | 462.43271 | 1104.748 | 0 | 0 | 0 | 23851.06824 | 2.91846 | 0.29185 | 18.41225 | 0.52246
18.41381 | 23390.1754 | 0.05225 | 462.43802 | 1104.848 | 0 | 0 | 0 | 23851.34053 | 2.91872 | 0.29187 | 18.41381 | 0.52246
18.41606 | 23396.11948 | 0.05225 | 462.55551 | 1104.948 | 0 | 0 | 0 | 23857.40257 | 2.9191 | 0.29191 | 18.41606 | 0.52246
18.41787 | 23405.77692 | 0.05224 | 462.74646 | 1105.04812 | 0 | 0 | 0 | 23867.25026 | 2.9194 | 0.29194 | 18.41787 | 0.52245
18.419 | 23393.69506 | 0.05224 | 462.5076 | 1105.14812 | 0 | 0 | 0 | 23854.93014 | 2.91959 | 0.29196 | 18.419 | 0.52245
18.42062 | 23385.3966 | 0.05225 | 462.34354 | 1105.248 | 0 | 0 | 0 | 23846.46881 | 2.91986 | 0.29199 | 18.42062 | 0.52246
18.42256 | 23397.35627 | 0.05225 | 462.57999 | 1105.348 | 0 | 0 | 0 | 23858.6629 | 2.92018 | 0.29202 | 18.42256 | 0.52247
18.42394 | 23388.36044 | 0.05225 | 462.40213 | 1105.448 | 0 | 0 | 0 | 23849.49049 | 2.92041 | 0.29204 | 18.42394 | 0.52247
18.42556 | 23388.34405 | 0.05224 | 462.40179 | 1105.54812 | 0 | 0 | 0 | 23849.47338 | 2.92068 | 0.29207 | 18.42556 | 0.52245
18.42762 | 23390.89662 | 0.05224 | 462.45227 | 1105.64812 | 0 | 0 | 0 | 23852.07651 | 2.92102 | 0.2921 | 18.42762 | 0.52245
18.42943 | 23399.56462 | 0.05225 | 462.62363 | 1105.748 | 0 | 0 | 0 | 23860.91593 | 2.92133 | 0.29213 | 18.42943 | 0.52246
18.43068 | 23391.47031 | 0.05225 | 462.46362 | 1105.848 | 0 | 0 | 0 | 23852.66155 | 2.92153 | 0.29215 | 18.43068 | 0.52246
18.43219 | 23381.59531 | 0.05225 | 462.26837 | 1105.948 | 0 | 0 | 0 | 23842.59135 | 2.92178 | 0.29218 | 18.43219 | 0.52246
18.43437 | 23396.02113 | 0.05224 | 462.55359 | 1106.04812 | 0 | 0 | 0 | 23857.30143 | 2.92215 | 0.29221 | 18.43437 | 0.52245
18.43562 | 23387.1147 | 0.05224 | 462.3775 | 1106.14812 | 0 | 0 | 0 | 23848.21927 | 2.92236 | 0.29224 | 18.43562 | 0.52245
18.43718 | 23384.69177 | 0.05225 | 462.32959 | 1106.248 | 0 | 0 | 0 | 23845.74996 | 2.92262 | 0.29226 | 18.43718 | 0.52246
18.43906 | 23384.86463 | 0.05225 | 462.33301 | 1106.348 | 0 | 0 | 0 | 23845.92578 | 2.92293 | 0.29229 | 18.43906 | 0.52246
18.44112 | 23398.85682 | 0.05225 | 462.60965 | 1106.448 | 0 | 0 | 0 | 23860.19397 | 2.92327 | 0.29233 | 18.44112 | 0.52246
18.4425 | 23393.2063 | 0.05224 | 462.49792 | 1106.54812 | 0 | 0 | 0 | 23854.43223 | 2.9235 | 0.29235 | 18.4425 | 0.52245
18.44381 | 23381.12891 | 0.05224 | 462.25916 | 1106.64812 | 0 | 0 | 0 | 23842.11678 | 2.92372 | 0.29237 | 18.44381 | 0.52245
18.446 | 23393.10199 | 0.05225 | 462.49588 | 1106.748 | 0 | 0 | 0 | 23854.32487 | 2.92409 | 0.29241 | 18.446 | 0.52246
18.44731 | 23385.82724 | 0.05225 | 462.35205 | 1106.848 | 0 | 0 | 0 | 23846.9076 | 2.92431 | 0.29243 | 18.44731 | 0.52246
18.44893 | 23384.46975 | 0.05225 | 462.3252 | 1106.948 | 0 | 0 | 0 | 23845.52279 | 2.92458 | 0.29246 | 18.44893 | 0.52246
18.45075 | 23382.60263 | 0.05224 | 462.2883 | 1107.04812 | 0 | 0 | 0 | 23843.61829 | 2.92488 | 0.29249 | 18.45075 | 0.52245
18.45287 | 23396.83026 | 0.05224 | 462.56958 | 1107.14812 | 0 | 0 | 0 | 23858.12765 | 2.92523 | 0.29252 | 18.45287 | 0.52245
18.45431 | 23392.26305 | 0.05225 | 462.47928 | 1107.248 | 0 | 0 | 0 | 23853.47065 | 2.92547 | 0.29255 | 18.45431 | 0.52246
18.4555 | 23378.46309 | 0.05225 | 462.20645 | 1107.348 | 0 | 0 | 0 | 23839.39852 | 2.92567 | 0.29257 | 18.4555 | 0.52246
18.45769 | 23385.9539 | 0.05225 | 462.35455 | 1107.448 | 0 | 0 | 0 | 23847.03674 | 2.92603 | 0.2926 | 18.45769 | 0.52246
18.45906 | 23385.07622 | 0.05224 | 462.33719 | 1107.54812 | 0 | 0 | 0 | 23846.14206 | 2.92626 | 0.29263 | 18.45906 | 0.52245
18.46062 | 23380.66995 | 0.05224 | 462.25009 | 1107.64812 | 0 | 0 | 0 | 23841.64844 | 2.92652 | 0.29265 | 18.46062 | 0.52245
18.46231 | 23378.00562 | 0.05225 | 462.19742 | 1107.748 | 0 | 0 | 0 | 23838.93173 | 2.92681 | 0.29268 | 18.46231 | 0.52246
18.4645 | 23393.31508 | 0.05225 | 462.50009 | 1107.848 | 0 | 0 | 0 | 23854.54271 | 2.92717 | 0.29272 | 18.4645 | 0.52246
18.46593 | 23388.7732 | 0.05225 | 462.41028 | 1107.948 | 0 | 0 | 0 | 23849.9106 | 2.92741 | 0.29274 | 18.46593 | 0.52247
18.46718 | 23376.39332 | 0.05225 | 462.16553 | 1108.04812 | 0 | 0 | 0 | 23837.28707 | 2.92762 | 0.29276 | 18.46718 | 0.52245
18.46925 | 23379.95917 | 0.05224 | 462.23602 | 1108.14812 | 0 | 0 | 0 | 23840.92336 | 2.92796 | 0.2928 | 18.46925 | 0.52245
18.47075 | 23382.95579 | 0.05225 | 462.29526 | 1108.248 | 0 | 0 | 0 | 23843.97927 | 2.92821 | 0.29282 | 18.47075 | 0.52246
18.47231 | 23379.25434 | 0.05225 | 462.22211 | 1108.348 | 0 | 0 | 0 | 23840.2045 | 2.92847 | 0.29285 | 18.47231 | 0.52246
18.47381 | 23374.44276 | 0.05225 | 462.12695 | 1108.448 | 0 | 0 | 0 | 23835.29855 | 2.92872 | 0.29287 | 18.47381 | 0.52246
18.47606 | 23385.82873 | 0.05224 | 462.35208 | 1108.54812 | 0 | 0 | 0 | 23846.90915 | 2.9291 | 0.29291 | 18.47606 | 0.52245
18.47775 | 23388.00728 | 0.05224 | 462.39514 | 1108.64812 | 0 | 0 | 0 | 23849.12951 | 2.92938 | 0.29294 | 18.47775 | 0.52245
18.47887 | 23376.46633 | 0.05225 | 462.16696 | 1108.748 | 0 | 0 | 0 | 23837.36176 | 2.92957 | 0.29296 | 18.47887 | 0.52246
18.48087 | 23375.9582 | 0.05225 | 462.15692 | 1108.848 | 0 | 0 | 0 | 23836.84362 | 2.9299 | 0.29299 | 18.48087 | 0.52246
18.48237 | 23382.40445 | 0.05225 | 462.28436 | 1108.948 | 0 | 0 | 0 | 23843.41757 | 2.93015 | 0.29301 | 18.48237 | 0.52246
18.484 | 23375.0999 | 0.05224 | 462.13995 | 1109.04812 | 0 | 0 | 0 | 23835.96762 | 2.93042 | 0.29304 | 18.484 | 0.52245
18.48556 | 23373.25662 | 0.05224 | 462.10352 | 1109.14812 | 0 | 0 | 0 | 23834.08801 | 2.93068 | 0.29307 | 18.48556 | 0.52245
18.48781 | 23384.23878 | 0.05225 | 462.32065 | 1109.248 | 0 | 0 | 0 | 23845.28784 | 2.93106 | 0.29311 | 18.48781 | 0.52246
18.48937 | 23385.14775 | 0.05225 | 462.33862 | 1109.348 | 0 | 0 | 0 | 23846.21364 | 2.93132 | 0.29313 | 18.48937 | 0.52246
18.49056 | 23374.49938 | 0.05225 | 462.12808 | 1109.448 | 0 | 0 | 0 | 23835.35612 | 2.93151 | 0.29315 | 18.49056 | 0.52246
18.49231 | 23369.56561 | 0.05225 | 462.03055 | 1109.54812 | 0 | 0 | 0 | 23830.32569 | 2.93181 | 0.29318 | 18.49231 | 0.52245
18.49412 | 23381.16914 | 0.05224 | 462.25995 | 1109.64812 | 0 | 0 | 0 | 23842.15724 | 2.93211 | 0.29321 | 18.49412 | 0.52245
18.49562 | 23371.89019 | 0.05225 | 462.07651 | 1109.748 | 0 | 0 | 0 | 23832.69542 | 2.93236 | 0.29324 | 18.49562 | 0.52246
18.49725 | 23373.03758 | 0.05225 | 462.09918 | 1109.848 | 0 | 0 | 0 | 23833.86551 | 2.93263 | 0.29326 | 18.49725 | 0.52246
18.49937 | 23378.56144 | 0.05225 | 462.2084 | 1109.948 | 0 | 0 | 0 | 23839.4981 | 2.93298 | 0.2933 | 18.49937 | 0.52247
18.50106 | 23382.54601 | 0.05225 | 462.28717 | 1110.04812 | 0 | 0 | 0 | 23843.56072 | 2.93326 | 0.29333 | 18.50106 | 0.52245
18.50225 | 23372.76042 | 0.05224 | 462.09369 | 1110.14812 | 0 | 0 | 0 | 23833.58232 | 2.93346 | 0.29335 | 18.50225 | 0.52245
18.504 | 23367.54501 | 0.05225 | 461.9906 | 1110.248 | 0 | 0 | 0 | 23828.26404 | 2.93375 | 0.29338 | 18.504 | 0.52246
18.50593 | 23380.436 | 0.05225 | 462.24545 | 1110.348 | 0 | 0 | 0 | 23841.41038 | 2.93408 | 0.29341 | 18.50593 | 0.52246
18.50725 | 23369.13645 | 0.05225 | 462.02206 | 1110.448 | 0 | 0 | 0 | 23829.88691 | 2.9343 | 0.29343 | 18.50725 | 0.52246
18.50894 | 23369.10069 | 0.05225 | 462.02136 | 1110.54812 | 0 | 0 | 0 | 23829.85112 | 2.93458 | 0.29346 | 18.50894 | 0.52245
18.511 | 23372.60544 | 0.05224 | 462.09064 | 1110.64812 | 0 | 0 | 0 | 23833.42517 | 2.93492 | 0.29349 | 18.511 | 0.52245
18.51275 | 23381.7488 | 0.05225 | 462.27142 | 1110.748 | 0 | 0 | 0 | 23842.7485 | 2.93521 | 0.29352 | 18.51275 | 0.52246
18.51406 | 23372.87217 | 0.05225 | 462.09592 | 1110.848 | 0 | 0 | 0 | 23833.69747 | 2.93543 | 0.29354 | 18.51406 | 0.52247
18.51556 | 23363.63345 | 0.05225 | 461.91327 | 1110.948 | 0 | 0 | 0 | 23824.27611 | 2.93568 | 0.29357 | 18.51556 | 0.52247
18.51768 | 23376.59895 | 0.05225 | 462.16959 | 1111.04812 | 0 | 0 | 0 | 23837.49713 | 2.93603 | 0.2936 | 18.51768 | 0.52245
18.519 | 23367.57332 | 0.05224 | 461.99115 | 1111.14812 | 0 | 0 | 0 | 23828.2936 | 2.93625 | 0.29363 | 18.519 | 0.52245
18.52056 | 23367.08456 | 0.05225 | 461.98148 | 1111.248 | 0 | 0 | 0 | 23827.7957 | 2.93651 | 0.29365 | 18.52056 | 0.52246
18.52243 | 23365.43351 | 0.05225 | 461.94885 | 1111.348 | 0 | 0 | 0 | 23826.11214 | 2.93683 | 0.29368 | 18.52243 | 0.52247
18.5245 | 23378.95632 | 0.05225 | 462.21619 | 1111.448 | 0 | 0 | 0 | 23839.90109 | 2.93717 | 0.29372 | 18.5245 | 0.52246
18.52581 | 23371.99003 | 0.05225 | 462.07846 | 1111.54812 | 0 | 0 | 0 | 23832.79656 | 2.93739 | 0.29374 | 18.52581 | 0.52245
18.52712 | 23359.62802 | 0.05224 | 461.83408 | 1111.64812 | 0 | 0 | 0 | 23820.1917 | 2.93761 | 0.29376 | 18.52712 | 0.52245
18.52931 | 23371.83952 | 0.05225 | 462.0755 | 1111.748 | 0 | 0 | 0 | 23832.64408 | 2.93797 | 0.2938 | 18.52931 | 0.52246
18.53062 | 23363.93744 | 0.05225 | 461.91928 | 1111.848 | 0 | 0 | 0 | 23824.58574 | 2.93819 | 0.29382 | 18.53062 | 0.52247
18.53231 | 23365.09377 | 0.05225 | 461.94214 | 1111.948 | 0 | 0 | 0 | 23825.76516 | 2.93847 | 0.29385 | 18.53231 | 0.52246
18.53406 | 23362.84071 | 0.05225 | 461.89758 | 1112.04812 | 0 | 0 | 0 | 23823.46701 | 2.93876 | 0.29388 | 18.53406 | 0.52245
18.53612 | 23376.32328 | 0.05224 | 462.16415 | 1112.14812 | 0 | 0 | 0 | 23837.2155 | 2.93911 | 0.29391 | 18.53612 | 0.52245
18.53756 | 23369.78316 | 0.05225 | 462.03485 | 1112.248 | 0 | 0 | 0 | 23830.54664 | 2.93935 | 0.29393 | 18.53756 | 0.52246
18.53881 | 23357.36006 | 0.05225 | 461.78922 | 1112.348 | 0 | 0 | 0 | 23817.87798 | 2.93956 | 0.29396 | 18.53881 | 0.52247
18.54106 | 23366.87148 | 0.05225 | 461.97726 | 1112.448 | 0 | 0 | 0 | 23827.57786 | 2.93993 | 0.29399 | 18.54106 | 0.52247
18.54244 | 23364.67803 | 0.05225 | 461.9339 | 1112.54812 | 0 | 0 | 0 | 23825.34039 | 2.94016 | 0.29402 | 18.54244 | 0.52246
18.544 | 23361.84531 | 0.05225 | 461.8779 | 1112.64812 | 0 | 0 | 0 | 23822.45252 | 2.94042 | 0.29404 | 18.544 | 0.52245
18.54556 | 23357.27364 | 0.05225 | 461.78751 | 1112.748 | 0 | 0 | 0 | 23817.79085 | 2.94068 | 0.29407 | 18.54556 | 0.52246
18.54781 | 23370.99761 | 0.05225 | 462.05884 | 1112.848 | 0 | 0 | 0 | 23831.78519 | 2.94106 | 0.29411 | 18.54781 | 0.52247
18.54931 | 23369.90237 | 0.05225 | 462.0372 | 1112.948 | 0 | 0 | 0 | 23830.668 | 2.94131 | 0.29413 | 18.54931 | 0.52247
18.5505 | 23356.17989 | 0.05225 | 461.7659 | 1113.04812 | 0 | 0 | 0 | 23816.67523 | 2.9415 | 0.29415 | 18.5505 | 0.52245
18.55262 | 23361.50408 | 0.05224 | 461.87115 | 1113.14812 | 0 | 0 | 0 | 23822.10398 | 2.94186 | 0.29419 | 18.55262 | 0.52245
18.554 | 23360.6115 | 0.05225 | 461.85352 | 1113.248 | 0 | 0 | 0 | 23821.19374 | 2.94209 | 0.29421 | 18.554 | 0.52246
18.55562 | 23356.95773 | 0.05225 | 461.78128 | 1113.348 | 0 | 0 | 0 | 23817.46877 | 2.94236 | 0.29424 | 18.55562 | 0.52247
18.55719 | 23354.71511 | 0.05225 | 461.73694 | 1113.448 | 0 | 0 | 0 | 23815.1815 | 2.94262 | 0.29426 | 18.55719 | 0.52246
18.5595 | 23366.42295 | 0.05225 | 461.96841 | 1113.54812 | 0 | 0 | 0 | 23827.12041 | 2.943 | 0.2943 | 18.5595 | 0.52245
18.56106 | 23367.35278 | 0.05224 | 461.98679 | 1113.64812 | 0 | 0 | 0 | 23828.06799 | 2.94326 | 0.29433 | 18.56106 | 0.52245
18.56212 | 23352.85544 | 0.05225 | 461.70016 | 1113.748 | 0 | 0 | 0 | 23813.28478 | 2.94344 | 0.29434 | 18.56212 | 0.52246
18.56419 | 23354.64209 | 0.05225 | 461.7355 | 1113.848 | 0 | 0 | 0 | 23815.10681 | 2.94378 | 0.29438 | 18.56419 | 0.52246
18.56575 | 23359.92008 | 0.05225 | 461.83984 | 1113.948 | 0 | 0 | 0 | 23820.48889 | 2.94405 | 0.2944 | 18.56575 | 0.52246
18.56731 | 23353.35314 | 0.05225 | 461.71002 | 1114.04812 | 0 | 0 | 0 | 23813.79358 | 2.94431 | 0.29443 | 18.56731 | 0.52245
18.56887 | 23353.08641 | 0.05224 | 461.70474 | 1114.14812 | 0 | 0 | 0 | 23813.52129 | 2.94457 | 0.29446 | 18.56887 | 0.52245
18.57112 | 23361.61286 | 0.05225 | 461.87332 | 1114.248 | 0 | 0 | 0 | 23822.21601 | 2.94494 | 0.29449 | 18.57112 | 0.52246
18.57262 | 23362.91373 | 0.05225 | 461.89902 | 1114.348 | 0 | 0 | 0 | 23823.54169 | 2.94519 | 0.29452 | 18.57262 | 0.52247
18.57387 | 23352.73474 | 0.05225 | 461.69778 | 1114.448 | 0 | 0 | 0 | 23813.16186 | 2.9454 | 0.29454 | 18.57387 | 0.52246
18.57581 | 23351.05538 | 0.05225 | 461.66458 | 1114.54812 | 0 | 0 | 0 | 23811.4503 | 2.94572 | 0.29457 | 18.57581 | 0.52245
18.5775 | 23360.23599 | 0.05224 | 461.8461 | 1114.64812 | 0 | 0 | 0 | 23820.81098 | 2.946 | 0.2946 | 18.5775 | 0.52245
18.579 | 23350.75289 | 0.05225 | 461.6586 | 1114.748 | 0 | 0 | 0 | 23811.14066 | 2.94625 | 0.29463 | 18.579 | 0.52246
18.58056 | 23350.87061 | 0.05225 | 461.66092 | 1114.848 | 0 | 0 | 0 | 23811.26203 | 2.94651 | 0.29465 | 18.58056 | 0.52247
18.58275 | 23355.86101 | 0.05225 | 461.75958 | 1114.948 | 0 | 0 | 0 | 23816.35003 | 2.94688 | 0.29469 | 18.58275 | 0.52246
18.58443 | 23363.25347 | 0.05225 | 461.90573 | 1115.04812 | 0 | 0 | 0 | 23823.88867 | 2.94716 | 0.29472 | 18.58443 | 0.52245
18.58562 | 23351.45921 | 0.05225 | 461.67258 | 1115.14812 | 0 | 0 | 0 | 23811.86107 | 2.94736 | 0.29474 | 18.58562 | 0.52245
18.58737 | 23345.99495 | 0.05225 | 461.56454 | 1115.248 | 0 | 0 | 0 | 23806.28917 | 2.94765 | 0.29476 | 18.58737 | 0.52246
18.58925 | 23357.99187 | 0.05225 | 461.80173 | 1115.348 | 0 | 0 | 0 | 23818.52371 | 2.94796 | 0.2948 | 18.58925 | 0.52247
18.59056 | 23345.98899 | 0.05225 | 461.56442 | 1115.448 | 0 | 0 | 0 | 23806.28295 | 2.94818 | 0.29482 | 18.59056 | 0.52247
18.59225 | 23347.27198 | 0.05225 | 461.58978 | 1115.54812 | 0 | 0 | 0 | 23807.59151 | 2.94846 | 0.29485 | 18.59225 | 0.52245
18.59425 | 23349.24042 | 0.05224 | 461.62869 | 1115.64812 | 0 | 0 | 0 | 23809.5987 | 2.94879 | 0.29488 | 18.59425 | 0.52245
18.59619 | 23359.75468 | 0.05225 | 461.83658 | 1115.748 | 0 | 0 | 0 | 23820.32085 | 2.94912 | 0.29491 | 18.59619 | 0.52246
18.59731 | 23350.14641 | 0.05225 | 461.64661 | 1115.848 | 0 | 0 | 0 | 23810.52295 | 2.94931 | 0.29493 | 18.59731 | 0.52247
18.59893 | 23340.42192 | 0.05225 | 461.45435 | 1115.948 | 0 | 0 | 0 | 23800.60679 | 2.94958 | 0.29496 | 18.59893 | 0.52247
18.60094 | 23352.63491 | 0.05225 | 461.6958 | 1116.04812 | 0 | 0 | 0 | 23813.06072 | 2.94991 | 0.29499 | 18.60094 | 0.52246
18.60218 | 23342.6109 | 0.05225 | 461.49762 | 1116.14812 | 0 | 0 | 0 | 23802.83804 | 2.95012 | 0.29501 | 18.60218 | 0.52245
18.60393 | 23344.06674 | 0.05225 | 461.5264 | 1116.248 | 0 | 0 | 0 | 23804.32399 | 2.95041 | 0.29504 | 18.60393 | 0.52246
18.60593 | 23345.63732 | 0.05225 | 461.55746 | 1116.348 | 0 | 0 | 0 | 23805.92507 | 2.95074 | 0.29507 | 18.60593 | 0.52246
18.60775 | 23355.32606 | 0.05225 | 461.74902 | 1116.448 | 0 | 0 | 0 | 23815.80389 | 2.95105 | 0.2951 | 18.60775 | 0.52246
18.60912 | 23348.62053 | 0.05225 | 461.61646 | 1116.54812 | 0 | 0 | 0 | 23808.96698 | 2.95127 | 0.29513 | 18.60912 | 0.52245
18.6105 | 23336.29131 | 0.05225 | 461.37268 | 1116.64812 | 0 | 0 | 0 | 23796.3948 | 2.9515 | 0.29515 | 18.6105 | 0.52245
18.61275 | 23349.60699 | 0.05225 | 461.63596 | 1116.748 | 0 | 0 | 0 | 23809.97213 | 2.95188 | 0.29519 | 18.61275 | 0.52246
18.61393 | 23341.70043 | 0.05225 | 461.47961 | 1116.848 | 0 | 0 | 0 | 23801.91069 | 2.95208 | 0.29521 | 18.61393 | 0.52247
18.61562 | 23339.14191 | 0.05225 | 461.42905 | 1116.948 | 0 | 0 | 0 | 23799.30134 | 2.95236 | 0.29524 | 18.61562 | 0.52247
18.61737 | 23338.18525 | 0.05225 | 461.41013 | 1117.04812 | 0 | 0 | 0 | 23798.32575 | 2.95265 | 0.29526 | 18.61737 | 0.52245
18.61944 | 23352.96571 | 0.05225 | 461.70236 | 1117.14812 | 0 | 0 | 0 | 23813.39837 | 2.95299 | 0.2953 | 18.61944 | 0.52245
18.62093 | 23348.66971 | 0.05225 | 461.6174 | 1117.248 | 0 | 0 | 0 | 23809.01677 | 2.95324 | 0.29532 | 18.62093 | 0.52246
18.62218 | 23334.94425 | 0.05225 | 461.34607 | 1117.348 | 0 | 0 | 0 | 23795.02088 | 2.95345 | 0.29535 | 18.62218 | 0.52247
18.62437 | 23344.88332 | 0.05225 | 461.54257 | 1117.448 | 0 | 0 | 0 | 23805.15643 | 2.95382 | 0.29538 | 18.62437 | 0.52247
18.62562 | 23338.42814 | 0.05225 | 461.41495 | 1117.54812 | 0 | 0 | 0 | 23798.57315 | 2.95402 | 0.2954 | 18.62562 | 0.52245
18.62725 | 23334.05465 | 0.05225 | 461.32846 | 1117.64812 | 0 | 0 | 0 | 23794.11375 | 2.95429 | 0.29543 | 18.62725 | 0.52245
18.629 | 23335.01577 | 0.05225 | 461.34747 | 1117.748 | 0 | 0 | 0 | 23795.09401 | 2.95459 | 0.29546 | 18.629 | 0.52246
18.63118 | 23349.9974 | 0.05225 | 461.64368 | 1117.848 | 0 | 0 | 0 | 23810.37046 | 2.95495 | 0.2955 | 18.63118 | 0.52247
18.63262 | 23345.40933 | 0.05225 | 461.55295 | 1117.948 | 0 | 0 | 0 | 23805.69168 | 2.95519 | 0.29552 | 18.63262 | 0.52247
18.63381 | 23331.58106 | 0.05225 | 461.27957 | 1118.04812 | 0 | 0 | 0 | 23791.59154 | 2.95539 | 0.29554 | 18.63381 | 0.52245
18.636 | 23337.15111 | 0.05225 | 461.38968 | 1118.14812 | 0 | 0 | 0 | 23797.2708 | 2.95575 | 0.29558 | 18.636 | 0.52245
18.63737 | 23337.52364 | 0.05225 | 461.39706 | 1118.248 | 0 | 0 | 0 | 23797.65046 | 2.95598 | 0.2956 | 18.63737 | 0.52246
18.63893 | 23330.95074 | 0.05225 | 461.26709 | 1118.348 | 0 | 0 | 0 | 23790.94893 | 2.95624 | 0.29562 | 18.63893 | 0.52247
18.64056 | 23330.93584 | 0.05225 | 461.26682 | 1118.448 | 0 | 0 | 0 | 23790.93337 | 2.95651 | 0.29565 | 18.64056 | 0.52247
18.64287 | 23344.67769 | 0.05225 | 461.53848 | 1118.54812 | 0 | 0 | 0 | 23804.94637 | 2.9569 | 0.29569 | 18.64287 | 0.52245
18.64437 | 23342.57364 | 0.05225 | 461.49689 | 1118.64812 | 0 | 0 | 0 | 23802.8007 | 2.95715 | 0.29571 | 18.64437 | 0.52245
18.64556 | 23329.3429 | 0.05225 | 461.23532 | 1118.748 | 0 | 0 | 0 | 23789.30894 | 2.95735 | 0.29573 | 18.64556 | 0.52246
18.64756 | 23331.42906 | 0.05225 | 461.27655 | 1118.848 | 0 | 0 | 0 | 23791.43594 | 2.95768 | 0.29577 | 18.64756 | 0.52247
18.64906 | 23335.22588 | 0.05225 | 461.35162 | 1118.948 | 0 | 0 | 0 | 23795.30873 | 2.95793 | 0.29579 | 18.64906 | 0.52247
18.65062 | 23326.83206 | 0.05225 | 461.18567 | 1119.04812 | 0 | 0 | 0 | 23786.74938 | 2.95819 | 0.29582 | 18.65062 | 0.52245
18.65218 | 23326.27028 | 0.05225 | 461.17456 | 1119.14812 | 0 | 0 | 0 | 23786.17523 | 2.95845 | 0.29585 | 18.65218 | 0.52245
18.65443 | 23335.71315 | 0.05225 | 461.36127 | 1119.248 | 0 | 0 | 0 | 23795.80509 | 2.95883 | 0.29588 | 18.65443 | 0.52246
18.65606 | 23338.87666 | 0.05225 | 461.4238 | 1119.348 | 0 | 0 | 0 | 23799.0306 | 2.9591 | 0.29591 | 18.65606 | 0.52247
18.65719 | 23327.38936 | 0.05225 | 461.19669 | 1119.448 | 0 | 0 | 0 | 23787.31731 | 2.95928 | 0.29593 | 18.65719 | 0.52247
18.65906 | 23323.89504 | 0.05225 | 461.12759 | 1119.54812 | 0 | 0 | 0 | 23783.75415 | 2.9596 | 0.29596 | 18.65906 | 0.52246
18.66081 | 23334.66113 | 0.05225 | 461.34045 | 1119.64812 | 0 | 0 | 0 | 23794.73303 | 2.95989 | 0.29599 | 18.66081 | 0.52245
18.66225 | 23323.36009 | 0.05225 | 461.11703 | 1119.748 | 0 | 0 | 0 | 23783.20801 | 2.96013 | 0.29601 | 18.66225 | 0.52246
18.66381 | 23323.69685 | 0.05225 | 461.12369 | 1119.848 | 0 | 0 | 0 | 23783.55187 | 2.96039 | 0.29604 | 18.66381 | 0.52247
18.666 | 23329.46509 | 0.05225 | 461.23773 | 1119.948 | 0 | 0 | 0 | 23789.43342 | 2.96075 | 0.29608 | 18.666 | 0.52247
18.66787 | 23339.63513 | 0.05225 | 461.43878 | 1120.04812 | 0 | 0 | 0 | 23799.80391 | 2.96107 | 0.29611 | 18.66787 | 0.52245
18.669 | 23327.53837 | 0.05225 | 461.19965 | 1120.14812 | 0 | 0 | 0 | 23787.46979 | 2.96125 | 0.29613 | 18.669 | 0.52245
18.67062 | 23319.7853 | 0.05225 | 461.04636 | 1120.248 | 0 | 0 | 0 | 23779.56238 | 2.96152 | 0.29615 | 18.67062 | 0.52246
18.67256 | 23331.71964 | 0.05225 | 461.28229 | 1120.348 | 0 | 0 | 0 | 23791.73313 | 2.96185 | 0.29618 | 18.67256 | 0.52247
18.67393 | 23322.43174 | 0.05225 | 461.09866 | 1120.448 | 0 | 0 | 0 | 23782.26198 | 2.96208 | 0.29621 | 18.67393 | 0.52247
18.67562 | 23322.60758 | 0.05225 | 461.10214 | 1120.54812 | 0 | 0 | 0 | 23782.44092 | 2.96236 | 0.29624 | 18.67562 | 0.52246
18.67762 | 23324.67884 | 0.05225 | 461.1431 | 1120.64812 | 0 | 0 | 0 | 23784.55392 | 2.96269 | 0.29627 | 18.67762 | 0.52245
18.67943 | 23333.35727 | 0.05225 | 461.31467 | 1120.748 | 0 | 0 | 0 | 23793.40268 | 2.96299 | 0.2963 | 18.67943 | 0.52246
18.68068 | 23325.02007 | 0.05225 | 461.14984 | 1120.848 | 0 | 0 | 0 | 23784.9009 | 2.9632 | 0.29632 | 18.68068 | 0.52247
18.68225 | 23315.37604 | 0.05225 | 460.95917 | 1120.948 | 0 | 0 | 0 | 23775.06721 | 2.96346 | 0.29635 | 18.68225 | 0.52247
18.68437 | 23329.30267 | 0.05225 | 461.23453 | 1121.04812 | 0 | 0 | 0 | 23789.26848 | 2.96382 | 0.29638 | 18.68437 | 0.52246
18.68562 | 23319.52751 | 0.05225 | 461.04126 | 1121.14812 | 0 | 0 | 0 | 23779.30098 | 2.96402 | 0.2964 | 18.68562 | 0.52246
18.68725 | 23317.03454 | 0.05225 | 460.99197 | 1121.248 | 0 | 0 | 0 | 23776.75854 | 2.9643 | 0.29643 | 18.68725 | 0.52246
18.68912 | 23317.31766 | 0.05225 | 460.99756 | 1121.348 | 0 | 0 | 0 | 23777.04639 | 2.96461 | 0.29646 | 18.68912 | 0.52247
18.69118 | 23330.32936 | 0.05225 | 461.25482 | 1121.448 | 0 | 0 | 0 | 23790.31565 | 2.96495 | 0.2965 | 18.69118 | 0.52247
18.6925 | 23323.34369 | 0.05225 | 461.1167 | 1121.54812 | 0 | 0 | 0 | 23783.19245 | 2.96517 | 0.29652 | 18.6925 | 0.52245
18.69381 | 23311.08898 | 0.05225 | 460.87442 | 1121.64812 | 0 | 0 | 0 | 23770.69495 | 2.96539 | 0.29654 | 18.69381 | 0.52245
18.696 | 23322.68655 | 0.05225 | 461.1037 | 1121.748 | 0 | 0 | 0 | 23782.52183 | 2.96575 | 0.29658 | 18.696 | 0.52246
18.69731 | 23315.3224 | 0.05225 | 460.95813 | 1121.848 | 0 | 0 | 0 | 23775.01275 | 2.96597 | 0.2966 | 18.69731 | 0.52247
18.69887 | 23313.86209 | 0.05225 | 460.92926 | 1121.948 | 0 | 0 | 0 | 23773.52369 | 2.96623 | 0.29662 | 18.69887 | 0.52247
18.70069 | 23311.68503 | 0.05225 | 460.8862 | 1122.04812 | 0 | 0 | 0 | 23771.30333 | 2.96653 | 0.29665 | 18.70069 | 0.52245
18.70281 | 23325.97971 | 0.05225 | 461.16882 | 1122.14812 | 0 | 0 | 0 | 23785.8796 | 2.96689 | 0.29669 | 18.70281 | 0.52245
18.70431 | 23321.49893 | 0.05225 | 461.08023 | 1122.248 | 0 | 0 | 0 | 23781.31129 | 2.96714 | 0.29671 | 18.70431 | 0.52246
18.70544 | 23307.89417 | 0.05225 | 460.81125 | 1122.348 | 0 | 0 | 0 | 23767.43832 | 2.96733 | 0.29673 | 18.70544 | 0.52247
18.70762 | 23314.4775 | 0.05225 | 460.94141 | 1122.448 | 0 | 0 | 0 | 23774.15074 | 2.96769 | 0.29677 | 18.70762 | 0.52247
18.70906 | 23314.75914 | 0.05225 | 460.94699 | 1122.54812 | 0 | 0 | 0 | 23774.4386 | 2.96793 | 0.29679 | 18.70906 | 0.52245
18.71056 | 23310.20981 | 0.05225 | 460.85703 | 1122.64812 | 0 | 0 | 0 | 23769.79871 | 2.96818 | 0.29682 | 18.71056 | 0.52245
18.71231 | 23307.53207 | 0.05225 | 460.80411 | 1122.748 | 0 | 0 | 0 | 23767.068 | 2.96847 | 0.29685 | 18.71231 | 0.52246
18.7145 | 23322.24995 | 0.05225 | 461.09509 | 1122.848 | 0 | 0 | 0 | 23782.07682 | 2.96884 | 0.29688 | 18.7145 | 0.52247
18.71594 | 23318.01802 | 0.05225 | 461.01141 | 1122.948 | 0 | 0 | 0 | 23777.76058 | 2.96908 | 0.29691 | 18.71594 | 0.52247
18.71718 | 23305.87506 | 0.05225 | 460.77133 | 1123.04812 | 0 | 0 | 0 | 23765.37822 | 2.96928 | 0.29693 | 18.71718 | 0.52245
18.71925 | 23309.71658 | 0.05225 | 460.84729 | 1123.14812 | 0 | 0 | 0 | 23769.29614 | 2.96963 | 0.29696 | 18.71925 | 0.52245
18.72075 | 23312.39134 | 0.05225 | 460.90018 | 1123.248 | 0 | 0 | 0 | 23772.02374 | 2.96988 | 0.29699 | 18.72075 | 0.52246
18.72231 | 23307.72281 | 0.05225 | 460.80786 | 1123.348 | 0 | 0 | 0 | 23767.26249 | 2.97014 | 0.29701 | 18.72231 | 0.52247
18.72387 | 23303.3374 | 0.05225 | 460.72116 | 1123.448 | 0 | 0 | 0 | 23762.79065 | 2.9704 | 0.29704 | 18.72387 | 0.52247
18.72612 | 23314.78 | 0.05225 | 460.94739 | 1123.54812 | 0 | 0 | 0 | 23774.45882 | 2.97077 | 0.29708 | 18.72612 | 0.52246
18.72775 | 23316.16133 | 0.05225 | 460.9747 | 1123.64812 | 0 | 0 | 0 | 23775.86697 | 2.97105 | 0.2971 | 18.72775 | 0.52245
18.72893 | 23304.32683 | 0.05225 | 460.74072 | 1123.748 | 0 | 0 | 0 | 23763.80047 | 2.97124 | 0.29712 | 18.72893 | 0.52246
18.73087 | 23303.55048 | 0.05225 | 460.72537 | 1123.848 | 0 | 0 | 0 | 23763.00849 | 2.97157 | 0.29716 | 18.73087 | 0.52247
18.73243 | 23309.63463 | 0.05225 | 460.84567 | 1123.948 | 0 | 0 | 0 | 23769.21212 | 2.97183 | 0.29718 | 18.73243 | 0.52247
18.734 | 23302.00523 | 0.05225 | 460.69482 | 1124.04812 | 0 | 0 | 0 | 23761.4323 | 2.97209 | 0.29721 | 18.734 | 0.52245
18.73556 | 23299.8848 | 0.05225 | 460.65292 | 1124.14812 | 0 | 0 | 0 | 23759.26951 | 2.97235 | 0.29723 | 18.73556 | 0.52245
18.73781 | 23310.53168 | 0.05225 | 460.8634 | 1124.248 | 0 | 0 | 0 | 23770.12702 | 2.97272 | 0.29727 | 18.73781 | 0.52246
18.73937 | 23310.8446 | 0.05225 | 460.8696 | 1124.348 | 0 | 0 | 0 | 23770.44599 | 2.97298 | 0.2973 | 18.73937 | 0.52247
18.74056 | 23299.82966 | 0.05225 | 460.65182 | 1124.448 | 0 | 0 | 0 | 23759.21349 | 2.97318 | 0.29732 | 18.74056 | 0.52247
18.74231 | 23295.36825 | 0.05225 | 460.5636 | 1124.54812 | 0 | 0 | 0 | 23754.66541 | 2.97347 | 0.29735 | 18.74231 | 0.52245
18.74412 | 23305.99725 | 0.05225 | 460.77374 | 1124.64812 | 0 | 0 | 0 | 23765.5027 | 2.97377 | 0.29738 | 18.74412 | 0.52245
18.74562 | 23296.95225 | 0.05225 | 460.59494 | 1124.748 | 0 | 0 | 0 | 23756.2805 | 2.97402 | 0.2974 | 18.74562 | 0.52246
18.74725 | 23297.43505 | 0.05225 | 460.60446 | 1124.848 | 0 | 0 | 0 | 23756.77219 | 2.9743 | 0.29743 | 18.74725 | 0.52247
18.74937 | 23302.89185 | 0.05225 | 460.71237 | 1124.948 | 0 | 0 | 0 | 23762.33631 | 2.97465 | 0.29746 | 18.74937 | 0.52247
18.751 | 23307.08206 | 0.05225 | 460.7952 | 1125.04812 | 0 | 0 | 0 | 23766.60899 | 2.97492 | 0.29749 | 18.751 | 0.52245
18.75225 | 23297.34862 | 0.05225 | 460.60275 | 1125.14812 | 0 | 0 | 0 | 23756.6835 | 2.97513 | 0.29751 | 18.75225 | 0.52245
18.754 | 23292.18239 | 0.05225 | 460.50064 | 1125.248 | 0 | 0 | 0 | 23751.41656 | 2.97542 | 0.29754 | 18.754 | 0.52246
18.75594 | 23305.01974 | 0.05225 | 460.75443 | 1125.348 | 0 | 0 | 0 | 23764.50688 | 2.97574 | 0.29757 | 18.75594 | 0.52247
18.75725 | 23293.07348 | 0.05225 | 460.51825 | 1125.448 | 0 | 0 | 0 | 23752.32524 | 2.97596 | 0.2976 | 18.75725 | 0.52247
18.75887 | 23292.95278 | 0.05225 | 460.51587 | 1125.54812 | 0 | 0 | 0 | 23752.20232 | 2.97623 | 0.29762 | 18.75887 | 0.52246
18.76093 | 23297.06997 | 0.05225 | 460.59726 | 1125.64812 | 0 | 0 | 0 | 23756.40031 | 2.97658 | 0.29766 | 18.76093 | 0.52245
18.76275 | 23305.68433 | 0.05225 | 460.76758 | 1125.748 | 0 | 0 | 0 | 23765.18373 | 2.97688 | 0.29769 | 18.76275 | 0.52246
18.76406 | 23296.64081 | 0.05225 | 460.58878 | 1125.848 | 0 | 0 | 0 | 23755.96309 | 2.9771 | 0.29771 | 18.76406 | 0.52247
18.76562 | 23287.47064 | 0.05225 | 460.40747 | 1125.948 | 0 | 0 | 0 | 23746.61175 | 2.97736 | 0.29774 | 18.76562 | 0.52247
18.76769 | 23300.12769 | 0.05225 | 460.65771 | 1126.04812 | 0 | 0 | 0 | 23759.51846 | 2.9777 | 0.29777 | 18.76769 | 0.52246
18.769 | 23290.46577 | 0.05224 | 460.46667 | 1126.14812 | 0 | 0 | 0 | 23749.6661 | 2.97792 | 0.29779 | 18.769 | 0.52245
18.77062 | 23290.16179 | 0.05225 | 460.46069 | 1126.248 | 0 | 0 | 0 | 23749.35491 | 2.97819 | 0.29782 | 18.77062 | 0.52246
18.77244 | 23287.80144 | 0.05225 | 460.414 | 1126.348 | 0 | 0 | 0 | 23746.94939 | 2.97849 | 0.29785 | 18.77244 | 0.52247
18.7745 | 23300.92043 | 0.05225 | 460.67337 | 1126.448 | 0 | 0 | 0 | 23760.32601 | 2.97884 | 0.29788 | 18.7745 | 0.52247
18.77581 | 23293.6129 | 0.05225 | 460.5289 | 1126.54812 | 0 | 0 | 0 | 23752.8745 | 2.97906 | 0.29791 | 18.77581 | 0.52245
18.77718 | 23281.57574 | 0.05224 | 460.29092 | 1126.64812 | 0 | 0 | 0 | 23740.5995 | 2.97929 | 0.29793 | 18.77718 | 0.52245
18.77931 | 23293.54435 | 0.05225 | 460.52756 | 1126.748 | 0 | 0 | 0 | 23752.80448 | 2.97964 | 0.29796 | 18.77931 | 0.52246
18.78062 | 23284.87635 | 0.05225 | 460.35617 | 1126.848 | 0 | 0 | 0 | 23743.96661 | 2.97986 | 0.29799 | 18.78062 | 0.52247
18.78231 | 23285.71528 | 0.05225 | 460.37277 | 1126.948 | 0 | 0 | 0 | 23744.82083 | 2.98014 | 0.29801 | 18.78231 | 0.52247
18.78406 | 23282.82297 | 0.05225 | 460.31558 | 1127.04812 | 0 | 0 | 0 | 23741.87228 | 2.98043 | 0.29804 | 18.78406 | 0.52245
18.78612 | 23296.58568 | 0.05225 | 460.58768 | 1127.14812 | 0 | 0 | 0 | 23755.90552 | 2.98077 | 0.29808 | 18.78612 | 0.52245
18.78756 | 23289.38842 | 0.05225 | 460.44537 | 1127.248 | 0 | 0 | 0 | 23748.56759 | 2.98101 | 0.2981 | 18.78756 | 0.52246
18.78881 | 23277.20672 | 0.05225 | 460.20456 | 1127.348 | 0 | 0 | 0 | 23736.14478 | 2.98122 | 0.29812 | 18.78881 | 0.52247
18.79106 | 23286.77922 | 0.05225 | 460.3938 | 1127.448 | 0 | 0 | 0 | 23745.90689 | 2.9816 | 0.29816 | 18.79106 | 0.52247
18.79237 | 23284.58279 | 0.05225 | 460.35037 | 1127.54812 | 0 | 0 | 0 | 23743.66631 | 2.98182 | 0.29818 | 18.79237 | 0.52245
18.794 | 23281.5519 | 0.05225 | 460.29047 | 1127.64812 | 0 | 0 | 0 | 23740.57616 | 2.98209 | 0.29821 | 18.794 | 0.52245
18.79556 | 23277.6612 | 0.05225 | 460.21353 | 1127.748 | 0 | 0 | 0 | 23736.60846 | 2.98235 | 0.29823 | 18.79556 | 0.52247
18.79781 | 23290.56859 | 0.05225 | 460.46872 | 1127.848 | 0 | 0 | 0 | 23749.77035 | 2.98272 | 0.29827 | 18.79781 | 0.52247
18.79931 | 23289.57468 | 0.05225 | 460.44907 | 1127.948 | 0 | 0 | 0 | 23748.75742 | 2.98297 | 0.2983 | 18.79931 | 0.52246
18.8005 | 23275.35003 | 0.05225 | 460.16785 | 1128.04812 | 0 | 0 | 0 | 23734.25117 | 2.98317 | 0.29832 | 18.8005 | 0.52245
18.80262 | 23281.10486 | 0.05225 | 460.28162 | 1128.14812 | 0 | 0 | 0 | 23740.12027 | 2.98352 | 0.29835 | 18.80262 | 0.52245
18.804 | 23279.46126 | 0.05225 | 460.24911 | 1128.248 | 0 | 0 | 0 | 23738.44449 | 2.98375 | 0.29838 | 18.804 | 0.52246
18.80562 | 23275.78664 | 0.05225 | 460.17648 | 1128.348 | 0 | 0 | 0 | 23734.69773 | 2.98402 | 0.2984 | 18.80562 | 0.52247
18.80718 | 23273.4099 | 0.05225 | 460.12949 | 1128.448 | 0 | 0 | 0 | 23732.27354 | 2.98428 | 0.29843 | 18.80718 | 0.52247
18.80956 | 23285.33679 | 0.05225 | 460.3653 | 1128.54812 | 0 | 0 | 0 | 23744.43495 | 2.98468 | 0.29847 | 18.80956 | 0.52246
18.81106 | 23285.64525 | 0.05225 | 460.3714 | 1128.64812 | 0 | 0 | 0 | 23744.74926 | 2.98493 | 0.29849 | 18.81106 | 0.52245
18.81212 | 23271.05552 | 0.05225 | 460.08295 | 1128.748 | 0 | 0 | 0 | 23729.87269 | 2.98511 | 0.29851 | 18.81212 | 0.52246
18.81418 | 23272.56352 | 0.05225 | 460.11276 | 1128.848 | 0 | 0 | 0 | 23731.40998 | 2.98545 | 0.29855 | 18.81418 | 0.52247
18.81575 | 23277.49282 | 0.05225 | 460.21021 | 1128.948 | 0 | 0 | 0 | 23736.4373 | 2.98571 | 0.29857 | 18.81575 | 0.52247
18.81737 | 23270.90651 | 0.05225 | 460.07999 | 1129.04812 | 0 | 0 | 0 | 23729.72021 | 2.98598 | 0.2986 | 18.81737 | 0.52245
18.81894 | 23270.36411 | 0.05225 | 460.06927 | 1129.14812 | 0 | 0 | 0 | 23729.16784 | 2.98624 | 0.29862 | 18.81894 | 0.52245
18.82119 | 23279.02168 | 0.05225 | 460.24042 | 1129.248 | 0 | 0 | 0 | 23737.99638 | 2.98662 | 0.29866 | 18.82119 | 0.52246
18.82268 | 23279.48213 | 0.05225 | 460.24954 | 1129.348 | 0 | 0 | 0 | 23738.46472 | 2.98687 | 0.29869 | 18.82268 | 0.52247
18.82387 | 23268.09913 | 0.05225 | 460.02448 | 1129.448 | 0 | 0 | 0 | 23726.85723 | 2.98707 | 0.29871 | 18.82387 | 0.52247
18.82581 | 23266.8221 | 0.05225 | 459.99924 | 1129.54812 | 0 | 0 | 0 | 23725.55645 | 2.98739 | 0.29874 | 18.82581 | 0.52245
18.8275 | 23274.89853 | 0.05225 | 460.15891 | 1129.64812 | 0 | 0 | 0 | 23733.79216 | 2.98767 | 0.29877 | 18.8275 | 0.52245
18.829 | 23265.33943 | 0.05225 | 459.96994 | 1129.748 | 0 | 0 | 0 | 23724.04405 | 2.98792 | 0.29879 | 18.829 | 0.52246
18.83056 | 23265.76114 | 0.05225 | 459.97827 | 1129.848 | 0 | 0 | 0 | 23724.4735 | 2.98818 | 0.29882 | 18.83056 | 0.52247
18.83275 | 23270.65319 | 0.05225 | 460.07498 | 1129.948 | 0 | 0 | 0 | 23729.46192 | 2.98855 | 0.29885 | 18.83275 | 0.52247
18.83443 | 23276.98618 | 0.05225 | 460.2002 | 1130.04812 | 0 | 0 | 0 | 23735.92072 | 2.98883 | 0.29888 | 18.83443 | 0.52245
18.83562 | 23265.70004 | 0.05225 | 459.97705 | 1130.14812 | 0 | 0 | 0 | 23724.41126 | 2.98902 | 0.2989 | 18.83562 | 0.52245
18.83731 | 23259.62931 | 0.05225 | 459.85703 | 1130.248 | 0 | 0 | 0 | 23718.22164 | 2.98931 | 0.29893 | 18.83731 | 0.52246
18.83925 | 23272.24463 | 0.05225 | 460.10645 | 1130.348 | 0 | 0 | 0 | 23731.08479 | 2.98963 | 0.29896 | 18.83925 | 0.52247
18.84056 | 23260.4906 | 0.05225 | 459.87405 | 1130.448 | 0 | 0 | 0 | 23719.0992 | 2.98985 | 0.29898 | 18.84056 | 0.52247
18.84225 | 23261.74229 | 0.05225 | 459.8988 | 1130.54812 | 0 | 0 | 0 | 23720.37509 | 2.99013 | 0.29901 | 18.84225 | 0.52245
18.84425 | 23263.24135 | 0.05225 | 459.92844 | 1130.64812 | 0 | 0 | 0 | 23721.9046 | 2.99046 | 0.29905 | 18.84425 | 0.52245
18.84612 | 23273.7571 | 0.05225 | 460.13635 | 1130.748 | 0 | 0 | 0 | 23732.62675 | 2.99077 | 0.29908 | 18.84612 | 0.52246
18.84731 | 23264.72998 | 0.05225 | 459.95789 | 1130.848 | 0 | 0 | 0 | 23723.42167 | 2.99097 | 0.2991 | 18.84731 | 0.52247
18.84894 | 23255.42271 | 0.05225 | 459.77386 | 1130.948 | 0 | 0 | 0 | 23713.93185 | 2.99124 | 0.29912 | 18.84894 | 0.52247
18.85093 | 23267.03966 | 0.05225 | 460.00354 | 1131.04812 | 0 | 0 | 0 | 23725.7774 | 2.99158 | 0.29916 | 18.85093 | 0.52245
18.85219 | 23256.92475 | 0.05225 | 459.80356 | 1131.14812 | 0 | 0 | 0 | 23715.46291 | 2.99178 | 0.29918 | 18.85219 | 0.52245
18.85394 | 23257.85458 | 0.05225 | 459.82196 | 1131.248 | 0 | 0 | 0 | 23716.41205 | 2.99208 | 0.29921 | 18.85394 | 0.52246
18.85594 | 23259.48328 | 0.05225 | 459.85416 | 1131.348 | 0 | 0 | 0 | 23718.07226 | 2.99241 | 0.29924 | 18.85594 | 0.52247
18.85775 | 23268.11403 | 0.05225 | 460.02478 | 1131.448 | 0 | 0 | 0 | 23726.87279 | 2.99271 | 0.29927 | 18.85775 | 0.52247
18.85912 | 23261.27589 | 0.05225 | 459.88959 | 1131.54812 | 0 | 0 | 0 | 23719.90052 | 2.99294 | 0.29929 | 18.85912 | 0.52245
18.8605 | 23248.91984 | 0.05225 | 459.64529 | 1131.64812 | 0 | 0 | 0 | 23707.30033 | 2.99317 | 0.29932 | 18.8605 | 0.52245
18.86275 | 23262.34281 | 0.05225 | 459.91068 | 1131.748 | 0 | 0 | 0 | 23720.98814 | 2.99354 | 0.29935 | 18.86275 | 0.52246
18.86394 | 23253.6763 | 0.05225 | 459.73935 | 1131.848 | 0 | 0 | 0 | 23712.15027 | 2.99374 | 0.29937 | 18.86394 | 0.52247
18.86562 | 23250.94044 | 0.05225 | 459.68524 | 1131.948 | 0 | 0 | 0 | 23709.36043 | 2.99402 | 0.2994 | 18.86562 | 0.52247
18.86737 | 23249.09717 | 0.05225 | 459.6488 | 1132.04812 | 0 | 0 | 0 | 23707.48082 | 2.99432 | 0.29943 | 18.86737 | 0.52245
18.8695 | 23263.74352 | 0.05225 | 459.93839 | 1132.14812 | 0 | 0 | 0 | 23722.41651 | 2.99467 | 0.29947 | 18.8695 | 0.52245
18.87094 | 23258.80975 | 0.05225 | 459.84082 | 1132.248 | 0 | 0 | 0 | 23717.38608 | 2.99491 | 0.29949 | 18.87094 | 0.52246
18.87218 | 23244.90249 | 0.05225 | 459.56589 | 1132.348 | 0 | 0 | 0 | 23703.20348 | 2.99512 | 0.29951 | 18.87218 | 0.52247
18.87437 | 23254.40645 | 0.05225 | 459.75378 | 1132.448 | 0 | 0 | 0 | 23712.89557 | 2.99548 | 0.29955 | 18.87437 | 0.52247
18.87556 | 23247.14065 | 0.05225 | 459.61014 | 1132.54812 | 0 | 0 | 0 | 23705.48608 | 2.99568 | 0.29957 | 18.87556 | 0.52245
18.87725 | 23243.19035 | 0.05225 | 459.53201 | 1132.64812 | 0 | 0 | 0 | 23701.45769 | 2.99596 | 0.2996 | 18.87725 | 0.52245
18.879 | 23244.39138 | 0.05225 | 459.55576 | 1132.748 | 0 | 0 | 0 | 23702.68223 | 2.99625 | 0.29963 | 18.879 | 0.52246
18.88119 | 23258.98707 | 0.05225 | 459.84433 | 1132.848 | 0 | 0 | 0 | 23717.56658 | 2.99662 | 0.29966 | 18.88119 | 0.52247
18.88262 | 23254.06075 | 0.05225 | 459.74695 | 1132.948 | 0 | 0 | 0 | 23712.54237 | 2.99686 | 0.29969 | 18.88262 | 0.52247
18.88381 | 23240.45151 | 0.05225 | 459.47787 | 1133.04812 | 0 | 0 | 0 | 23698.66473 | 2.99706 | 0.29971 | 18.88381 | 0.52245
18.88594 | 23245.84126 | 0.05225 | 459.58444 | 1133.14812 | 0 | 0 | 0 | 23704.16195 | 2.99741 | 0.29974 | 18.88594 | 0.52245
18.88737 | 23246.23764 | 0.05225 | 459.59229 | 1133.248 | 0 | 0 | 0 | 23704.56495 | 2.99765 | 0.29976 | 18.88737 | 0.52246
18.88894 | 23239.38012 | 0.05225 | 459.4567 | 1133.348 | 0 | 0 | 0 | 23697.57245 | 2.99791 | 0.29979 | 18.88894 | 0.52247
18.89056 | 23239.74669 | 0.05225 | 459.46393 | 1133.448 | 0 | 0 | 0 | 23697.94588 | 2.99818 | 0.29982 | 18.89056 | 0.52247
18.89287 | 23252.38287 | 0.05225 | 459.71378 | 1133.54812 | 0 | 0 | 0 | 23710.83237 | 2.99857 | 0.29986 | 18.89287 | 0.52246
18.89437 | 23250.45466 | 0.05225 | 459.67566 | 1133.64812 | 0 | 0 | 0 | 23708.86563 | 2.99882 | 0.29988 | 18.89437 | 0.52245
18.89556 | 23237.57559 | 0.05225 | 459.42102 | 1133.748 | 0 | 0 | 0 | 23695.7333 | 2.99901 | 0.2999 | 18.89556 | 0.52246
18.89756 | 23239.60215 | 0.05225 | 459.46109 | 1133.848 | 0 | 0 | 0 | 23697.79962 | 2.99935 | 0.29993 | 18.89756 | 0.52247
18.89912 | 23242.84315 | 0.05225 | 459.52515 | 1133.948 | 0 | 0 | 0 | 23701.10448 | 2.99961 | 0.29996 | 18.89912 | 0.52247
18.90062 | 23234.23177 | 0.05225 | 459.35492 | 1134.04812 | 0 | 0 | 0 | 23692.32263 | 2.99986 | 0.29999 | 18.90062 | 0.52245
18.90218 | 23233.32876 | 0.05225 | 459.33707 | 1134.14812 | 0 | 0 | 0 | 23691.40149 | 3.00012 | 0.30001 | 18.90218 | 0.52245
18.90443 | 23242.15025 | 0.05225 | 459.51147 | 1134.248 | 0 | 0 | 0 | 23700.39808 | 3.00049 | 0.30005 | 18.90443 | 0.52246
18.90606 | 23245.59838 | 0.05225 | 459.57962 | 1134.348 | 0 | 0 | 0 | 23703.913 | 3.00076 | 0.30008 | 18.90606 | 0.52247
18.90725 | 23233.81752 | 0.05225 | 459.34671 | 1134.448 | 0 | 0 | 0 | 23691.90096 | 3.00096 | 0.3001 | 18.90725 | 0.52247
18.90912 | 23230.03113 | 0.05225 | 459.27185 | 1134.54812 | 0 | 0 | 0 | 23688.03906 | 3.00127 | 0.30013 | 18.90912 | 0.52245
18.91081 | 23239.61258 | 0.05225 | 459.4613 | 1134.64812 | 0 | 0 | 0 | 23697.80895 | 3.00156 | 0.30016 | 18.91081 | 0.52245
18.91225 | 23228.11782 | 0.05225 | 459.23404 | 1134.748 | 0 | 0 | 0 | 23686.08788 | 3.0018 | 0.30018 | 18.91225 | 0.52246
18.91381 | 23227.31763 | 0.05225 | 459.2182 | 1134.848 | 0 | 0 | 0 | 23685.27255 | 3.00206 | 0.30021 | 18.91381 | 0.52247
18.91606 | 23233.05011 | 0.05225 | 459.33154 | 1134.948 | 0 | 0 | 0 | 23691.11831 | 3.00243 | 0.30024 | 18.91606 | 0.52247
18.91787 | 23242.41549 | 0.05225 | 459.51669 | 1135.04812 | 0 | 0 | 0 | 23700.66726 | 3.00273 | 0.30027 | 18.91787 | 0.52246
18.91894 | 23230.09819 | 0.05225 | 459.27319 | 1135.14812 | 0 | 0 | 0 | 23688.10752 | 3.00291 | 0.30029 | 18.91894 | 0.52245
18.92056 | 23221.20517 | 0.05225 | 459.09735 | 1135.248 | 0 | 0 | 0 | 23679.03937 | 3.00318 | 0.30032 | 18.92056 | 0.52246
18.92256 | 23233.37346 | 0.05225 | 459.33795 | 1135.348 | 0 | 0 | 0 | 23691.44817 | 3.00351 | 0.30035 | 18.92256 | 0.52247
18.92393 | 23224.19733 | 0.05225 | 459.15652 | 1135.448 | 0 | 0 | 0 | 23682.09061 | 3.00374 | 0.30037 | 18.92393 | 0.52247
18.92556 | 23223.59979 | 0.05225 | 459.14471 | 1135.54812 | 0 | 0 | 0 | 23681.48067 | 3.00401 | 0.3004 | 18.92556 | 0.52245
18.92756 | 23225.94076 | 0.05225 | 459.19098 | 1135.64812 | 0 | 0 | 0 | 23683.86908 | 3.00435 | 0.30043 | 18.92756 | 0.52245
18.92944 | 23234.64006 | 0.05225 | 459.36298 | 1135.748 | 0 | 0 | 0 | 23692.73962 | 3.00466 | 0.30047 | 18.92944 | 0.52246
18.93062 | 23226.81099 | 0.05225 | 459.20819 | 1135.848 | 0 | 0 | 0 | 23684.75598 | 3.00486 | 0.30049 | 18.93062 | 0.52247
18.93218 | 23217.20123 | 0.05225 | 459.01822 | 1135.948 | 0 | 0 | 0 | 23674.95652 | 3.00512 | 0.30051 | 18.93218 | 0.52247
18.93437 | 23231.10402 | 0.05225 | 459.29306 | 1136.04812 | 0 | 0 | 0 | 23689.1329 | 3.00548 | 0.30055 | 18.93437 | 0.52246
18.93562 | 23221.65221 | 0.05225 | 459.1062 | 1136.14812 | 0 | 0 | 0 | 23679.49526 | 3.00569 | 0.30057 | 18.93562 | 0.52245
18.93725 | 23219.12646 | 0.05225 | 459.05627 | 1136.248 | 0 | 0 | 0 | 23676.92014 | 3.00596 | 0.3006 | 18.93725 | 0.52246
18.93912 | 23218.49018 | 0.05225 | 459.0437 | 1136.348 | 0 | 0 | 0 | 23676.27131 | 3.00627 | 0.30063 | 18.93912 | 0.52247
18.94118 | 23232.0115 | 0.05225 | 459.311 | 1136.448 | 0 | 0 | 0 | 23690.0587 | 3.00662 | 0.30066 | 18.94118 | 0.52247
18.9425 | 23224.96474 | 0.05225 | 459.17169 | 1136.54812 | 0 | 0 | 0 | 23682.87326 | 3.00684 | 0.30068 | 18.9425 | 0.52246
18.94381 | 23212.24809 | 0.05225 | 458.92029 | 1136.64812 | 0 | 0 | 0 | 23669.90586 | 3.00706 | 0.30071 | 18.94381 | 0.52245
18.946 | 23223.42694 | 0.05225 | 459.1413 | 1136.748 | 0 | 0 | 0 | 23681.30485 | 3.00742 | 0.30074 | 18.946 | 0.52246
18.94731 | 23215.50101 | 0.05225 | 458.98459 | 1136.848 | 0 | 0 | 0 | 23673.22317 | 3.00764 | 0.30076 | 18.94731 | 0.52247
18.94893 | 23214.10626 | 0.05225 | 458.957 | 1136.948 | 0 | 0 | 0 | 23671.80102 | 3.00791 | 0.30079 | 18.94893 | 0.52247
18.95075 | 23211.57157 | 0.05225 | 458.90689 | 1137.04812 | 0 | 0 | 0 | 23669.21657 | 3.00821 | 0.30082 | 18.95075 | 0.52246
18.95287 | 23225.85881 | 0.05225 | 459.18936 | 1137.14812 | 0 | 0 | 0 | 23683.78505 | 3.00857 | 0.30086 | 18.95287 | 0.52245
18.95431 | 23220.39306 | 0.05225 | 459.0813 | 1137.248 | 0 | 0 | 0 | 23678.21159 | 3.00881 | 0.30088 | 18.95431 | 0.52246
18.9555 | 23206.35468 | 0.05225 | 458.80377 | 1137.348 | 0 | 0 | 0 | 23663.89673 | 3.009 | 0.3009 | 18.9555 | 0.52247
18.95768 | 23213.27776 | 0.05225 | 458.94064 | 1137.448 | 0 | 0 | 0 | 23670.95614 | 3.00937 | 0.30094 | 18.95768 | 0.52248
18.95906 | 23212.05437 | 0.05225 | 458.91644 | 1137.54812 | 0 | 0 | 0 | 23669.70825 | 3.0096 | 0.30096 | 18.95906 | 0.52246
18.96062 | 23207.26663 | 0.05225 | 458.82178 | 1137.64812 | 0 | 0 | 0 | 23664.82564 | 3.00986 | 0.30099 | 18.96062 | 0.52245
18.96231 | 23204.37133 | 0.05225 | 458.76456 | 1137.748 | 0 | 0 | 0 | 23661.87398 | 3.01014 | 0.30101 | 18.96231 | 0.52247
18.9645 | 23218.9253 | 0.05225 | 459.05228 | 1137.848 | 0 | 0 | 0 | 23676.71476 | 3.0105 | 0.30105 | 18.9645 | 0.52247
18.96594 | 23213.82314 | 0.05225 | 458.95142 | 1137.948 | 0 | 0 | 0 | 23671.51161 | 3.01074 | 0.30107 | 18.96594 | 0.52247
18.96719 | 23201.42537 | 0.05225 | 458.7063 | 1138.04812 | 0 | 0 | 0 | 23658.86941 | 3.01095 | 0.3011 | 18.96719 | 0.52246
18.96925 | 23204.68128 | 0.05225 | 458.77069 | 1138.14812 | 0 | 0 | 0 | 23662.18984 | 3.0113 | 0.30113 | 18.96925 | 0.52245
18.97075 | 23207.81797 | 0.05225 | 458.8327 | 1138.248 | 0 | 0 | 0 | 23665.3889 | 3.01154 | 0.30115 | 18.97075 | 0.52246
18.97231 | 23203.17924 | 0.05225 | 458.74097 | 1138.348 | 0 | 0 | 0 | 23660.65877 | 3.01181 | 0.30118 | 18.97231 | 0.52247
18.97381 | 23197.89529 | 0.05225 | 458.63651 | 1138.448 | 0 | 0 | 0 | 23655.27047 | 3.01206 | 0.30121 | 18.97381 | 0.52247
18.97606 | 23208.82976 | 0.05225 | 458.85269 | 1138.54812 | 0 | 0 | 0 | 23666.4205 | 3.01243 | 0.30124 | 18.97606 | 0.52246
18.97775 | 23210.98894 | 0.05225 | 458.89539 | 1138.64812 | 0 | 0 | 0 | 23668.62219 | 3.01271 | 0.30127 | 18.97775 | 0.52245
18.97887 | 23199.02033 | 0.05225 | 458.65875 | 1138.748 | 0 | 0 | 0 | 23656.41721 | 3.0129 | 0.30129 | 18.97887 | 0.52246
18.98081 | 23198.34828 | 0.05225 | 458.64548 | 1138.848 | 0 | 0 | 0 | 23655.73259 | 3.01322 | 0.30132 | 18.98081 | 0.52247
18.98237 | 23203.55773 | 0.05225 | 458.74847 | 1138.948 | 0 | 0 | 0 | 23661.04465 | 3.01348 | 0.30135 | 18.98237 | 0.52247
18.984 | 23196.05798 | 0.05225 | 458.60019 | 1139.04812 | 0 | 0 | 0 | 23653.39709 | 3.01375 | 0.30138 | 18.984 | 0.52245
18.98556 | 23194.09549 | 0.05225 | 458.5614 | 1139.14812 | 0 | 0 | 0 | 23651.39456 | 3.01401 | 0.3014 | 18.98556 | 0.52245
18.98781 | 23204.95844 | 0.05225 | 458.77615 | 1139.248 | 0 | 0 | 0 | 23662.47302 | 3.01439 | 0.30144 | 18.98781 | 0.52246
18.98943 | 23205.84059 | 0.05225 | 458.79361 | 1139.348 | 0 | 0 | 0 | 23663.37237 | 3.01466 | 0.30147 | 18.98943 | 0.52247
18.99056 | 23194.17149 | 0.05225 | 458.5629 | 1139.448 | 0 | 0 | 0 | 23651.47236 | 3.01485 | 0.30148 | 18.99056 | 0.52247
18.99237 | 23189.53872 | 0.05225 | 458.47131 | 1139.54812 | 0 | 0 | 0 | 23646.74846 | 3.01515 | 0.30151 | 18.99237 | 0.52245
18.99412 | 23199.49865 | 0.05225 | 458.66821 | 1139.64812 | 0 | 0 | 0 | 23656.90423 | 3.01544 | 0.30154 | 18.99412 | 0.52245
18.99569 | 23190.55647 | 0.05225 | 458.49142 | 1139.748 | 0 | 0 | 0 | 23647.78628 | 3.0157 | 0.30157 | 18.99569 | 0.52246
18.99725 | 23190.51027 | 0.05225 | 458.49051 | 1139.848 | 0 | 0 | 0 | 23647.7396 | 3.01596 | 0.3016 | 18.99725 | 0.52247
18.99937 | 23195.97006 | 0.05225 | 458.59845 | 1139.948 | 0 | 0 | 0 | 23653.30684 | 3.01632 | 0.30163 | 18.99937 | 0.52247
19.00106 | 23198.56435 | 0.05225 | 458.64975 | 1140.04812 | 0 | 0 | 0 | 23655.95198 | 3.0166 | 0.30166 | 19.00106 | 0.52245
19.00225 | 23188.86817 | 0.05225 | 458.45804 | 1140.14812 | 0 | 0 | 0 | 23646.06539 | 3.0168 | 0.30168 | 19.00225 | 0.52245
19.004 | 23183.62445 | 0.05225 | 458.35437 | 1140.248 | 0 | 0 | 0 | 23640.71754 | 3.01709 | 0.30171 | 19.004 | 0.52246
19.00593 | 23195.68694 | 0.05225 | 458.59286 | 1140.348 | 0 | 0 | 0 | 23653.01743 | 3.01741 | 0.30174 | 19.00593 | 0.52247
19.00731 | 23183.84796 | 0.05225 | 458.3588 | 1140.448 | 0 | 0 | 0 | 23640.94627 | 3.01764 | 0.30176 | 19.00731 | 0.52247
19.00887 | 23182.63501 | 0.05225 | 458.33481 | 1140.54812 | 0 | 0 | 0 | 23639.70928 | 3.0179 | 0.30179 | 19.00887 | 0.52245
19.01094 | 23186.29473 | 0.05225 | 458.40717 | 1140.64812 | 0 | 0 | 0 | 23643.44048 | 3.01824 | 0.30182 | 19.01094 | 0.52245
19.01275 | 23194.89866 | 0.05225 | 458.57727 | 1140.748 | 0 | 0 | 0 | 23652.21456 | 3.01855 | 0.30185 | 19.01275 | 0.52246
19.01406 | 23185.6361 | 0.05225 | 458.39413 | 1140.848 | 0 | 0 | 0 | 23642.7683 | 3.01876 | 0.30188 | 19.01406 | 0.52247
19.01556 | 23177.09923 | 0.05225 | 458.22537 | 1140.948 | 0 | 0 | 0 | 23634.06424 | 3.01901 | 0.3019 | 19.01556 | 0.52247
19.01768 | 23189.14235 | 0.05225 | 458.46347 | 1141.04812 | 0 | 0 | 0 | 23646.34391 | 3.01937 | 0.30194 | 19.01768 | 0.52245
19.019 | 23179.78293 | 0.05225 | 458.27841 | 1141.14812 | 0 | 0 | 0 | 23636.80118 | 3.01959 | 0.30196 | 19.019 | 0.52245
19.02056 | 23179.06469 | 0.05225 | 458.26422 | 1141.248 | 0 | 0 | 0 | 23636.06832 | 3.01985 | 0.30198 | 19.02056 | 0.52247
19.02243 | 23176.92786 | 0.05225 | 458.22198 | 1141.348 | 0 | 0 | 0 | 23633.88842 | 3.02016 | 0.30202 | 19.02243 | 0.52247
19.02444 | 23189.4806 | 0.05225 | 458.47015 | 1141.448 | 0 | 0 | 0 | 23646.68933 | 3.02049 | 0.30205 | 19.02444 | 0.52247
19.02581 | 23182.25205 | 0.05225 | 458.32724 | 1141.54812 | 0 | 0 | 0 | 23639.31873 | 3.02072 | 0.30207 | 19.02581 | 0.52245
19.02712 | 23169.09283 | 0.05225 | 458.06708 | 1141.64812 | 0 | 0 | 0 | 23625.9001 | 3.02094 | 0.30209 | 19.02712 | 0.52245
19.02931 | 23181.2343 | 0.05225 | 458.30713 | 1141.748 | 0 | 0 | 0 | 23638.2809 | 3.02131 | 0.30213 | 19.02931 | 0.52246
19.03062 | 23173.04164 | 0.05225 | 458.14514 | 1141.848 | 0 | 0 | 0 | 23629.92693 | 3.02152 | 0.30215 | 19.03062 | 0.52247
19.03231 | 23173.52146 | 0.05225 | 458.15463 | 1141.948 | 0 | 0 | 0 | 23630.41551 | 3.02181 | 0.30218 | 19.03231 | 0.52247
19.03406 | 23170.58295 | 0.05225 | 458.09653 | 1142.04812 | 0 | 0 | 0 | 23627.41872 | 3.0221 | 0.30221 | 19.03406 | 0.52245
19.03612 | 23183.15059 | 0.05224 | 458.345 | 1142.14812 | 0 | 0 | 0 | 23640.23519 | 3.02244 | 0.30224 | 19.03612 | 0.52245
19.03756 | 23176.48679 | 0.05225 | 458.21326 | 1142.248 | 0 | 0 | 0 | 23633.43874 | 3.02268 | 0.30227 | 19.03756 | 0.52246
19.03881 | 23163.67328 | 0.05225 | 457.95993 | 1142.348 | 0 | 0 | 0 | 23620.37332 | 3.02289 | 0.30229 | 19.03881 | 0.52247
19.04106 | 23172.45007 | 0.05225 | 458.13345 | 1142.448 | 0 | 0 | 0 | 23629.32322 | 3.02326 | 0.30233 | 19.04106 | 0.52247
19.04243 | 23170.05247 | 0.05225 | 458.08606 | 1142.54812 | 0 | 0 | 0 | 23626.8788 | 3.02349 | 0.30235 | 19.04243 | 0.52245
19.044 | 23166.05747 | 0.05225 | 458.00705 | 1142.64812 | 0 | 0 | 0 | 23622.80373 | 3.02375 | 0.30238 | 19.044 | 0.52245
19.04556 | 23161.08942 | 0.05225 | 457.90884 | 1142.748 | 0 | 0 | 0 | 23617.73907 | 3.02401 | 0.3024 | 19.04556 | 0.52246
19.04781 | 23174.66289 | 0.05225 | 458.17719 | 1142.848 | 0 | 0 | 0 | 23631.57937 | 3.02439 | 0.30244 | 19.04781 | 0.52247
19.04931 | 23172.61994 | 0.05225 | 458.13681 | 1142.948 | 0 | 0 | 0 | 23629.49593 | 3.02464 | 0.30246 | 19.04931 | 0.52247
19.0505 | 23158.23436 | 0.05225 | 457.85239 | 1143.04812 | 0 | 0 | 0 | 23614.82631 | 3.02484 | 0.30248 | 19.0505 | 0.52245
19.05262 | 23163.92511 | 0.05224 | 457.9649 | 1143.14812 | 0 | 0 | 0 | 23620.63005 | 3.02519 | 0.30252 | 19.05262 | 0.52245
19.054 | 23161.94922 | 0.05225 | 457.92584 | 1143.248 | 0 | 0 | 0 | 23618.61508 | 3.02542 | 0.30254 | 19.054 | 0.52246
19.05562 | 23158.5294 | 0.05225 | 457.85822 | 1143.348 | 0 | 0 | 0 | 23615.12817 | 3.02569 | 0.30257 | 19.05562 | 0.52247
19.05718 | 23155.79802 | 0.05225 | 457.80423 | 1143.448 | 0 | 0 | 0 | 23612.34299 | 3.02595 | 0.3026 | 19.05718 | 0.52247
19.05956 | 23168.53702 | 0.05225 | 458.05609 | 1143.54812 | 0 | 0 | 0 | 23625.33217 | 3.02635 | 0.30263 | 19.05956 | 0.52245
19.06106 | 23168.06167 | 0.05225 | 458.04669 | 1143.64812 | 0 | 0 | 0 | 23624.84827 | 3.0266 | 0.30266 | 19.06106 | 0.52245
19.06212 | 23152.59576 | 0.05225 | 457.74091 | 1143.748 | 0 | 0 | 0 | 23609.07702 | 3.02677 | 0.30268 | 19.06212 | 0.52246
19.06418 | 23154.17379 | 0.05225 | 457.77213 | 1143.848 | 0 | 0 | 0 | 23610.68589 | 3.02712 | 0.30271 | 19.06418 | 0.52247
19.06575 | 23159.01518 | 0.05225 | 457.86783 | 1143.948 | 0 | 0 | 0 | 23615.62296 | 3.02738 | 0.30274 | 19.06575 | 0.52247
19.06737 | 23152.72689 | 0.05225 | 457.7435 | 1144.04812 | 0 | 0 | 0 | 23609.21084 | 3.02765 | 0.30276 | 19.06737 | 0.52246
19.06893 | 23151.59142 | 0.05225 | 457.72107 | 1144.14812 | 0 | 0 | 0 | 23608.0532 | 3.02791 | 0.30279 | 19.06893 | 0.52245
19.07112 | 23159.55013 | 0.05225 | 457.87842 | 1144.248 | 0 | 0 | 0 | 23616.16911 | 3.02827 | 0.30283 | 19.07112 | 0.52246
19.07269 | 23159.71106 | 0.05225 | 457.88159 | 1144.348 | 0 | 0 | 0 | 23616.33248 | 3.02853 | 0.30285 | 19.07269 | 0.52247
19.07387 | 23148.68122 | 0.05225 | 457.66351 | 1144.448 | 0 | 0 | 0 | 23605.08598 | 3.02873 | 0.30287 | 19.07387 | 0.52247
19.07581 | 23147.17174 | 0.05225 | 457.63367 | 1144.54812 | 0 | 0 | 0 | 23603.54557 | 3.02906 | 0.30291 | 19.07581 | 0.52245
19.0775 | 23154.74004 | 0.05225 | 457.78329 | 1144.64812 | 0 | 0 | 0 | 23611.26315 | 3.02934 | 0.30293 | 19.0775 | 0.52245
19.079 | 23145.39999 | 0.05225 | 457.59866 | 1144.748 | 0 | 0 | 0 | 23601.7391 | 3.02959 | 0.30296 | 19.079 | 0.52246
19.0805 | 23144.01567 | 0.05225 | 457.57129 | 1144.848 | 0 | 0 | 0 | 23600.32784 | 3.02984 | 0.30298 | 19.0805 | 0.52246
19.08275 | 23149.46204 | 0.05225 | 457.67896 | 1144.948 | 0 | 0 | 0 | 23605.88108 | 3.03021 | 0.30302 | 19.08275 | 0.52246
19.0845 | 23155.75033 | 0.05225 | 457.80328 | 1145.04812 | 0 | 0 | 0 | 23612.29476 | 3.0305 | 0.30305 | 19.0845 | 0.52245
19.08562 | 23143.42707 | 0.05224 | 457.55963 | 1145.14812 | 0 | 0 | 0 | 23599.72724 | 3.03069 | 0.30307 | 19.08562 | 0.52245
19.08737 | 23137.63797 | 0.05225 | 457.44519 | 1145.248 | 0 | 0 | 0 | 23593.82391 | 3.03098 | 0.3031 | 19.08737 | 0.52246
19.08925 | 23148.413 | 0.05225 | 457.65823 | 1145.348 | 0 | 0 | 0 | 23604.81213 | 3.0313 | 0.30313 | 19.08925 | 0.52247
19.09056 | 23136.27154 | 0.05225 | 457.41818 | 1145.448 | 0 | 0 | 0 | 23592.43133 | 3.03151 | 0.30315 | 19.09056 | 0.52247
19.09225 | 23137.17455 | 0.05225 | 457.43604 | 1145.54812 | 0 | 0 | 0 | 23593.35246 | 3.0318 | 0.30318 | 19.09225 | 0.52245
19.09425 | 23139.1266 | 0.05224 | 457.47461 | 1145.64812 | 0 | 0 | 0 | 23595.34253 | 3.03213 | 0.30321 | 19.09425 | 0.52245
19.09612 | 23149.31899 | 0.05225 | 457.67612 | 1145.748 | 0 | 0 | 0 | 23605.73637 | 3.03244 | 0.30324 | 19.09612 | 0.52246
19.09731 | 23139.31286 | 0.05225 | 457.4783 | 1145.848 | 0 | 0 | 0 | 23595.53236 | 3.03264 | 0.30326 | 19.09731 | 0.52246
19.09893 | 23129.06832 | 0.05225 | 457.27576 | 1145.948 | 0 | 0 | 0 | 23585.08562 | 3.03291 | 0.30329 | 19.09893 | 0.52246
19.10093 | 23140.89835 | 0.05225 | 457.50964 | 1146.04812 | 0 | 0 | 0 | 23597.14901 | 3.03324 | 0.30332 | 19.10093 | 0.52245
19.10218 | 23130.849 | 0.05225 | 457.31097 | 1146.14812 | 0 | 0 | 0 | 23586.90143 | 3.03345 | 0.30335 | 19.10218 | 0.52245
19.10393 | 23131.49571 | 0.05225 | 457.32376 | 1146.248 | 0 | 0 | 0 | 23587.56116 | 3.03374 | 0.30337 | 19.10393 | 0.52246
19.10594 | 23132.99477 | 0.05225 | 457.35339 | 1146.348 | 0 | 0 | 0 | 23589.08912 | 3.03408 | 0.30341 | 19.10594 | 0.52247
19.10775 | 23142.14855 | 0.05225 | 457.53436 | 1146.448 | 0 | 0 | 0 | 23598.42334 | 3.03438 | 0.30344 | 19.10775 | 0.52247
19.10912 | 23134.91702 | 0.05225 | 457.39139 | 1146.54812 | 0 | 0 | 0 | 23591.04963 | 3.03461 | 0.30346 | 19.10912 | 0.52246
19.1105 | 23122.60568 | 0.05225 | 457.14798 | 1146.64812 | 0 | 0 | 0 | 23578.49612 | 3.03484 | 0.30348 | 19.1105 | 0.52245
19.11275 | 23135.48774 | 0.05225 | 457.40268 | 1146.748 | 0 | 0 | 0 | 23591.63156 | 3.03521 | 0.30352 | 19.11275 | 0.52246
19.11394 | 23126.29223 | 0.05225 | 457.22089 | 1146.848 | 0 | 0 | 0 | 23582.25533 | 3.03541 | 0.30354 | 19.11394 | 0.52247
19.11556 | 23122.76661 | 0.05225 | 457.15118 | 1146.948 | 0 | 0 | 0 | 23578.65949 | 3.03568 | 0.30357 | 19.11556 | 0.52247
19.11737 | 23121.33312 | 0.05225 | 457.12283 | 1147.04812 | 0 | 0 | 0 | 23577.19844 | 3.03598 | 0.3036 | 19.11737 | 0.52246
19.1195 | 23135.93328 | 0.05225 | 457.4115 | 1147.14812 | 0 | 0 | 0 | 23592.0859 | 3.03634 | 0.30363 | 19.1195 | 0.52245
19.12094 | 23129.8238 | 0.05225 | 457.29071 | 1147.248 | 0 | 0 | 0 | 23585.85583 | 3.03658 | 0.30366 | 19.12094 | 0.52247
19.12219 | 23116.10132 | 0.05225 | 457.01941 | 1147.348 | 0 | 0 | 0 | 23571.86305 | 3.03678 | 0.30368 | 19.12219 | 0.52247
19.12437 | 23126.0106 | 0.05225 | 457.2153 | 1147.448 | 0 | 0 | 0 | 23581.96747 | 3.03715 | 0.30371 | 19.12437 | 0.52248
19.12556 | 23118.19941 | 0.05225 | 457.06088 | 1147.54812 | 0 | 0 | 0 | 23574.0025 | 3.03735 | 0.30373 | 19.12556 | 0.52246
19.12725 | 23113.86466 | 0.05225 | 456.97519 | 1147.64812 | 0 | 0 | 0 | 23569.582 | 3.03763 | 0.30376 | 19.12725 | 0.52246
19.129 | 23114.58439 | 0.05225 | 456.98941 | 1147.748 | 0 | 0 | 0 | 23570.31642 | 3.03792 | 0.30379 | 19.129 | 0.52247
19.13119 | 23129.2367 | 0.05225 | 457.27908 | 1147.848 | 0 | 0 | 0 | 23585.25834 | 3.03828 | 0.30383 | 19.13119 | 0.52247
19.13262 | 23123.33584 | 0.05225 | 457.16241 | 1147.948 | 0 | 0 | 0 | 23579.23987 | 3.03852 | 0.30385 | 19.13262 | 0.52247
19.13387 | 23109.09629 | 0.05225 | 456.88089 | 1148.04812 | 0 | 0 | 0 | 23564.71962 | 3.03873 | 0.30387 | 19.13387 | 0.52246
19.136 | 23114.41153 | 0.05225 | 456.98599 | 1148.14812 | 0 | 0 | 0 | 23570.14059 | 3.03909 | 0.30391 | 19.136 | 0.52246
19.13737 | 23114.32958 | 0.05225 | 456.98438 | 1148.248 | 0 | 0 | 0 | 23570.05657 | 3.03932 | 0.30393 | 19.13737 | 0.52246
19.13893 | 23107.54359 | 0.05225 | 456.85022 | 1148.348 | 0 | 0 | 0 | 23563.1372 | 3.03958 | 0.30396 | 19.13893 | 0.52247
19.14062 | 23106.70912 | 0.05225 | 456.83371 | 1148.448 | 0 | 0 | 0 | 23562.28609 | 3.03986 | 0.30399 | 19.14062 | 0.52247
19.14287 | 23119.56137 | 0.05225 | 457.0878 | 1148.54812 | 0 | 0 | 0 | 23575.39197 | 3.04023 | 0.30402 | 19.14287 | 0.52246
19.14437 | 23116.3159 | 0.05225 | 457.02365 | 1148.64812 | 0 | 0 | 0 | 23572.08244 | 3.04048 | 0.30405 | 19.14437 | 0.52246
19.14556 | 23103.13582 | 0.05225 | 456.76306 | 1148.748 | 0 | 0 | 0 | 23558.64202 | 3.04068 | 0.30407 | 19.14556 | 0.52246
19.14756 | 23105.55428 | 0.05225 | 456.81088 | 1148.848 | 0 | 0 | 0 | 23561.10823 | 3.04101 | 0.3041 | 19.14756 | 0.52247
19.14912 | 23108.32143 | 0.05225 | 456.86557 | 1148.948 | 0 | 0 | 0 | 23563.93074 | 3.04127 | 0.30413 | 19.14912 | 0.52247
19.15062 | 23099.93058 | 0.05225 | 456.69971 | 1149.04812 | 0 | 0 | 0 | 23555.3745 | 3.04152 | 0.30415 | 19.15062 | 0.52246
19.15219 | 23098.10668 | 0.05225 | 456.66364 | 1149.14812 | 0 | 0 | 0 | 23553.51357 | 3.04178 | 0.30418 | 19.15219 | 0.52246
19.15444 | 23107.31411 | 0.05225 | 456.84567 | 1149.248 | 0 | 0 | 0 | 23562.90225 | 3.04216 | 0.30422 | 19.15444 | 0.52247
19.15606 | 23110.41951 | 0.05225 | 456.90707 | 1149.348 | 0 | 0 | 0 | 23566.07019 | 3.04243 | 0.30424 | 19.15606 | 0.52247
19.15725 | 23099.22874 | 0.05225 | 456.68582 | 1149.448 | 0 | 0 | 0 | 23554.65876 | 3.04263 | 0.30426 | 19.15725 | 0.52247
19.15912 | 23094.55425 | 0.05225 | 456.59338 | 1149.54812 | 0 | 0 | 0 | 23549.89129 | 3.04294 | 0.30429 | 19.15912 | 0.52246
19.16081 | 23103.64991 | 0.05225 | 456.77322 | 1149.64812 | 0 | 0 | 0 | 23559.16638 | 3.04322 | 0.30432 | 19.16081 | 0.52246
19.16225 | 23092.46063 | 0.05225 | 456.552 | 1149.748 | 0 | 0 | 0 | 23547.7565 | 3.04346 | 0.30435 | 19.16225 | 0.52247
19.16381 | 23091.86012 | 0.05225 | 456.54013 | 1149.848 | 0 | 0 | 0 | 23547.14345 | 3.04372 | 0.30437 | 19.16381 | 0.52247
19.16606 | 23097.42719 | 0.05225 | 456.65021 | 1149.948 | 0 | 0 | 0 | 23552.82117 | 3.0441 | 0.30441 | 19.16606 | 0.52247
19.16787 | 23106.30977 | 0.05225 | 456.82581 | 1150.04812 | 0 | 0 | 0 | 23561.87843 | 3.0444 | 0.30444 | 19.16787 | 0.52246
19.16893 | 23093.21463 | 0.05225 | 456.56693 | 1150.14812 | 0 | 0 | 0 | 23548.52515 | 3.04458 | 0.30446 | 19.16893 | 0.52246
19.17056 | 23084.57345 | 0.05225 | 456.39606 | 1150.248 | 0 | 0 | 0 | 23539.71373 | 3.04485 | 0.30448 | 19.17056 | 0.52247
19.17256 | 23096.31407 | 0.05225 | 456.6282 | 1150.348 | 0 | 0 | 0 | 23551.68531 | 3.04518 | 0.30452 | 19.17256 | 0.52247
19.174 | 23087.05002 | 0.05225 | 456.44504 | 1150.448 | 0 | 0 | 0 | 23542.23906 | 3.04542 | 0.30454 | 19.174 | 0.52247
19.17562 | 23086.36159 | 0.05225 | 456.43143 | 1150.54812 | 0 | 0 | 0 | 23541.53732 | 3.04569 | 0.30457 | 19.17562 | 0.52246
19.17762 | 23088.2898 | 0.05225 | 456.46954 | 1150.64812 | 0 | 0 | 0 | 23543.50406 | 3.04602 | 0.3046 | 19.17762 | 0.52246
19.17944 | 23095.43192 | 0.05225 | 456.61075 | 1150.748 | 0 | 0 | 0 | 23550.78597 | 3.04633 | 0.30463 | 19.17944 | 0.52247
19.18069 | 23086.62534 | 0.05225 | 456.43665 | 1150.848 | 0 | 0 | 0 | 23541.8065 | 3.04653 | 0.30465 | 19.18069 | 0.52247
19.18218 | 23076.6356 | 0.05225 | 456.23914 | 1150.948 | 0 | 0 | 0 | 23531.61961 | 3.04678 | 0.30468 | 19.18218 | 0.52247
19.18437 | 23090.09731 | 0.05225 | 456.50528 | 1151.04812 | 0 | 0 | 0 | 23545.34632 | 3.04715 | 0.30471 | 19.18437 | 0.52246
19.18562 | 23079.85574 | 0.05225 | 456.3028 | 1151.14812 | 0 | 0 | 0 | 23534.90269 | 3.04736 | 0.30474 | 19.18562 | 0.52246
19.18718 | 23076.48361 | 0.05225 | 456.23615 | 1151.248 | 0 | 0 | 0 | 23531.46401 | 3.04762 | 0.30476 | 19.18718 | 0.52246
19.18912 | 23076.33758 | 0.05225 | 456.23325 | 1151.348 | 0 | 0 | 0 | 23531.31619 | 3.04794 | 0.30479 | 19.18912 | 0.52247
19.19112 | 23089.14661 | 0.05225 | 456.48648 | 1151.448 | 0 | 0 | 0 | 23544.37695 | 3.04827 | 0.30483 | 19.19112 | 0.52247
19.1925 | 23082.42023 | 0.05225 | 456.35352 | 1151.54812 | 0 | 0 | 0 | 23537.51826 | 3.0485 | 0.30485 | 19.1925 | 0.52246
19.19381 | 23070.17148 | 0.05225 | 456.11133 | 1151.64812 | 0 | 0 | 0 | 23525.02855 | 3.04872 | 0.30487 | 19.19381 | 0.52246
19.196 | 23080.83922 | 0.05225 | 456.32224 | 1151.748 | 0 | 0 | 0 | 23535.90629 | 3.04909 | 0.30491 | 19.196 | 0.52247
19.19731 | 23072.84325 | 0.05225 | 456.16415 | 1151.848 | 0 | 0 | 0 | 23527.75304 | 3.04931 | 0.30493 | 19.19731 | 0.52248
19.19887 | 23071.60497 | 0.05225 | 456.13968 | 1151.948 | 0 | 0 | 0 | 23526.4896 | 3.04957 | 0.30496 | 19.19887 | 0.52248
19.20069 | 23068.83037 | 0.05225 | 456.08481 | 1152.04812 | 0 | 0 | 0 | 23523.66085 | 3.04987 | 0.30499 | 19.20069 | 0.52246
19.20287 | 23083.01777 | 0.05225 | 456.36533 | 1152.14812 | 0 | 0 | 0 | 23538.1282 | 3.05023 | 0.30502 | 19.20287 | 0.52246
19.20431 | 23078.04674 | 0.05225 | 456.26703 | 1152.248 | 0 | 0 | 0 | 23533.05887 | 3.05047 | 0.30505 | 19.20431 | 0.52247
19.2055 | 23063.29608 | 0.05225 | 455.9754 | 1152.348 | 0 | 0 | 0 | 23518.01737 | 3.05067 | 0.30507 | 19.2055 | 0.52247
19.20768 | 23070.15955 | 0.05225 | 456.11111 | 1152.448 | 0 | 0 | 0 | 23525.0161 | 3.05103 | 0.3051 | 19.20768 | 0.52248
19.20906 | 23068.64709 | 0.05225 | 456.08121 | 1152.54812 | 0 | 0 | 0 | 23523.47414 | 3.05126 | 0.30513 | 19.20906 | 0.52246
19.21062 | 23063.79974 | 0.05225 | 455.98535 | 1152.64812 | 0 | 0 | 0 | 23518.53084 | 3.05152 | 0.30515 | 19.21062 | 0.52246
19.21231 | 23060.29201 | 0.05225 | 455.91602 | 1152.748 | 0 | 0 | 0 | 23514.95368 | 3.05181 | 0.30518 | 19.21231 | 0.52247
19.2145 | 23073.66878 | 0.05225 | 456.18048 | 1152.848 | 0 | 0 | 0 | 23528.59481 | 3.05217 | 0.30522 | 19.2145 | 0.52247
19.21593 | 23068.95107 | 0.05225 | 456.08722 | 1152.948 | 0 | 0 | 0 | 23523.78378 | 3.05241 | 0.30524 | 19.21593 | 0.52247
19.21718 | 23056.01239 | 0.05225 | 455.83139 | 1153.04812 | 0 | 0 | 0 | 23510.58921 | 3.05262 | 0.30526 | 19.21718 | 0.52246
19.21925 | 23059.00007 | 0.05225 | 455.89047 | 1153.14812 | 0 | 0 | 0 | 23513.63578 | 3.05296 | 0.3053 | 19.21925 | 0.52246
19.22075 | 23061.58096 | 0.05225 | 455.9415 | 1153.248 | 0 | 0 | 0 | 23516.26847 | 3.05321 | 0.30532 | 19.22075 | 0.52247
19.22231 | 23056.39982 | 0.05225 | 455.83905 | 1153.348 | 0 | 0 | 0 | 23510.98442 | 3.05347 | 0.30535 | 19.22231 | 0.52247
19.22387 | 23051.323 | 0.05225 | 455.73868 | 1153.448 | 0 | 0 | 0 | 23505.80773 | 3.05373 | 0.30537 | 19.22387 | 0.52247
19.22612 | 23062.60914 | 0.05225 | 455.96182 | 1153.54812 | 0 | 0 | 0 | 23517.31719 | 3.05411 | 0.30541 | 19.22612 | 0.52246
19.22775 | 23062.96527 | 0.05225 | 455.96887 | 1153.64812 | 0 | 0 | 0 | 23517.67973 | 3.05438 | 0.30544 | 19.22775 | 0.52246
19.22887 | 23050.60923 | 0.05225 | 455.72458 | 1153.748 | 0 | 0 | 0 | 23505.07954 | 3.05457 | 0.30546 | 19.22887 | 0.52247
19.23087 | 23049.3173 | 0.05225 | 455.69904 | 1153.848 | 0 | 0 | 0 | 23503.76319 | 3.0549 | 0.30549 | 19.23087 | 0.52247
19.23244 | 23054.34048 | 0.05225 | 455.79834 | 1153.948 | 0 | 0 | 0 | 23508.88543 | 3.05516 | 0.30552 | 19.23244 | 0.52248
19.234 | 23046.63062 | 0.05225 | 455.6459 | 1154.04812 | 0 | 0 | 0 | 23501.02314 | 3.05542 | 0.30554 | 19.234 | 0.52246
19.23556 | 23044.72625 | 0.05225 | 455.60828 | 1154.14812 | 0 | 0 | 0 | 23499.0813 | 3.05568 | 0.30557 | 19.23556 | 0.52246
19.23781 | 23054.16465 | 0.05225 | 455.79486 | 1154.248 | 0 | 0 | 0 | 23508.70493 | 3.05606 | 0.30561 | 19.23781 | 0.52247
19.23937 | 23054.53867 | 0.05225 | 455.80228 | 1154.348 | 0 | 0 | 0 | 23509.08614 | 3.05632 | 0.30563 | 19.23937 | 0.52248
19.24056 | 23042.66542 | 0.05225 | 455.56754 | 1154.448 | 0 | 0 | 0 | 23496.97919 | 3.05651 | 0.30565 | 19.24056 | 0.52247
19.24231 | 23037.61393 | 0.05225 | 455.46765 | 1154.54812 | 0 | 0 | 0 | 23491.82895 | 3.05681 | 0.30568 | 19.24231 | 0.52246
19.24412 | 23047.82569 | 0.05225 | 455.66956 | 1154.64812 | 0 | 0 | 0 | 23502.24146 | 3.05711 | 0.30571 | 19.24412 | 0.52246
19.24562 | 23038.93417 | 0.05225 | 455.49374 | 1154.748 | 0 | 0 | 0 | 23493.17486 | 3.05736 | 0.30574 | 19.24562 | 0.52247
19.24725 | 23038.59442 | 0.05225 | 455.48703 | 1154.848 | 0 | 0 | 0 | 23492.82788 | 3.05763 | 0.30576 | 19.24725 | 0.52247
19.24937 | 23043.84559 | 0.05225 | 455.59085 | 1154.948 | 0 | 0 | 0 | 23498.18351 | 3.05798 | 0.3058 | 19.24937 | 0.52247
19.25106 | 23046.76771 | 0.05225 | 455.64862 | 1155.04812 | 0 | 0 | 0 | 23501.16318 | 3.05826 | 0.30583 | 19.25106 | 0.52246
19.25225 | 23036.88526 | 0.05225 | 455.45325 | 1155.14812 | 0 | 0 | 0 | 23491.0852 | 3.05846 | 0.30585 | 19.25225 | 0.52246
19.254 | 23031.05593 | 0.05225 | 455.33801 | 1155.248 | 0 | 0 | 0 | 23485.14142 | 3.05875 | 0.30588 | 19.254 | 0.52247
19.25593 | 23042.38975 | 0.05225 | 455.56207 | 1155.348 | 0 | 0 | 0 | 23496.69912 | 3.05908 | 0.30591 | 19.25593 | 0.52247
19.25725 | 23030.44498 | 0.05225 | 455.32593 | 1155.448 | 0 | 0 | 0 | 23484.51748 | 3.0593 | 0.30593 | 19.25725 | 0.52247
19.25887 | 23029.5971 | 0.05225 | 455.30914 | 1155.54812 | 0 | 0 | 0 | 23483.65392 | 3.05957 | 0.30596 | 19.25887 | 0.52246
19.261 | 23033.28067 | 0.05225 | 455.38199 | 1155.64812 | 0 | 0 | 0 | 23487.41002 | 3.05992 | 0.30599 | 19.261 | 0.52246
19.26275 | 23041.05163 | 0.05225 | 455.53561 | 1155.748 | 0 | 0 | 0 | 23495.33454 | 3.06021 | 0.30602 | 19.26275 | 0.52247
19.26406 | 23031.08424 | 0.05225 | 455.33856 | 1155.848 | 0 | 0 | 0 | 23485.16943 | 3.06043 | 0.30604 | 19.26406 | 0.52248
19.26562 | 23021.54899 | 0.05225 | 455.15005 | 1155.948 | 0 | 0 | 0 | 23475.44621 | 3.06069 | 0.30607 | 19.26562 | 0.52247
19.26768 | 23033.68747 | 0.05225 | 455.39001 | 1156.04812 | 0 | 0 | 0 | 23487.8239 | 3.06103 | 0.3061 | 19.26768 | 0.52246
19.269 | 23023.33564 | 0.05225 | 455.18536 | 1156.14812 | 0 | 0 | 0 | 23477.26825 | 3.06125 | 0.30613 | 19.269 | 0.52246
19.27056 | 23022.04818 | 0.05225 | 455.15991 | 1156.248 | 0 | 0 | 0 | 23475.95501 | 3.06151 | 0.30615 | 19.27056 | 0.52247
19.27244 | 23019.83684 | 0.05225 | 455.11618 | 1156.348 | 0 | 0 | 0 | 23473.70042 | 3.06183 | 0.30618 | 19.27244 | 0.52248
19.2745 | 23032.97222 | 0.05225 | 455.37589 | 1156.448 | 0 | 0 | 0 | 23487.09571 | 3.06217 | 0.30622 | 19.2745 | 0.52247
19.27581 | 23025.13868 | 0.05225 | 455.22101 | 1156.54812 | 0 | 0 | 0 | 23479.1074 | 3.06239 | 0.30624 | 19.27581 | 0.52246
19.27719 | 23011.63375 | 0.05225 | 454.95401 | 1156.64812 | 0 | 0 | 0 | 23465.33556 | 3.06262 | 0.30626 | 19.27719 | 0.52246
19.27937 | 23023.45783 | 0.05225 | 455.18777 | 1156.748 | 0 | 0 | 0 | 23477.39272 | 3.06298 | 0.3063 | 19.27937 | 0.52247
19.28062 | 23013.8585 | 0.05225 | 454.99799 | 1156.848 | 0 | 0 | 0 | 23467.60416 | 3.06319 | 0.30632 | 19.28062 | 0.52248
19.28231 | 23014.14609 | 0.05225 | 455.00369 | 1156.948 | 0 | 0 | 0 | 23467.89824 | 3.06347 | 0.30635 | 19.28231 | 0.52248
19.28406 | 23010.81717 | 0.05225 | 454.93787 | 1157.04812 | 0 | 0 | 0 | 23464.50312 | 3.06376 | 0.30638 | 19.28406 | 0.52246
19.28612 | 23023.95552 | 0.05225 | 455.19763 | 1157.14812 | 0 | 0 | 0 | 23477.89997 | 3.06411 | 0.30641 | 19.28612 | 0.52246
19.2875 | 23016.75677 | 0.05225 | 455.0553 | 1157.248 | 0 | 0 | 0 | 23470.56049 | 3.06434 | 0.30643 | 19.2875 | 0.52247
19.28881 | 23004.14294 | 0.05225 | 454.80591 | 1157.348 | 0 | 0 | 0 | 23457.69734 | 3.06456 | 0.30646 | 19.28881 | 0.52247
19.291 | 23012.43693 | 0.05225 | 454.96988 | 1157.448 | 0 | 0 | 0 | 23466.15556 | 3.06492 | 0.30649 | 19.291 | 0.52248
19.29237 | 23008.98284 | 0.05225 | 454.90161 | 1157.54812 | 0 | 0 | 0 | 23462.63286 | 3.06515 | 0.30651 | 19.29237 | 0.52246
19.294 | 23005.36782 | 0.05225 | 454.83014 | 1157.64812 | 0 | 0 | 0 | 23458.94678 | 3.06542 | 0.30654 | 19.294 | 0.52246
19.29556 | 23000.08088 | 0.05225 | 454.72562 | 1157.748 | 0 | 0 | 0 | 23453.55536 | 3.06568 | 0.30657 | 19.29556 | 0.52247
19.29781 | 23012.90184 | 0.05225 | 454.9791 | 1157.848 | 0 | 0 | 0 | 23466.62857 | 3.06606 | 0.30661 | 19.29781 | 0.52248
19.29931 | 23010.68008 | 0.05225 | 454.93515 | 1157.948 | 0 | 0 | 0 | 23464.36309 | 3.06631 | 0.30663 | 19.29931 | 0.52248
19.3005 | 22996.28854 | 0.05225 | 454.65063 | 1158.04812 | 0 | 0 | 0 | 23449.6888 | 3.0665 | 0.30665 | 19.3005 | 0.52247
19.30268 | 23001.80644 | 0.05225 | 454.7597 | 1158.14812 | 0 | 0 | 0 | 23455.31516 | 3.06687 | 0.30669 | 19.30268 | 0.52246
19.304 | 22999.36563 | 0.05225 | 454.71146 | 1158.248 | 0 | 0 | 0 | 23452.82562 | 3.06709 | 0.30671 | 19.304 | 0.52247
19.30562 | 22995.37212 | 0.05225 | 454.63251 | 1158.348 | 0 | 0 | 0 | 23448.75366 | 3.06736 | 0.30674 | 19.30562 | 0.52248
19.30725 | 22992.26224 | 0.05225 | 454.57101 | 1158.448 | 0 | 0 | 0 | 23445.58261 | 3.06763 | 0.30676 | 19.30725 | 0.52248
19.30956 | 23004.08781 | 0.05225 | 454.80481 | 1158.54812 | 0 | 0 | 0 | 23457.64132 | 3.06801 | 0.3068 | 19.30956 | 0.52246
19.31106 | 23003.41725 | 0.05225 | 454.79156 | 1158.64812 | 0 | 0 | 0 | 23456.95826 | 3.06826 | 0.30683 | 19.31106 | 0.52246
19.31212 | 22987.44172 | 0.05225 | 454.47571 | 1158.748 | 0 | 0 | 0 | 23440.66732 | 3.06844 | 0.30684 | 19.31212 | 0.52247
19.31419 | 22988.70385 | 0.05225 | 454.50067 | 1158.848 | 0 | 0 | 0 | 23441.9541 | 3.06878 | 0.30688 | 19.31419 | 0.52247
19.31575 | 22993.03561 | 0.05225 | 454.5863 | 1158.948 | 0 | 0 | 0 | 23446.37148 | 3.06905 | 0.3069 | 19.31575 | 0.52248
19.31737 | 22985.57609 | 0.05225 | 454.43884 | 1159.04812 | 0 | 0 | 0 | 23438.76438 | 3.06932 | 0.30693 | 19.31737 | 0.52246
19.31894 | 22984.53897 | 0.05225 | 454.41833 | 1159.14812 | 0 | 0 | 0 | 23437.70632 | 3.06958 | 0.30696 | 19.31894 | 0.52246
19.32112 | 22992.87021 | 0.05225 | 454.58304 | 1159.248 | 0 | 0 | 0 | 23446.20188 | 3.06994 | 0.30699 | 19.32112 | 0.52247
19.32268 | 22992.29801 | 0.05225 | 454.57172 | 1159.348 | 0 | 0 | 0 | 23445.61839 | 3.0702 | 0.30702 | 19.32268 | 0.52248
19.32387 | 22981.34565 | 0.05225 | 454.35519 | 1159.448 | 0 | 0 | 0 | 23434.45125 | 3.0704 | 0.30704 | 19.32387 | 0.52248
19.32581 | 22979.42787 | 0.05225 | 454.31729 | 1159.54812 | 0 | 0 | 0 | 23432.4954 | 3.07072 | 0.30707 | 19.32581 | 0.52246
19.32743 | 22986.50146 | 0.05225 | 454.45712 | 1159.64812 | 0 | 0 | 0 | 23439.70885 | 3.07099 | 0.3071 | 19.32743 | 0.52246
19.329 | 22977.13757 | 0.05225 | 454.272 | 1159.748 | 0 | 0 | 0 | 23430.1599 | 3.07125 | 0.30713 | 19.329 | 0.52247
19.3305 | 22976.13472 | 0.05225 | 454.25217 | 1159.848 | 0 | 0 | 0 | 23429.13763 | 3.0715 | 0.30715 | 19.3305 | 0.52247
19.33275 | 22981.22197 | 0.05225 | 454.35275 | 1159.948 | 0 | 0 | 0 | 23434.32521 | 3.07188 | 0.30719 | 19.33275 | 0.52247
19.33444 | 22986.77713 | 0.05225 | 454.46259 | 1160.04812 | 0 | 0 | 0 | 23439.98892 | 3.07216 | 0.30722 | 19.33444 | 0.52246
19.33562 | 22974.86365 | 0.05225 | 454.22705 | 1160.14812 | 0 | 0 | 0 | 23427.84151 | 3.07236 | 0.30724 | 19.33562 | 0.52246
19.33737 | 22968.28628 | 0.05225 | 454.09702 | 1160.248 | 0 | 0 | 0 | 23421.13375 | 3.07265 | 0.30726 | 19.33737 | 0.52247
19.33925 | 22979.77358 | 0.05225 | 454.32413 | 1160.348 | 0 | 0 | 0 | 23432.84705 | 3.07296 | 0.3073 | 19.33925 | 0.52247
19.34056 | 22967.19849 | 0.05225 | 454.0755 | 1160.448 | 0 | 0 | 0 | 23420.02435 | 3.07318 | 0.30732 | 19.34056 | 0.52247
19.34225 | 22967.43542 | 0.05225 | 454.08017 | 1160.54812 | 0 | 0 | 0 | 23420.26553 | 3.07346 | 0.30735 | 19.34225 | 0.52246
19.34425 | 22968.78397 | 0.05225 | 454.10684 | 1160.64812 | 0 | 0 | 0 | 23421.641 | 3.0738 | 0.30738 | 19.34425 | 0.52246
19.34619 | 22977.87815 | 0.05225 | 454.28665 | 1160.748 | 0 | 0 | 0 | 23430.91454 | 3.07412 | 0.30741 | 19.34619 | 0.52247
19.34731 | 22967.81838 | 0.05225 | 454.08774 | 1160.848 | 0 | 0 | 0 | 23420.65607 | 3.07431 | 0.30743 | 19.34731 | 0.52247
19.34893 | 22957.81374 | 0.05225 | 453.88995 | 1160.948 | 0 | 0 | 0 | 23410.45518 | 3.07458 | 0.30746 | 19.34893 | 0.52248
19.35094 | 22968.58877 | 0.05225 | 454.103 | 1161.04812 | 0 | 0 | 0 | 23421.44183 | 3.07491 | 0.30749 | 19.35094 | 0.52246
19.35225 | 22958.58413 | 0.05225 | 453.90518 | 1161.14812 | 0 | 0 | 0 | 23411.24094 | 3.07513 | 0.30751 | 19.35225 | 0.52246
19.35394 | 22958.8747 | 0.05225 | 453.91092 | 1161.248 | 0 | 0 | 0 | 23411.53657 | 3.07541 | 0.30754 | 19.35394 | 0.52247
19.35593 | 22960.22028 | 0.05225 | 453.93753 | 1161.348 | 0 | 0 | 0 | 23412.90893 | 3.07574 | 0.30757 | 19.35593 | 0.52247
19.35775 | 22968.16111 | 0.05225 | 454.09454 | 1161.448 | 0 | 0 | 0 | 23421.00616 | 3.07605 | 0.3076 | 19.35775 | 0.52247
19.35912 | 22960.05487 | 0.05225 | 453.93427 | 1161.54812 | 0 | 0 | 0 | 23412.74089 | 3.07627 | 0.30763 | 19.35912 | 0.52246
19.3605 | 22947.81655 | 0.05225 | 453.69229 | 1161.64812 | 0 | 0 | 0 | 23400.2605 | 3.0765 | 0.30765 | 19.3605 | 0.52246
19.36275 | 22960.05338 | 0.05225 | 453.93423 | 1161.748 | 0 | 0 | 0 | 23412.73933 | 3.07688 | 0.30769 | 19.36275 | 0.52247
19.36393 | 22950.8847 | 0.05225 | 453.75296 | 1161.848 | 0 | 0 | 0 | 23403.38955 | 3.07708 | 0.30771 | 19.36393 | 0.52248
19.36556 | 22947.66158 | 0.05225 | 453.68924 | 1161.948 | 0 | 0 | 0 | 23400.1018 | 3.07735 | 0.30773 | 19.36556 | 0.52248
19.36737 | 22945.67525 | 0.05225 | 453.64996 | 1162.04812 | 0 | 0 | 0 | 23398.07749 | 3.07765 | 0.30776 | 19.36737 | 0.52246
19.3695 | 22959.71066 | 0.05225 | 453.92746 | 1162.14812 | 0 | 0 | 0 | 23412.38924 | 3.078 | 0.3078 | 19.3695 | 0.52246
19.37093 | 22954.22107 | 0.05225 | 453.81894 | 1162.248 | 0 | 0 | 0 | 23406.79088 | 3.07824 | 0.30782 | 19.37093 | 0.52247
19.37218 | 22940.41514 | 0.05225 | 453.54596 | 1162.348 | 0 | 0 | 0 | 23392.71253 | 3.07845 | 0.30785 | 19.37218 | 0.52247
19.37437 | 22949.29326 | 0.05225 | 453.7215 | 1162.448 | 0 | 0 | 0 | 23401.76668 | 3.07882 | 0.30788 | 19.37437 | 0.52248
19.37556 | 22941.34945 | 0.05225 | 453.56445 | 1162.54812 | 0 | 0 | 0 | 23393.66633 | 3.07901 | 0.3079 | 19.37556 | 0.52246
19.37725 | 22936.74201 | 0.05225 | 453.47336 | 1162.64812 | 0 | 0 | 0 | 23388.96732 | 3.07929 | 0.30793 | 19.37725 | 0.52246
19.379 | 22937.13838 | 0.05225 | 453.4812 | 1162.748 | 0 | 0 | 0 | 23389.37187 | 3.07959 | 0.30796 | 19.379 | 0.52247
19.38118 | 22951.49863 | 0.05225 | 453.76511 | 1162.848 | 0 | 0 | 0 | 23404.01504 | 3.07995 | 0.308 | 19.38118 | 0.52247
19.38262 | 22945.79148 | 0.05225 | 453.65228 | 1162.948 | 0 | 0 | 0 | 23398.19574 | 3.08019 | 0.30802 | 19.38262 | 0.52247
19.38381 | 22931.62197 | 0.05225 | 453.37213 | 1163.04812 | 0 | 0 | 0 | 23383.74706 | 3.08039 | 0.30804 | 19.38381 | 0.52246
19.38593 | 22936.25325 | 0.05225 | 453.46368 | 1163.14812 | 0 | 0 | 0 | 23388.46941 | 3.08074 | 0.30807 | 19.38593 | 0.52246
19.38737 | 22935.57674 | 0.05225 | 453.45032 | 1163.248 | 0 | 0 | 0 | 23387.78012 | 3.08098 | 0.3081 | 19.38737 | 0.52246
19.38893 | 22928.61193 | 0.05225 | 453.31262 | 1163.348 | 0 | 0 | 0 | 23380.67715 | 3.08124 | 0.30812 | 19.38893 | 0.52248
19.39062 | 22927.62846 | 0.05225 | 453.29318 | 1163.448 | 0 | 0 | 0 | 23379.67511 | 3.08152 | 0.30815 | 19.39062 | 0.52247
19.39287 | 22939.64177 | 0.05225 | 453.53067 | 1163.54812 | 0 | 0 | 0 | 23391.92521 | 3.0819 | 0.30819 | 19.39287 | 0.52246
19.39437 | 22936.1549 | 0.05225 | 453.46176 | 1163.64812 | 0 | 0 | 0 | 23388.36828 | 3.08215 | 0.30821 | 19.39437 | 0.52246
19.39556 | 22922.90926 | 0.05225 | 453.19986 | 1163.748 | 0 | 0 | 0 | 23374.86251 | 3.08235 | 0.30823 | 19.39556 | 0.52247
19.39756 | 22924.36659 | 0.05225 | 453.2287 | 1163.848 | 0 | 0 | 0 | 23376.34846 | 3.08268 | 0.30827 | 19.39756 | 0.52248
19.39912 | 22927.08755 | 0.05225 | 453.28247 | 1163.948 | 0 | 0 | 0 | 23379.12274 | 3.08294 | 0.30829 | 19.39912 | 0.52247
19.40062 | 22918.05744 | 0.05225 | 453.10394 | 1164.04812 | 0 | 0 | 0 | 23369.91455 | 3.08319 | 0.30832 | 19.40062 | 0.52246
19.40219 | 22916.75955 | 0.05225 | 453.07828 | 1164.14812 | 0 | 0 | 0 | 23368.59198 | 3.08345 | 0.30835 | 19.40219 | 0.52246
19.40444 | 22924.80618 | 0.05225 | 453.23737 | 1164.248 | 0 | 0 | 0 | 23376.79658 | 3.08383 | 0.30838 | 19.40444 | 0.52246
19.40606 | 22927.13523 | 0.05225 | 453.28342 | 1164.348 | 0 | 0 | 0 | 23379.17098 | 3.0841 | 0.30841 | 19.40606 | 0.52247
19.40725 | 22915.23814 | 0.05225 | 453.04822 | 1164.448 | 0 | 0 | 0 | 23367.03913 | 3.0843 | 0.30843 | 19.40725 | 0.52247
19.40912 | 22911.09413 | 0.05225 | 452.96628 | 1164.54812 | 0 | 0 | 0 | 23362.81469 | 3.08461 | 0.30846 | 19.40912 | 0.52246
19.41081 | 22920.47888 | 0.05225 | 453.15182 | 1164.64812 | 0 | 0 | 0 | 23372.38386 | 3.08489 | 0.30849 | 19.41081 | 0.52246
19.41225 | 22908.46407 | 0.05225 | 452.91428 | 1164.748 | 0 | 0 | 0 | 23360.13221 | 3.08513 | 0.30851 | 19.41225 | 0.52247
19.41381 | 22907.47464 | 0.05225 | 452.89471 | 1164.848 | 0 | 0 | 0 | 23359.12394 | 3.08539 | 0.30854 | 19.41381 | 0.52247
19.416 | 22912.62299 | 0.05225 | 452.99652 | 1164.948 | 0 | 0 | 0 | 23364.37376 | 3.08575 | 0.30858 | 19.416 | 0.52247
19.41787 | 22921.27758 | 0.05225 | 453.1676 | 1165.04812 | 0 | 0 | 0 | 23373.19763 | 3.08607 | 0.30861 | 19.41787 | 0.52246
19.41893 | 22908.56093 | 0.05225 | 452.9162 | 1165.14812 | 0 | 0 | 0 | 23360.23023 | 3.08624 | 0.30862 | 19.41893 | 0.52246
19.42056 | 22899.04803 | 0.05225 | 452.72812 | 1165.248 | 0 | 0 | 0 | 23350.53036 | 3.08651 | 0.30865 | 19.42056 | 0.52247
19.42256 | 22910.76332 | 0.05225 | 452.95975 | 1165.348 | 0 | 0 | 0 | 23362.47704 | 3.08685 | 0.30868 | 19.42256 | 0.52247
19.42394 | 22900.62755 | 0.05225 | 452.75934 | 1165.448 | 0 | 0 | 0 | 23352.14078 | 3.08708 | 0.30871 | 19.42394 | 0.52247
19.42556 | 22899.66494 | 0.05225 | 452.74033 | 1165.54812 | 0 | 0 | 0 | 23351.15897 | 3.08735 | 0.30873 | 19.42556 | 0.52246
19.42762 | 22900.98518 | 0.05225 | 452.76642 | 1165.64812 | 0 | 0 | 0 | 23352.50643 | 3.08769 | 0.30877 | 19.42762 | 0.52246
19.42943 | 22908.82766 | 0.05225 | 452.92148 | 1165.748 | 0 | 0 | 0 | 23360.50253 | 3.08799 | 0.3088 | 19.42943 | 0.52247
19.43068 | 22899.12403 | 0.05225 | 452.72961 | 1165.848 | 0 | 0 | 0 | 23350.60815 | 3.0882 | 0.30882 | 19.43068 | 0.52248
19.43219 | 22888.26555 | 0.05225 | 452.51495 | 1165.948 | 0 | 0 | 0 | 23339.53592 | 3.08845 | 0.30885 | 19.43219 | 0.52248
19.43437 | 22901.82263 | 0.05225 | 452.78299 | 1166.04812 | 0 | 0 | 0 | 23353.3591 | 3.08882 | 0.30888 | 19.43437 | 0.52246
19.43562 | 22891.35456 | 0.05225 | 452.57602 | 1166.14812 | 0 | 0 | 0 | 23342.68519 | 3.08902 | 0.3089 | 19.43562 | 0.52246
19.43719 | 22888.30727 | 0.05225 | 452.51578 | 1166.248 | 0 | 0 | 0 | 23339.57793 | 3.08928 | 0.30893 | 19.43719 | 0.52247
19.43912 | 22887.54433 | 0.05225 | 452.50067 | 1166.348 | 0 | 0 | 0 | 23338.79995 | 3.08961 | 0.30896 | 19.43912 | 0.52248
19.44112 | 22899.54126 | 0.05225 | 452.73788 | 1166.448 | 0 | 0 | 0 | 23351.03293 | 3.08994 | 0.30899 | 19.44112 | 0.52248
19.4425 | 22892.05492 | 0.05225 | 452.58987 | 1166.54812 | 0 | 0 | 0 | 23343.39938 | 3.09017 | 0.30902 | 19.4425 | 0.52246
19.44381 | 22879.21757 | 0.05225 | 452.33606 | 1166.64812 | 0 | 0 | 0 | 23330.30905 | 3.09039 | 0.30904 | 19.44381 | 0.52246
19.446 | 22890.10286 | 0.05225 | 452.55127 | 1166.748 | 0 | 0 | 0 | 23341.4093 | 3.09075 | 0.30908 | 19.446 | 0.52247
19.44731 | 22881.29032 | 0.05225 | 452.37704 | 1166.848 | 0 | 0 | 0 | 23332.42205 | 3.09097 | 0.3091 | 19.44731 | 0.52248
19.44893 | 22878.97766 | 0.05225 | 452.33133 | 1166.948 | 0 | 0 | 0 | 23330.06477 | 3.09124 | 0.30912 | 19.44893 | 0.52248
19.45075 | 22876.53536 | 0.05225 | 452.28302 | 1167.04812 | 0 | 0 | 0 | 23327.57367 | 3.09155 | 0.30915 | 19.45075 | 0.52246
19.45287 | 22890.14459 | 0.05225 | 452.55209 | 1167.14812 | 0 | 0 | 0 | 23341.45131 | 3.0919 | 0.30919 | 19.45287 | 0.52246
19.45431 | 22884.08577 | 0.05225 | 452.43231 | 1167.248 | 0 | 0 | 0 | 23335.27258 | 3.09214 | 0.30921 | 19.45431 | 0.52247
19.4555 | 22869.44836 | 0.05225 | 452.14291 | 1167.348 | 0 | 0 | 0 | 23320.34778 | 3.09234 | 0.30923 | 19.4555 | 0.52247
19.45762 | 22875.42373 | 0.05225 | 452.26105 | 1167.448 | 0 | 0 | 0 | 23326.44093 | 3.09269 | 0.30927 | 19.45762 | 0.52247
19.45906 | 22874.34638 | 0.05225 | 452.23975 | 1167.54812 | 0 | 0 | 0 | 23325.34242 | 3.09293 | 0.30929 | 19.45906 | 0.52246
19.46062 | 22869.47817 | 0.05225 | 452.14349 | 1167.64812 | 0 | 0 | 0 | 23320.37734 | 3.09319 | 0.30932 | 19.46062 | 0.52246
19.46231 | 22865.52042 | 0.05225 | 452.06525 | 1167.748 | 0 | 0 | 0 | 23316.34117 | 3.09347 | 0.30935 | 19.46231 | 0.52247
19.4645 | 22878.90762 | 0.05225 | 452.32993 | 1167.848 | 0 | 0 | 0 | 23329.99319 | 3.09384 | 0.30938 | 19.4645 | 0.52247
19.46594 | 22873.37035 | 0.05225 | 452.22046 | 1167.948 | 0 | 0 | 0 | 23324.3466 | 3.09408 | 0.30941 | 19.46594 | 0.52248
19.46712 | 22860.79824 | 0.05225 | 451.97189 | 1168.04812 | 0 | 0 | 0 | 23311.52702 | 3.09427 | 0.30943 | 19.46712 | 0.52246
19.46919 | 22863.25097 | 0.05225 | 452.02039 | 1168.14812 | 0 | 0 | 0 | 23314.02745 | 3.09462 | 0.30946 | 19.46919 | 0.52246
19.47075 | 22865.93169 | 0.05225 | 452.07339 | 1168.248 | 0 | 0 | 0 | 23316.76128 | 3.09488 | 0.30949 | 19.47075 | 0.52246
19.47231 | 22860.91596 | 0.05225 | 451.97421 | 1168.348 | 0 | 0 | 0 | 23311.64683 | 3.09514 | 0.30951 | 19.47231 | 0.52248
19.47387 | 22855.29077 | 0.05225 | 451.86301 | 1168.448 | 0 | 0 | 0 | 23305.90999 | 3.0954 | 0.30954 | 19.47387 | 0.52247
19.47612 | 22865.81546 | 0.05225 | 452.07111 | 1168.54812 | 0 | 0 | 0 | 23316.64303 | 3.09577 | 0.30958 | 19.47612 | 0.52246
19.47775 | 22866.68271 | 0.05225 | 452.08823 | 1168.64812 | 0 | 0 | 0 | 23317.52682 | 3.09605 | 0.3096 | 19.47775 | 0.52246
19.47893 | 22853.28656 | 0.05225 | 451.82339 | 1168.748 | 0 | 0 | 0 | 23303.86701 | 3.09624 | 0.30962 | 19.47893 | 0.52247
19.48087 | 22852.05722 | 0.05225 | 451.79907 | 1168.848 | 0 | 0 | 0 | 23302.61291 | 3.09657 | 0.30966 | 19.48087 | 0.52247
19.48243 | 22856.7481 | 0.05225 | 451.89182 | 1168.948 | 0 | 0 | 0 | 23307.39594 | 3.09683 | 0.30968 | 19.48243 | 0.52248
19.484 | 22848.2455 | 0.05225 | 451.72372 | 1169.04812 | 0 | 0 | 0 | 23298.72611 | 3.09709 | 0.30971 | 19.484 | 0.52246
19.48556 | 22845.46196 | 0.05225 | 451.6687 | 1169.14812 | 0 | 0 | 0 | 23295.88803 | 3.09735 | 0.30973 | 19.48556 | 0.52246
19.48781 | 22855.07321 | 0.05225 | 451.8587 | 1169.248 | 0 | 0 | 0 | 23305.68905 | 3.09772 | 0.30977 | 19.48781 | 0.52247
19.48944 | 22854.90632 | 0.05225 | 451.85541 | 1169.348 | 0 | 0 | 0 | 23305.51789 | 3.09799 | 0.3098 | 19.48944 | 0.52247
19.49056 | 22842.31335 | 0.05225 | 451.60645 | 1169.448 | 0 | 0 | 0 | 23292.67652 | 3.09818 | 0.30982 | 19.49056 | 0.52247
19.49237 | 22837.57478 | 0.05225 | 451.51276 | 1169.54812 | 0 | 0 | 0 | 23287.84526 | 3.09848 | 0.30985 | 19.49237 | 0.52246
19.49412 | 22846.77327 | 0.05225 | 451.69461 | 1169.64812 | 0 | 0 | 0 | 23297.2246 | 3.09877 | 0.30988 | 19.49412 | 0.52246
19.49569 | 22837.10092 | 0.05225 | 451.50339 | 1169.748 | 0 | 0 | 0 | 23287.36135 | 3.09903 | 0.3099 | 19.49569 | 0.52247
19.49725 | 22836.31414 | 0.05225 | 451.48782 | 1169.848 | 0 | 0 | 0 | 23286.56003 | 3.0993 | 0.30993 | 19.49725 | 0.52247
19.49937 | 22840.5267 | 0.05225 | 451.57111 | 1169.948 | 0 | 0 | 0 | 23290.85605 | 3.09965 | 0.30996 | 19.49937 | 0.52248
19.50106 | 22843.08225 | 0.05225 | 451.62164 | 1170.04812 | 0 | 0 | 0 | 23293.46073 | 3.09993 | 0.30999 | 19.50106 | 0.52246
19.50225 | 22832.81088 | 0.05225 | 451.41858 | 1170.14812 | 0 | 0 | 0 | 23282.98754 | 3.10013 | 0.31001 | 19.50225 | 0.52246
19.504 | 22826.42275 | 0.05225 | 451.29227 | 1170.248 | 0 | 0 | 0 | 23276.47272 | 3.10042 | 0.31004 | 19.504 | 0.52247
19.50594 | 22838.16785 | 0.05225 | 451.52448 | 1170.348 | 0 | 0 | 0 | 23288.45053 | 3.10074 | 0.31007 | 19.50594 | 0.52248
19.50725 | 22825.92654 | 0.05225 | 451.28247 | 1170.448 | 0 | 0 | 0 | 23275.96703 | 3.10096 | 0.3101 | 19.50725 | 0.52248
19.50887 | 22824.80299 | 0.05225 | 451.26025 | 1170.54812 | 0 | 0 | 0 | 23274.82184 | 3.10123 | 0.31012 | 19.50887 | 0.52246
19.51093 | 22827.45242 | 0.05225 | 451.31262 | 1170.64812 | 0 | 0 | 0 | 23277.52299 | 3.10158 | 0.31016 | 19.51093 | 0.52246
19.51275 | 22835.45434 | 0.05225 | 451.47083 | 1170.748 | 0 | 0 | 0 | 23285.68247 | 3.10188 | 0.31019 | 19.51275 | 0.52247
19.51406 | 22825.9176 | 0.05225 | 451.28229 | 1170.848 | 0 | 0 | 0 | 23275.9577 | 3.1021 | 0.31021 | 19.51406 | 0.52248
19.51556 | 22815.65517 | 0.05225 | 451.07941 | 1170.948 | 0 | 0 | 0 | 23265.49384 | 3.10235 | 0.31023 | 19.51556 | 0.52248
19.51768 | 22827.30043 | 0.05225 | 451.30963 | 1171.04812 | 0 | 0 | 0 | 23277.36895 | 3.1027 | 0.31027 | 19.51768 | 0.52246
19.519 | 22817.339 | 0.05225 | 451.11267 | 1171.14812 | 0 | 0 | 0 | 23267.21007 | 3.10292 | 0.31029 | 19.519 | 0.52246
19.52056 | 22815.95916 | 0.05225 | 451.08542 | 1171.248 | 0 | 0 | 0 | 23265.80348 | 3.10318 | 0.31032 | 19.52056 | 0.52247
19.52243 | 22813.11601 | 0.05225 | 451.02921 | 1171.348 | 0 | 0 | 0 | 23262.90472 | 3.10349 | 0.31035 | 19.52243 | 0.52247
19.5245 | 22826.10238 | 0.05225 | 451.28595 | 1171.448 | 0 | 0 | 0 | 23276.14597 | 3.10384 | 0.31038 | 19.5245 | 0.52248
19.52581 | 22817.61318 | 0.05225 | 451.1181 | 1171.54812 | 0 | 0 | 0 | 23267.49014 | 3.10406 | 0.31041 | 19.52581 | 0.52246
19.52718 | 22803.84302 | 0.05225 | 450.84586 | 1171.64812 | 0 | 0 | 0 | 23253.44913 | 3.10428 | 0.31043 | 19.52718 | 0.52246
19.52931 | 22815.13065 | 0.05225 | 451.06903 | 1171.748 | 0 | 0 | 0 | 23264.95859 | 3.10464 | 0.31046 | 19.52931 | 0.52247
19.53062 | 22805.52387 | 0.05225 | 450.87909 | 1171.848 | 0 | 0 | 0 | 23255.16224 | 3.10486 | 0.31049 | 19.53062 | 0.52247
19.53231 | 22805.66543 | 0.05225 | 450.8819 | 1171.948 | 0 | 0 | 0 | 23255.30695 | 3.10514 | 0.31051 | 19.53231 | 0.52248
19.53406 | 22801.50801 | 0.05225 | 450.79968 | 1172.04812 | 0 | 0 | 0 | 23251.06695 | 3.10543 | 0.31054 | 19.53406 | 0.52246
19.53612 | 22814.2947 | 0.05225 | 451.05249 | 1172.14812 | 0 | 0 | 0 | 23264.10592 | 3.10577 | 0.31058 | 19.53612 | 0.52246
19.53756 | 22805.89491 | 0.05225 | 450.88641 | 1172.248 | 0 | 0 | 0 | 23255.54034 | 3.10601 | 0.3106 | 19.53756 | 0.52247
19.53881 | 22792.7804 | 0.05225 | 450.62714 | 1172.348 | 0 | 0 | 0 | 23242.16839 | 3.10622 | 0.31062 | 19.53881 | 0.52248
19.54106 | 22800.81213 | 0.05225 | 450.78595 | 1172.448 | 0 | 0 | 0 | 23250.35743 | 3.1066 | 0.31066 | 19.54106 | 0.52248
19.54237 | 22797.67245 | 0.05225 | 450.72388 | 1172.54812 | 0 | 0 | 0 | 23247.15681 | 3.10682 | 0.31068 | 19.54237 | 0.52247
19.544 | 22793.0665 | 0.05225 | 450.63281 | 1172.64812 | 0 | 0 | 0 | 23242.45936 | 3.10709 | 0.31071 | 19.544 | 0.52246
19.54556 | 22787.92858 | 0.05225 | 450.53122 | 1172.748 | 0 | 0 | 0 | 23237.22043 | 3.10735 | 0.31073 | 19.54556 | 0.52247
19.54781 | 22800.74358 | 0.05225 | 450.78458 | 1172.848 | 0 | 0 | 0 | 23250.28741 | 3.10772 | 0.31077 | 19.54781 | 0.52248
19.54931 | 22797.9809 | 0.05225 | 450.72995 | 1172.948 | 0 | 0 | 0 | 23247.47112 | 3.10797 | 0.3108 | 19.54931 | 0.52248
19.5505 | 22783.15425 | 0.05225 | 450.43683 | 1173.04812 | 0 | 0 | 0 | 23232.35182 | 3.10817 | 0.31082 | 19.5505 | 0.52246
19.55262 | 22788.43969 | 0.05225 | 450.54132 | 1173.14812 | 0 | 0 | 0 | 23237.74168 | 3.10852 | 0.31085 | 19.55262 | 0.52246
19.554 | 22785.70831 | 0.05225 | 450.48734 | 1173.248 | 0 | 0 | 0 | 23234.9565 | 3.10875 | 0.31088 | 19.554 | 0.52247
19.55562 | 22780.88927 | 0.05225 | 450.39206 | 1173.348 | 0 | 0 | 0 | 23230.04277 | 3.10902 | 0.3109 | 19.55562 | 0.52248
19.55719 | 22778.27263 | 0.05225 | 450.34033 | 1173.448 | 0 | 0 | 0 | 23227.37429 | 3.10928 | 0.31093 | 19.55719 | 0.52248
19.5595 | 22789.54238 | 0.05225 | 450.56314 | 1173.54812 | 0 | 0 | 0 | 23238.86508 | 3.10967 | 0.31097 | 19.5595 | 0.52246
19.56106 | 22788.40989 | 0.05225 | 450.54074 | 1173.64812 | 0 | 0 | 0 | 23237.71056 | 3.10993 | 0.31099 | 19.56106 | 0.52246
19.56212 | 22772.70705 | 0.05225 | 450.23029 | 1173.748 | 0 | 0 | 0 | 23221.69814 | 3.11011 | 0.31101 | 19.56212 | 0.52247
19.56418 | 22773.20623 | 0.05225 | 450.24014 | 1173.848 | 0 | 0 | 0 | 23222.20694 | 3.11045 | 0.31105 | 19.56418 | 0.52248
19.56575 | 22776.93748 | 0.05225 | 450.31393 | 1173.948 | 0 | 0 | 0 | 23226.01282 | 3.11071 | 0.31107 | 19.56575 | 0.52248
19.56737 | 22769.33044 | 0.05225 | 450.16351 | 1174.04812 | 0 | 0 | 0 | 23218.25479 | 3.11098 | 0.3111 | 19.56737 | 0.52247
19.56887 | 22767.70324 | 0.05225 | 450.13135 | 1174.14812 | 0 | 0 | 0 | 23216.59613 | 3.11123 | 0.31112 | 19.56887 | 0.52246
19.57112 | 22775.72602 | 0.05225 | 450.28998 | 1174.248 | 0 | 0 | 0 | 23224.77739 | 3.11161 | 0.31116 | 19.57112 | 0.52247
19.57268 | 22775.10166 | 0.05225 | 450.27762 | 1174.348 | 0 | 0 | 0 | 23224.141 | 3.11187 | 0.31119 | 19.57268 | 0.52248
19.57387 | 22763.8647 | 0.05225 | 450.05545 | 1174.448 | 0 | 0 | 0 | 23212.68133 | 3.11207 | 0.31121 | 19.57387 | 0.52248
19.57581 | 22761.47455 | 0.05225 | 450.00821 | 1174.54812 | 0 | 0 | 0 | 23210.24469 | 3.11239 | 0.31124 | 19.57581 | 0.52246
19.5775 | 22768.39167 | 0.05225 | 450.14496 | 1174.64812 | 0 | 0 | 0 | 23217.29787 | 3.11267 | 0.31127 | 19.5775 | 0.52246
19.579 | 22758.63141 | 0.05225 | 449.952 | 1174.748 | 0 | 0 | 0 | 23207.34593 | 3.11292 | 0.31129 | 19.579 | 0.52247
19.58056 | 22756.8686 | 0.05225 | 449.91714 | 1174.848 | 0 | 0 | 0 | 23205.54724 | 3.11318 | 0.31132 | 19.58056 | 0.52248
19.58275 | 22761.15268 | 0.05225 | 450.00186 | 1174.948 | 0 | 0 | 0 | 23209.91638 | 3.11354 | 0.31135 | 19.58275 | 0.52248
19.58443 | 22766.67356 | 0.05225 | 450.11099 | 1175.04812 | 0 | 0 | 0 | 23215.54586 | 3.11383 | 0.31138 | 19.58443 | 0.52246
19.58562 | 22754.05973 | 0.05225 | 449.8616 | 1175.14812 | 0 | 0 | 0 | 23202.68426 | 3.11402 | 0.3114 | 19.58562 | 0.52246
19.58737 | 22747.67756 | 0.05225 | 449.73544 | 1175.248 | 0 | 0 | 0 | 23196.17567 | 3.11432 | 0.31143 | 19.58737 | 0.52247
19.58925 | 22758.15606 | 0.05225 | 449.9426 | 1175.348 | 0 | 0 | 0 | 23206.86047 | 3.11463 | 0.31146 | 19.58925 | 0.52248
19.59056 | 22745.83876 | 0.05225 | 449.69907 | 1175.448 | 0 | 0 | 0 | 23194.30073 | 3.11485 | 0.31148 | 19.59056 | 0.52248
19.59225 | 22746.0742 | 0.05225 | 449.70374 | 1175.54812 | 0 | 0 | 0 | 23194.54035 | 3.11513 | 0.31151 | 19.59225 | 0.52246
19.59425 | 22746.73134 | 0.05225 | 449.71674 | 1175.64812 | 0 | 0 | 0 | 23195.21097 | 3.11546 | 0.31155 | 19.59425 | 0.52246
19.59612 | 22755.678 | 0.05225 | 449.89362 | 1175.748 | 0 | 0 | 0 | 23204.33359 | 3.11577 | 0.31158 | 19.59612 | 0.52248
19.59731 | 22745.5318 | 0.05225 | 449.69302 | 1175.848 | 0 | 0 | 0 | 23193.98798 | 3.11597 | 0.3116 | 19.59731 | 0.52248
19.59887 | 22735.56143 | 0.05225 | 449.49588 | 1175.948 | 0 | 0 | 0 | 23183.82132 | 3.11623 | 0.31162 | 19.59887 | 0.52248
19.60093 | 22745.89837 | 0.05225 | 449.70026 | 1176.04812 | 0 | 0 | 0 | 23194.36142 | 3.11658 | 0.31166 | 19.60093 | 0.52246
19.60218 | 22735.63445 | 0.05225 | 449.49734 | 1176.14812 | 0 | 0 | 0 | 23183.89445 | 3.11678 | 0.31168 | 19.60218 | 0.52246
19.60393 | 22735.79836 | 0.05225 | 449.50058 | 1176.248 | 0 | 0 | 0 | 23184.06249 | 3.11708 | 0.31171 | 19.60393 | 0.52247
19.60594 | 22736.39441 | 0.05225 | 449.51236 | 1176.348 | 0 | 0 | 0 | 23184.66932 | 3.11741 | 0.31174 | 19.60594 | 0.52248
19.60775 | 22744.35014 | 0.05225 | 449.66965 | 1176.448 | 0 | 0 | 0 | 23192.78211 | 3.11771 | 0.31177 | 19.60775 | 0.52248
19.60912 | 22736.18132 | 0.05225 | 449.50815 | 1176.54812 | 0 | 0 | 0 | 23184.45304 | 3.11794 | 0.31179 | 19.60912 | 0.52246
19.6105 | 22723.39761 | 0.05225 | 449.2554 | 1176.64812 | 0 | 0 | 0 | 23171.41718 | 3.11817 | 0.31182 | 19.6105 | 0.52246
19.61275 | 22735.65233 | 0.05225 | 449.49768 | 1176.748 | 0 | 0 | 0 | 23183.91312 | 3.11854 | 0.31185 | 19.61275 | 0.52247
19.61394 | 22725.75945 | 0.05225 | 449.30209 | 1176.848 | 0 | 0 | 0 | 23173.82581 | 3.11874 | 0.31187 | 19.61394 | 0.52248
19.61556 | 22721.70782 | 0.05225 | 449.22198 | 1176.948 | 0 | 0 | 0 | 23169.69317 | 3.11901 | 0.3119 | 19.61556 | 0.52247
19.61737 | 22719.24764 | 0.05225 | 449.17337 | 1177.04812 | 0 | 0 | 0 | 23167.18496 | 3.11932 | 0.31193 | 19.61737 | 0.52246
19.6195 | 22733.24281 | 0.05225 | 449.45004 | 1177.14812 | 0 | 0 | 0 | 23181.45625 | 3.11967 | 0.31197 | 19.6195 | 0.52246
19.62093 | 22726.64458 | 0.05225 | 449.31961 | 1177.248 | 0 | 0 | 0 | 23174.72827 | 3.11991 | 0.31199 | 19.62093 | 0.52247
19.62218 | 22712.64195 | 0.05225 | 449.04276 | 1177.348 | 0 | 0 | 0 | 23160.44919 | 3.12012 | 0.31201 | 19.62218 | 0.52247
19.62437 | 22720.82567 | 0.05225 | 449.20456 | 1177.448 | 0 | 0 | 0 | 23168.79382 | 3.12048 | 0.31205 | 19.62437 | 0.52247
19.62562 | 22712.40801 | 0.05225 | 449.03815 | 1177.54812 | 0 | 0 | 0 | 23160.21113 | 3.12069 | 0.31207 | 19.62562 | 0.52246
19.62725 | 22707.43698 | 0.05225 | 448.93985 | 1177.64812 | 0 | 0 | 0 | 23155.1418 | 3.12096 | 0.3121 | 19.62725 | 0.52246
19.629 | 22707.12703 | 0.05225 | 448.93372 | 1177.748 | 0 | 0 | 0 | 23154.82594 | 3.12125 | 0.31213 | 19.629 | 0.52247
19.63118 | 22721.09836 | 0.05225 | 449.20996 | 1177.848 | 0 | 0 | 0 | 23169.07234 | 3.12162 | 0.31216 | 19.63118 | 0.52248
19.63262 | 22714.49119 | 0.05225 | 449.07932 | 1177.948 | 0 | 0 | 0 | 23162.33502 | 3.12186 | 0.31219 | 19.63262 | 0.52248
19.63387 | 22700.47665 | 0.05225 | 448.80225 | 1178.04812 | 0 | 0 | 0 | 23148.0435 | 3.12207 | 0.31221 | 19.63387 | 0.52246
19.63593 | 22704.78457 | 0.05225 | 448.88742 | 1178.14812 | 0 | 0 | 0 | 23152.43754 | 3.12241 | 0.31224 | 19.63593 | 0.52246
19.63737 | 22703.79812 | 0.05225 | 448.86792 | 1178.248 | 0 | 0 | 0 | 23151.43083 | 3.12265 | 0.31226 | 19.63737 | 0.52247
19.63893 | 22696.09571 | 0.05225 | 448.71564 | 1178.348 | 0 | 0 | 0 | 23143.57632 | 3.12291 | 0.31229 | 19.63893 | 0.52248
19.64056 | 22695.22548 | 0.05225 | 448.69843 | 1178.448 | 0 | 0 | 0 | 23142.68942 | 3.12318 | 0.31232 | 19.64056 | 0.52248
19.64287 | 22707.56364 | 0.05225 | 448.94235 | 1178.54812 | 0 | 0 | 0 | 23155.27095 | 3.12357 | 0.31236 | 19.64287 | 0.52246
19.64437 | 22703.55821 | 0.05225 | 448.86316 | 1178.64812 | 0 | 0 | 0 | 23151.18654 | 3.12382 | 0.31238 | 19.64437 | 0.52246
19.6455 | 22690.16504 | 0.05225 | 448.59839 | 1178.748 | 0 | 0 | 0 | 23137.52985 | 3.124 | 0.3124 | 19.6455 | 0.52247
19.64756 | 22691.16938 | 0.05225 | 448.61823 | 1178.848 | 0 | 0 | 0 | 23138.55367 | 3.12435 | 0.31243 | 19.64756 | 0.52248
19.64906 | 22694.27031 | 0.05225 | 448.67953 | 1178.948 | 0 | 0 | 0 | 23141.71539 | 3.1246 | 0.31246 | 19.64906 | 0.52248
19.65062 | 22684.87066 | 0.05225 | 448.49371 | 1179.04812 | 0 | 0 | 0 | 23132.13066 | 3.12486 | 0.31249 | 19.65062 | 0.52246
19.65218 | 22683.06464 | 0.05225 | 448.45801 | 1179.14812 | 0 | 0 | 0 | 23130.2884 | 3.12512 | 0.31251 | 19.65218 | 0.52246
19.65443 | 22690.67764 | 0.05225 | 448.60852 | 1179.248 | 0 | 0 | 0 | 23138.0511 | 3.12549 | 0.31255 | 19.65443 | 0.52247
19.65606 | 22692.47025 | 0.05225 | 448.64395 | 1179.348 | 0 | 0 | 0 | 23139.87935 | 3.12576 | 0.31258 | 19.65606 | 0.52248
19.65725 | 22680.51654 | 0.05225 | 448.40762 | 1179.448 | 0 | 0 | 0 | 23127.68994 | 3.12596 | 0.3126 | 19.65725 | 0.52248
19.65912 | 22675.78542 | 0.05225 | 448.31409 | 1179.54812 | 0 | 0 | 0 | 23122.86645 | 3.12627 | 0.31263 | 19.65912 | 0.52246
19.66081 | 22684.38339 | 0.05225 | 448.48407 | 1179.64812 | 0 | 0 | 0 | 23131.6343 | 3.12656 | 0.31266 | 19.66081 | 0.52246
19.66225 | 22672.20914 | 0.05225 | 448.24338 | 1179.748 | 0 | 0 | 0 | 23119.21927 | 3.1268 | 0.31268 | 19.66225 | 0.52247
19.66381 | 22670.66389 | 0.05225 | 448.21283 | 1179.848 | 0 | 0 | 0 | 23117.64308 | 3.12706 | 0.31271 | 19.66381 | 0.52248
19.66606 | 22675.55743 | 0.05225 | 448.30957 | 1179.948 | 0 | 0 | 0 | 23122.63306 | 3.12743 | 0.31274 | 19.66606 | 0.52248
19.66787 | 22683.94381 | 0.05225 | 448.47537 | 1180.04812 | 0 | 0 | 0 | 23131.18463 | 3.12773 | 0.31277 | 19.66787 | 0.52246
19.66899 | 22670.22878 | 0.05225 | 448.20422 | 1180.14812 | 0 | 0 | 0 | 23117.19963 | 3.12792 | 0.31279 | 19.66899 | 0.52246
19.67062 | 22661.39686 | 0.05225 | 448.0296 | 1180.248 | 0 | 0 | 0 | 23108.19372 | 3.12819 | 0.31282 | 19.67062 | 0.52247
19.67256 | 22671.68015 | 0.05225 | 448.23291 | 1180.348 | 0 | 0 | 0 | 23118.67935 | 3.12851 | 0.31285 | 19.67256 | 0.52248
19.67393 | 22661.57269 | 0.05225 | 448.03308 | 1180.448 | 0 | 0 | 0 | 23108.37265 | 3.12874 | 0.31287 | 19.67393 | 0.52248
19.67556 | 22660.2003 | 0.05225 | 448.00595 | 1180.54812 | 0 | 0 | 0 | 23106.97384 | 3.12901 | 0.3129 | 19.67556 | 0.52246
19.67762 | 22661.52799 | 0.05225 | 448.0322 | 1180.64812 | 0 | 0 | 0 | 23108.32753 | 3.12936 | 0.31294 | 19.67762 | 0.52246
19.67944 | 22668.66565 | 0.05225 | 448.17331 | 1180.748 | 0 | 0 | 0 | 23115.60632 | 3.12966 | 0.31297 | 19.67944 | 0.52247
19.68068 | 22658.88005 | 0.05225 | 447.97986 | 1180.848 | 0 | 0 | 0 | 23105.62793 | 3.12987 | 0.31299 | 19.68068 | 0.52248
19.68218 | 22648.23914 | 0.05225 | 447.76947 | 1180.948 | 0 | 0 | 0 | 23094.77664 | 3.13012 | 0.31301 | 19.68218 | 0.52248
19.68437 | 22661.29255 | 0.05225 | 448.02756 | 1181.04812 | 0 | 0 | 0 | 23108.08791 | 3.13048 | 0.31305 | 19.68437 | 0.52247
19.68562 | 22650.29699 | 0.05225 | 447.81015 | 1181.14812 | 0 | 0 | 0 | 23096.87564 | 3.13069 | 0.31307 | 19.68562 | 0.52246
19.68718 | 22647.0083 | 0.05225 | 447.74515 | 1181.248 | 0 | 0 | 0 | 23093.52098 | 3.13095 | 0.3131 | 19.68718 | 0.52247
19.68906 | 22645.23655 | 0.05225 | 447.71011 | 1181.348 | 0 | 0 | 0 | 23091.71451 | 3.13126 | 0.31313 | 19.68906 | 0.52248
19.69112 | 22657.52554 | 0.05225 | 447.95306 | 1181.448 | 0 | 0 | 0 | 23104.24624 | 3.13161 | 0.31316 | 19.69112 | 0.52248
19.6925 | 22649.42825 | 0.05225 | 447.793 | 1181.54812 | 0 | 0 | 0 | 23095.98874 | 3.13184 | 0.31318 | 19.6925 | 0.52246
19.69381 | 22636.69223 | 0.05225 | 447.5412 | 1181.64812 | 0 | 0 | 0 | 23083.00267 | 3.13206 | 0.31321 | 19.69381 | 0.52246
19.696 | 22646.40033 | 0.05225 | 447.73312 | 1181.748 | 0 | 0 | 0 | 23092.90171 | 3.13242 | 0.31324 | 19.696 | 0.52247
19.69731 | 22637.49391 | 0.05225 | 447.55704 | 1181.848 | 0 | 0 | 0 | 23083.81955 | 3.13264 | 0.31326 | 19.69731 | 0.52248
19.69887 | 22635.39582 | 0.05225 | 447.51556 | 1181.948 | 0 | 0 | 0 | 23081.6801 | 3.1329 | 0.31329 | 19.69887 | 0.52248
19.70069 | 22631.69438 | 0.05225 | 447.44238 | 1182.04812 | 0 | 0 | 0 | 23077.90533 | 3.1332 | 0.31332 | 19.70069 | 0.52246
19.70287 | 22645.3349 | 0.05225 | 447.71207 | 1182.14812 | 0 | 0 | 0 | 23091.81564 | 3.13357 | 0.31336 | 19.70287 | 0.52246
19.70431 | 22638.97508 | 0.05225 | 447.58633 | 1182.248 | 0 | 0 | 0 | 23085.33039 | 3.13381 | 0.31338 | 19.70431 | 0.52247
19.70544 | 22623.89809 | 0.05225 | 447.28824 | 1182.348 | 0 | 0 | 0 | 23069.95591 | 3.13399 | 0.3134 | 19.70544 | 0.52247
19.70768 | 22629.78107 | 0.05225 | 447.40454 | 1182.448 | 0 | 0 | 0 | 23075.95415 | 3.13437 | 0.31344 | 19.70768 | 0.52248
19.70906 | 22628.0883 | 0.05225 | 447.37109 | 1182.54812 | 0 | 0 | 0 | 23074.22859 | 3.1346 | 0.31346 | 19.70906 | 0.52246
19.71062 | 22622.70451 | 0.05225 | 447.26465 | 1182.64812 | 0 | 0 | 0 | 23068.73915 | 3.13486 | 0.31349 | 19.71062 | 0.52246
19.71231 | 22617.9108 | 0.05225 | 447.16986 | 1182.748 | 0 | 0 | 0 | 23063.85031 | 3.13514 | 0.31351 | 19.71231 | 0.52247
19.7145 | 22631.75547 | 0.05225 | 447.44357 | 1182.848 | 0 | 0 | 0 | 23077.96757 | 3.1355 | 0.31355 | 19.7145 | 0.52248
19.71593 | 22625.31817 | 0.05225 | 447.31631 | 1182.948 | 0 | 0 | 0 | 23071.40451 | 3.13574 | 0.31357 | 19.71593 | 0.52248
19.71718 | 22611.6538 | 0.05225 | 447.04617 | 1183.04812 | 0 | 0 | 0 | 23057.46931 | 3.13595 | 0.3136 | 19.71718 | 0.52246
19.71925 | 22614.0812 | 0.05225 | 447.09415 | 1183.14812 | 0 | 0 | 0 | 23059.94484 | 3.1363 | 0.31363 | 19.71925 | 0.52246
19.72075 | 22615.97812 | 0.05225 | 447.13165 | 1183.248 | 0 | 0 | 0 | 23061.87891 | 3.13655 | 0.31365 | 19.72075 | 0.52247
19.72231 | 22610.05193 | 0.05225 | 447.0145 | 1183.348 | 0 | 0 | 0 | 23055.8371 | 3.13681 | 0.31368 | 19.72231 | 0.52248
19.72387 | 22604.23899 | 0.05225 | 446.89957 | 1183.448 | 0 | 0 | 0 | 23049.90888 | 3.13707 | 0.31371 | 19.72387 | 0.52248
19.72612 | 22614.80987 | 0.05225 | 447.10855 | 1183.54812 | 0 | 0 | 0 | 23060.68859 | 3.13744 | 0.31374 | 19.72612 | 0.52246
19.72775 | 22614.99017 | 0.05225 | 447.11212 | 1183.64812 | 0 | 0 | 0 | 23060.8722 | 3.13771 | 0.31377 | 19.72775 | 0.52246
19.72887 | 22601.25726 | 0.05225 | 446.84061 | 1183.748 | 0 | 0 | 0 | 23046.86853 | 3.1379 | 0.31379 | 19.72887 | 0.52247
19.73081 | 22599.21134 | 0.05225 | 446.80017 | 1183.848 | 0 | 0 | 0 | 23044.78198 | 3.13822 | 0.31382 | 19.73081 | 0.52248
19.73237 | 22604.41482 | 0.05225 | 446.90305 | 1183.948 | 0 | 0 | 0 | 23050.08782 | 3.13848 | 0.31385 | 19.73237 | 0.52248
19.73393 | 22595.58737 | 0.05225 | 446.72852 | 1184.04812 | 0 | 0 | 0 | 23041.08657 | 3.13874 | 0.31387 | 19.73393 | 0.52246
19.7355 | 22592.64439 | 0.05225 | 446.67035 | 1184.14812 | 0 | 0 | 0 | 23038.08511 | 3.139 | 0.3139 | 19.7355 | 0.52246
19.73781 | 22602.28246 | 0.05225 | 446.8609 | 1184.248 | 0 | 0 | 0 | 23047.91413 | 3.13939 | 0.31394 | 19.73781 | 0.52247
19.73937 | 22601.94421 | 0.05225 | 446.85419 | 1184.348 | 0 | 0 | 0 | 23047.56871 | 3.13965 | 0.31396 | 19.73937 | 0.52248
19.74056 | 22589.36167 | 0.05225 | 446.60544 | 1184.448 | 0 | 0 | 0 | 23034.73824 | 3.13985 | 0.31398 | 19.74056 | 0.52248
19.74231 | 22584.17755 | 0.05225 | 446.50293 | 1184.54812 | 0 | 0 | 0 | 23029.45263 | 3.14014 | 0.31401 | 19.74231 | 0.52246
19.74412 | 22592.77403 | 0.05225 | 446.67291 | 1184.64812 | 0 | 0 | 0 | 23038.21737 | 3.14044 | 0.31404 | 19.74412 | 0.52246
19.74568 | 22582.86178 | 0.05225 | 446.47693 | 1184.748 | 0 | 0 | 0 | 23028.10983 | 3.1407 | 0.31407 | 19.74568 | 0.52247
19.74731 | 22582.02285 | 0.05225 | 446.46033 | 1184.848 | 0 | 0 | 0 | 23027.25405 | 3.14097 | 0.3141 | 19.74731 | 0.52248
19.74937 | 22586.02232 | 0.05225 | 446.5394 | 1184.948 | 0 | 0 | 0 | 23031.33379 | 3.14132 | 0.31413 | 19.74937 | 0.52248
19.75106 | 22587.86708 | 0.05225 | 446.5759 | 1185.04812 | 0 | 0 | 0 | 23033.21495 | 3.1416 | 0.31416 | 19.75106 | 0.52246
19.75225 | 22576.8894 | 0.05225 | 446.35886 | 1185.14812 | 0 | 0 | 0 | 23022.01979 | 3.14179 | 0.31418 | 19.75225 | 0.52246
19.754 | 22570.49531 | 0.05225 | 446.23242 | 1185.248 | 0 | 0 | 0 | 23015.5003 | 3.14209 | 0.31421 | 19.754 | 0.52247
19.75593 | 22581.65628 | 0.05225 | 446.45309 | 1185.348 | 0 | 0 | 0 | 23026.88062 | 3.14241 | 0.31424 | 19.75593 | 0.52248
19.75731 | 22569.14377 | 0.05225 | 446.20572 | 1185.448 | 0 | 0 | 0 | 23014.12172 | 3.14264 | 0.31426 | 19.75731 | 0.52248
19.75887 | 22567.2707 | 0.05225 | 446.16867 | 1185.54812 | 0 | 0 | 0 | 23012.21255 | 3.1429 | 0.31429 | 19.75887 | 0.52247
19.761 | 22569.7875 | 0.05225 | 446.21844 | 1185.64812 | 0 | 0 | 0 | 23014.77834 | 3.14325 | 0.31433 | 19.761 | 0.52246
19.76275 | 22577.39753 | 0.05225 | 446.3689 | 1185.748 | 0 | 0 | 0 | 23022.53793 | 3.14355 | 0.31435 | 19.76275 | 0.52247
19.76406 | 22566.53756 | 0.05225 | 446.15417 | 1185.848 | 0 | 0 | 0 | 23011.46413 | 3.14376 | 0.31438 | 19.76406 | 0.52248
19.76562 | 22556.5061 | 0.05225 | 445.95587 | 1185.948 | 0 | 0 | 0 | 23001.23523 | 3.14402 | 0.3144 | 19.76562 | 0.52248
19.76768 | 22567.49272 | 0.05225 | 446.17307 | 1186.04812 | 0 | 0 | 0 | 23012.43817 | 3.14437 | 0.31444 | 19.76768 | 0.52246
19.769 | 22556.76389 | 0.05225 | 445.96097 | 1186.14812 | 0 | 0 | 0 | 23001.49819 | 3.14459 | 0.31446 | 19.769 | 0.52246
19.77056 | 22554.80289 | 0.05225 | 445.92218 | 1186.248 | 0 | 0 | 0 | 22999.49878 | 3.14485 | 0.31448 | 19.77056 | 0.52247
19.7725 | 22552.46788 | 0.05225 | 445.87601 | 1186.348 | 0 | 0 | 0 | 22997.1166 | 3.14517 | 0.31452 | 19.7725 | 0.52248
19.7745 | 22563.58415 | 0.05225 | 446.09579 | 1186.448 | 0 | 0 | 0 | 23008.45335 | 3.1455 | 0.31455 | 19.7745 | 0.52248
19.77581 | 22555.57179 | 0.05225 | 445.93738 | 1186.54812 | 0 | 0 | 0 | 23000.28298 | 3.14572 | 0.31457 | 19.77581 | 0.52246
19.77718 | 22541.59749 | 0.05225 | 445.6611 | 1186.64812 | 0 | 0 | 0 | 22986.03191 | 3.14595 | 0.3146 | 19.77718 | 0.52246
19.77931 | 22552.24735 | 0.05225 | 445.87167 | 1186.748 | 0 | 0 | 0 | 22996.89254 | 3.14631 | 0.31463 | 19.77931 | 0.52247
19.78056 | 22543.10548 | 0.05225 | 445.69092 | 1186.848 | 0 | 0 | 0 | 22987.57076 | 3.14651 | 0.31465 | 19.78056 | 0.52248
19.78231 | 22543.1636 | 0.05225 | 445.69208 | 1186.948 | 0 | 0 | 0 | 22987.62989 | 3.14681 | 0.31468 | 19.78231 | 0.52247
19.78406 | 22538.39076 | 0.05225 | 445.59772 | 1187.04812 | 0 | 0 | 0 | 22982.76283 | 3.1471 | 0.31471 | 19.78406 | 0.52246
19.78612 | 22550.05836 | 0.05225 | 445.82837 | 1187.14812 | 0 | 0 | 0 | 22994.65973 | 3.14744 | 0.31474 | 19.78612 | 0.52246
19.7875 | 22542.07432 | 0.05225 | 445.67053 | 1187.248 | 0 | 0 | 0 | 22986.51893 | 3.14767 | 0.31477 | 19.7875 | 0.52247
19.78881 | 22529.5037 | 0.05225 | 445.422 | 1187.348 | 0 | 0 | 0 | 22973.7009 | 3.14789 | 0.31479 | 19.78881 | 0.52248
19.79106 | 22537.09584 | 0.05225 | 445.57211 | 1187.448 | 0 | 0 | 0 | 22981.44182 | 3.14826 | 0.31483 | 19.79106 | 0.52248
19.79243 | 22534.18267 | 0.05225 | 445.51453 | 1187.54812 | 0 | 0 | 0 | 22978.47149 | 3.14849 | 0.31485 | 19.79243 | 0.52247
19.794 | 22529.21164 | 0.05225 | 445.41623 | 1187.64812 | 0 | 0 | 0 | 22973.40216 | 3.14875 | 0.31488 | 19.794 | 0.52246
19.79556 | 22523.57453 | 0.05225 | 445.30478 | 1187.748 | 0 | 0 | 0 | 22967.65443 | 3.14901 | 0.3149 | 19.79556 | 0.52247
19.79787 | 22536.41337 | 0.05225 | 445.55862 | 1187.848 | 0 | 0 | 0 | 22980.7463 | 3.1494 | 0.31494 | 19.79787 | 0.52248
19.79931 | 22532.70447 | 0.05225 | 445.48529 | 1187.948 | 0 | 0 | 0 | 22976.96376 | 3.14964 | 0.31496 | 19.79931 | 0.52248
19.8005 | 22517.44866 | 0.05225 | 445.18365 | 1188.04812 | 0 | 0 | 0 | 22961.40723 | 3.14984 | 0.31498 | 19.8005 | 0.52246
19.80268 | 22522.14849 | 0.05225 | 445.27658 | 1188.14812 | 0 | 0 | 0 | 22966.1996 | 3.1502 | 0.31502 | 19.80268 | 0.52246
19.804 | 22518.85533 | 0.05225 | 445.21149 | 1188.248 | 0 | 0 | 0 | 22962.84183 | 3.15042 | 0.31504 | 19.804 | 0.52247
19.80562 | 22513.89474 | 0.05225 | 445.1134 | 1188.348 | 0 | 0 | 0 | 22957.7834 | 3.15069 | 0.31507 | 19.80562 | 0.52247
19.80725 | 22510.10686 | 0.05225 | 445.03851 | 1188.448 | 0 | 0 | 0 | 22953.92149 | 3.15096 | 0.3151 | 19.80725 | 0.52248
19.80956 | 22521.08604 | 0.05225 | 445.25558 | 1188.54812 | 0 | 0 | 0 | 22965.11665 | 3.15135 | 0.31513 | 19.80956 | 0.52246
19.81106 | 22519.79411 | 0.05225 | 445.23004 | 1188.64812 | 0 | 0 | 0 | 22963.79875 | 3.1516 | 0.31516 | 19.81106 | 0.52246
19.81212 | 22503.52502 | 0.05225 | 444.90839 | 1188.748 | 0 | 0 | 0 | 22947.20907 | 3.15177 | 0.31518 | 19.81212 | 0.52247
19.81418 | 22504.28051 | 0.05225 | 444.92334 | 1188.848 | 0 | 0 | 0 | 22947.97927 | 3.15212 | 0.31521 | 19.81418 | 0.52247
19.81575 | 22507.14898 | 0.05225 | 444.98004 | 1188.948 | 0 | 0 | 0 | 22950.90448 | 3.15238 | 0.31524 | 19.81575 | 0.52248
19.81737 | 22499.24093 | 0.05225 | 444.8237 | 1189.04812 | 0 | 0 | 0 | 22942.84148 | 3.15265 | 0.31526 | 19.81737 | 0.52246
19.81887 | 22497.47962 | 0.05225 | 444.78888 | 1189.14812 | 0 | 0 | 0 | 22941.04434 | 3.1529 | 0.31529 | 19.81887 | 0.52246
19.82112 | 22504.40866 | 0.05225 | 444.92587 | 1189.248 | 0 | 0 | 0 | 22948.10997 | 3.15327 | 0.31533 | 19.82112 | 0.52247
19.82268 | 22504.24773 | 0.05225 | 444.92267 | 1189.348 | 0 | 0 | 0 | 22947.94659 | 3.15353 | 0.31535 | 19.82268 | 0.52248
19.82387 | 22492.04963 | 0.05225 | 444.68152 | 1189.448 | 0 | 0 | 0 | 22935.50822 | 3.15373 | 0.31537 | 19.82387 | 0.52248
19.82581 | 22489.12454 | 0.05225 | 444.62369 | 1189.54812 | 0 | 0 | 0 | 22932.52544 | 3.15406 | 0.31541 | 19.82581 | 0.52246
19.8275 | 22495.76598 | 0.05225 | 444.755 | 1189.64812 | 0 | 0 | 0 | 22939.29699 | 3.15434 | 0.31543 | 19.8275 | 0.52246
19.829 | 22485.61978 | 0.05225 | 444.55438 | 1189.748 | 0 | 0 | 0 | 22928.95139 | 3.15459 | 0.31546 | 19.829 | 0.52247
19.8305 | 22483.68561 | 0.05225 | 444.51614 | 1189.848 | 0 | 0 | 0 | 22926.97843 | 3.15484 | 0.31548 | 19.8305 | 0.52248
19.83275 | 22487.42431 | 0.05225 | 444.59006 | 1189.948 | 0 | 0 | 0 | 22930.79054 | 3.15521 | 0.31552 | 19.83275 | 0.52248
19.83444 | 22492.84238 | 0.05225 | 444.69717 | 1190.04812 | 0 | 0 | 0 | 22936.31577 | 3.15549 | 0.31555 | 19.83444 | 0.52246
19.83562 | 22479.20483 | 0.05225 | 444.42755 | 1190.14812 | 0 | 0 | 0 | 22922.41012 | 3.15569 | 0.31557 | 19.83562 | 0.52246
19.83737 | 22472.53507 | 0.05225 | 444.29572 | 1190.248 | 0 | 0 | 0 | 22915.60901 | 3.15598 | 0.3156 | 19.83737 | 0.52247
19.83925 | 22482.69618 | 0.05225 | 444.49658 | 1190.348 | 0 | 0 | 0 | 22925.97017 | 3.1563 | 0.31563 | 19.83925 | 0.52248
19.84056 | 22469.40136 | 0.05225 | 444.23373 | 1190.448 | 0 | 0 | 0 | 22912.41306 | 3.15651 | 0.31565 | 19.84056 | 0.52248
19.84225 | 22469.37454 | 0.05225 | 444.23322 | 1190.54812 | 0 | 0 | 0 | 22912.38505 | 3.1568 | 0.31568 | 19.84225 | 0.52246
19.84425 | 22470.09426 | 0.05225 | 444.24744 | 1190.64812 | 0 | 0 | 0 | 22913.11946 | 3.15713 | 0.31571 | 19.84425 | 0.52246
19.84618 | 22478.80697 | 0.05225 | 444.41971 | 1190.748 | 0 | 0 | 0 | 22922.00402 | 3.15745 | 0.31575 | 19.84618 | 0.52247
19.84731 | 22467.55809 | 0.05225 | 444.1973 | 1190.848 | 0 | 0 | 0 | 22910.53345 | 3.15764 | 0.31576 | 19.84731 | 0.52247
19.84894 | 22457.04681 | 0.05225 | 443.9895 | 1190.948 | 0 | 0 | 0 | 22899.81442 | 3.15791 | 0.31579 | 19.84894 | 0.52248
19.851 | 22467.75776 | 0.05225 | 444.20126 | 1191.04812 | 0 | 0 | 0 | 22910.73728 | 3.15825 | 0.31583 | 19.851 | 0.52246
19.85225 | 22456.80839 | 0.05225 | 443.98477 | 1191.14812 | 0 | 0 | 0 | 22899.57169 | 3.15846 | 0.31585 | 19.85225 | 0.52246
19.85393 | 22455.92177 | 0.05225 | 443.96725 | 1191.248 | 0 | 0 | 0 | 22898.66768 | 3.15874 | 0.31587 | 19.85393 | 0.52247
19.85593 | 22456.84713 | 0.05225 | 443.98553 | 1191.348 | 0 | 0 | 0 | 22899.61059 | 3.15908 | 0.31591 | 19.85593 | 0.52248
19.85775 | 22463.41556 | 0.05225 | 444.11542 | 1191.448 | 0 | 0 | 0 | 22906.30901 | 3.15938 | 0.31594 | 19.85775 | 0.52248
19.85912 | 22455.49709 | 0.05225 | 443.95886 | 1191.54812 | 0 | 0 | 0 | 22898.23512 | 3.15961 | 0.31596 | 19.85912 | 0.52246
19.8605 | 22442.77447 | 0.05225 | 443.70731 | 1191.64812 | 0 | 0 | 0 | 22885.26149 | 3.15984 | 0.31598 | 19.8605 | 0.52246
19.86275 | 22454.04273 | 0.05225 | 443.93008 | 1191.748 | 0 | 0 | 0 | 22896.75073 | 3.16021 | 0.31602 | 19.86275 | 0.52247
19.86393 | 22444.35549 | 0.05225 | 443.73859 | 1191.848 | 0 | 0 | 0 | 22886.87347 | 3.16041 | 0.31604 | 19.86393 | 0.52248
19.86556 | 22440.32621 | 0.05225 | 443.65891 | 1191.948 | 0 | 0 | 0 | 22882.76417 | 3.16068 | 0.31607 | 19.86556 | 0.52248
19.86731 | 22437.49499 | 0.05225 | 443.60294 | 1192.04812 | 0 | 0 | 0 | 22879.87786 | 3.16097 | 0.3161 | 19.86731 | 0.52246
19.8695 | 22450.85835 | 0.05225 | 443.86713 | 1192.14812 | 0 | 0 | 0 | 22893.50499 | 3.16134 | 0.31613 | 19.8695 | 0.52246
19.87093 | 22444.72355 | 0.05225 | 443.74585 | 1192.248 | 0 | 0 | 0 | 22887.24846 | 3.16158 | 0.31616 | 19.87093 | 0.52247
19.87218 | 22430.1368 | 0.05225 | 443.45746 | 1192.348 | 0 | 0 | 0 | 22872.37345 | 3.16178 | 0.31618 | 19.87218 | 0.52248
19.87437 | 22438.07912 | 0.05225 | 443.61447 | 1192.448 | 0 | 0 | 0 | 22880.47379 | 3.16215 | 0.31621 | 19.87437 | 0.52248
19.87562 | 22429.50648 | 0.05225 | 443.44501 | 1192.54812 | 0 | 0 | 0 | 22871.73084 | 3.16236 | 0.31624 | 19.87562 | 0.52247
19.87725 | 22424.32535 | 0.05225 | 443.34256 | 1192.64812 | 0 | 0 | 0 | 22866.44834 | 3.16263 | 0.31626 | 19.87725 | 0.52246
19.879 | 22423.81871 | 0.05225 | 443.33255 | 1192.748 | 0 | 0 | 0 | 22865.93176 | 3.16292 | 0.31629 | 19.879 | 0.52247
19.88119 | 22436.8006 | 0.05225 | 443.5892 | 1192.848 | 0 | 0 | 0 | 22879.1699 | 3.16328 | 0.31633 | 19.88119 | 0.52248
19.88262 | 22430.07123 | 0.05225 | 443.45618 | 1192.948 | 0 | 0 | 0 | 22872.30654 | 3.16352 | 0.31635 | 19.88262 | 0.52248
19.88381 | 22415.35485 | 0.05225 | 443.16522 | 1193.04812 | 0 | 0 | 0 | 22857.30083 | 3.16372 | 0.31637 | 19.88381 | 0.52246
19.88593 | 22419.31111 | 0.05225 | 443.24344 | 1193.14812 | 0 | 0 | 0 | 22861.33544 | 3.16408 | 0.31641 | 19.88593 | 0.52246
19.88737 | 22418.3023 | 0.05225 | 443.22348 | 1193.248 | 0 | 0 | 0 | 22860.30695 | 3.16432 | 0.31643 | 19.88737 | 0.52247
19.88893 | 22411.11398 | 0.05225 | 443.08136 | 1193.348 | 0 | 0 | 0 | 22852.97681 | 3.16458 | 0.31646 | 19.88893 | 0.52248
19.89062 | 22408.59717 | 0.05225 | 443.03162 | 1193.448 | 0 | 0 | 0 | 22850.40947 | 3.16486 | 0.31649 | 19.89062 | 0.52248
19.89287 | 22420.4272 | 0.05225 | 443.2655 | 1193.54812 | 0 | 0 | 0 | 22862.47285 | 3.16523 | 0.31652 | 19.89287 | 0.52246
19.89437 | 22416.06265 | 0.05225 | 443.1792 | 1193.64812 | 0 | 0 | 0 | 22858.0228 | 3.16548 | 0.31655 | 19.89437 | 0.52246
19.89556 | 22401.77989 | 0.05225 | 442.89682 | 1193.748 | 0 | 0 | 0 | 22843.45742 | 3.16568 | 0.31657 | 19.89556 | 0.52247
19.89756 | 22402.71866 | 0.05225 | 442.91537 | 1193.848 | 0 | 0 | 0 | 22844.4159 | 3.16601 | 0.3166 | 19.89756 | 0.52248
19.89912 | 22404.60068 | 0.05225 | 442.95261 | 1193.948 | 0 | 0 | 0 | 22846.3344 | 3.16627 | 0.31663 | 19.89912 | 0.52248
19.90062 | 22394.65117 | 0.05225 | 442.75589 | 1194.04812 | 0 | 0 | 0 | 22836.18952 | 3.16652 | 0.31665 | 19.90062 | 0.52246
19.90218 | 22391.97046 | 0.05225 | 442.70288 | 1194.14812 | 0 | 0 | 0 | 22833.45569 | 3.16678 | 0.31668 | 19.90218 | 0.52246
19.90443 | 22400.29871 | 0.05225 | 442.86755 | 1194.248 | 0 | 0 | 0 | 22841.94814 | 3.16716 | 0.31672 | 19.90443 | 0.52247
19.90606 | 22401.66813 | 0.05225 | 442.89462 | 1194.348 | 0 | 0 | 0 | 22843.34384 | 3.16743 | 0.31674 | 19.90606 | 0.52247
19.90725 | 22388.89635 | 0.05225 | 442.64212 | 1194.448 | 0 | 0 | 0 | 22830.32042 | 3.16763 | 0.31676 | 19.90725 | 0.52247
19.90906 | 22383.89254 | 0.05225 | 442.54318 | 1194.54812 | 0 | 0 | 0 | 22825.21842 | 3.16793 | 0.31679 | 19.90906 | 0.52246
19.91081 | 22391.7827 | 0.05225 | 442.69919 | 1194.64812 | 0 | 0 | 0 | 22833.26431 | 3.16822 | 0.31682 | 19.91081 | 0.52246
19.91225 | 22379.80217 | 0.05225 | 442.46231 | 1194.748 | 0 | 0 | 0 | 22821.04688 | 3.16846 | 0.31685 | 19.91225 | 0.52247
19.91381 | 22378.6965 | 0.05225 | 442.44046 | 1194.848 | 0 | 0 | 0 | 22819.92036 | 3.16872 | 0.31687 | 19.91381 | 0.52248
19.916 | 22382.64233 | 0.05225 | 442.51846 | 1194.948 | 0 | 0 | 0 | 22823.94253 | 3.16909 | 0.31691 | 19.916 | 0.52248
19.91787 | 22390.9393 | 0.05225 | 442.6825 | 1195.04812 | 0 | 0 | 0 | 22832.40386 | 3.1694 | 0.31694 | 19.91787 | 0.52246
19.91893 | 22377.10655 | 0.05225 | 442.40903 | 1195.14812 | 0 | 0 | 0 | 22818.29905 | 3.16958 | 0.31696 | 19.91893 | 0.52246
19.92056 | 22366.97227 | 0.05225 | 442.20865 | 1195.248 | 0 | 0 | 0 | 22807.96434 | 3.16985 | 0.31698 | 19.92056 | 0.52247
19.92256 | 22378.12281 | 0.05225 | 442.42911 | 1195.348 | 0 | 0 | 0 | 22819.33532 | 3.17018 | 0.31702 | 19.92256 | 0.52247
19.92394 | 22367.41781 | 0.05225 | 442.21747 | 1195.448 | 0 | 0 | 0 | 22808.41868 | 3.17041 | 0.31704 | 19.92394 | 0.52248
19.92562 | 22365.7161 | 0.05225 | 442.18384 | 1195.54812 | 0 | 0 | 0 | 22806.68378 | 3.17069 | 0.31707 | 19.92562 | 0.52246
19.92762 | 22366.15121 | 0.05225 | 442.19241 | 1195.64812 | 0 | 0 | 0 | 22807.12723 | 3.17102 | 0.3171 | 19.92762 | 0.52246
19.92943 | 22372.82246 | 0.05225 | 442.32431 | 1195.748 | 0 | 0 | 0 | 22813.92991 | 3.17133 | 0.31713 | 19.92943 | 0.52247
19.93068 | 22363.07114 | 0.05225 | 442.13153 | 1195.848 | 0 | 0 | 0 | 22803.98574 | 3.17154 | 0.31715 | 19.93068 | 0.52247
19.93225 | 22352.04875 | 0.05225 | 441.9136 | 1195.948 | 0 | 0 | 0 | 22792.74702 | 3.1718 | 0.31718 | 19.93225 | 0.52247
19.93437 | 22364.68494 | 0.05225 | 442.16345 | 1196.04812 | 0 | 0 | 0 | 22805.63195 | 3.17215 | 0.31721 | 19.93437 | 0.52246
19.93562 | 22352.87726 | 0.05225 | 441.92999 | 1196.14812 | 0 | 0 | 0 | 22793.59191 | 3.17236 | 0.31724 | 19.93562 | 0.52246
19.93719 | 22348.87928 | 0.05225 | 441.85095 | 1196.248 | 0 | 0 | 0 | 22789.51528 | 3.17262 | 0.31726 | 19.93719 | 0.52247
19.93906 | 22346.78864 | 0.05225 | 441.80963 | 1196.348 | 0 | 0 | 0 | 22787.38206 | 3.17293 | 0.31729 | 19.93906 | 0.52247
19.94112 | 22358.79451 | 0.05225 | 442.04697 | 1196.448 | 0 | 0 | 0 | 22799.62593 | 3.17327 | 0.31733 | 19.94112 | 0.52248
19.94256 | 22350.65103 | 0.05225 | 441.88599 | 1196.54812 | 0 | 0 | 0 | 22791.32176 | 3.17351 | 0.31735 | 19.94256 | 0.52246
19.94381 | 22336.69013 | 0.05225 | 441.60995 | 1196.64812 | 0 | 0 | 0 | 22777.08469 | 3.17372 | 0.31737 | 19.94381 | 0.52246
19.946 | 22346.49807 | 0.05225 | 441.80386 | 1196.748 | 0 | 0 | 0 | 22787.08642 | 3.17409 | 0.31741 | 19.946 | 0.52247
19.94731 | 22337.26978 | 0.05225 | 441.62143 | 1196.848 | 0 | 0 | 0 | 22777.67596 | 3.17431 | 0.31743 | 19.94731 | 0.52248
19.94887 | 22334.29551 | 0.05225 | 441.56262 | 1196.948 | 0 | 0 | 0 | 22774.64338 | 3.17457 | 0.31746 | 19.94887 | 0.52248
19.95068 | 22331.48813 | 0.05225 | 441.50711 | 1197.04812 | 0 | 0 | 0 | 22771.78041 | 3.17487 | 0.31749 | 19.95068 | 0.52246
19.95281 | 22343.58191 | 0.05225 | 441.74622 | 1197.14812 | 0 | 0 | 0 | 22784.11298 | 3.17522 | 0.31752 | 19.95281 | 0.52246
19.95425 | 22337.37409 | 0.05225 | 441.62347 | 1197.248 | 0 | 0 | 0 | 22777.78176 | 3.17546 | 0.31755 | 19.95425 | 0.52247
19.95543 | 22322.65174 | 0.05225 | 441.33243 | 1197.348 | 0 | 0 | 0 | 22762.76983 | 3.17566 | 0.31757 | 19.95543 | 0.52247
19.95768 | 22327.94464 | 0.05225 | 441.43707 | 1197.448 | 0 | 0 | 0 | 22768.16746 | 3.17603 | 0.3176 | 19.95768 | 0.52248
19.95906 | 22326.21759 | 0.05225 | 441.40292 | 1197.54812 | 0 | 0 | 0 | 22766.40611 | 3.17626 | 0.31763 | 19.95906 | 0.52246
19.96056 | 22320.02914 | 0.05225 | 441.28058 | 1197.64812 | 0 | 0 | 0 | 22760.09513 | 3.17651 | 0.31765 | 19.96056 | 0.52246
19.96231 | 22315.53942 | 0.05225 | 441.1918 | 1197.748 | 0 | 0 | 0 | 22755.51748 | 3.17681 | 0.31768 | 19.96231 | 0.52247
19.9645 | 22328.34101 | 0.05225 | 441.44489 | 1197.848 | 0 | 0 | 0 | 22768.57201 | 3.17717 | 0.31772 | 19.9645 | 0.52248
19.966 | 22322.49826 | 0.05225 | 441.32938 | 1197.948 | 0 | 0 | 0 | 22762.61267 | 3.17742 | 0.31774 | 19.966 | 0.52248
19.96719 | 22308.45094 | 0.05225 | 441.05167 | 1198.04812 | 0 | 0 | 0 | 22748.28848 | 3.17762 | 0.31776 | 19.96719 | 0.52246
19.96925 | 22310.21971 | 0.05225 | 441.08664 | 1198.14812 | 0 | 0 | 0 | 22750.09339 | 3.17796 | 0.3178 | 19.96925 | 0.52246
19.97075 | 22311.47736 | 0.05225 | 441.11148 | 1198.248 | 0 | 0 | 0 | 22751.37551 | 3.17821 | 0.31782 | 19.97075 | 0.52247
19.97231 | 22305.13692 | 0.05225 | 440.98615 | 1198.348 | 0 | 0 | 0 | 22744.91048 | 3.17847 | 0.31785 | 19.97231 | 0.52248
19.97387 | 22298.44928 | 0.05225 | 440.85391 | 1198.448 | 0 | 0 | 0 | 22738.09069 | 3.17873 | 0.31787 | 19.97387 | 0.52248
19.97612 | 22309.0142 | 0.05225 | 441.06281 | 1198.54812 | 0 | 0 | 0 | 22748.86418 | 3.17911 | 0.31791 | 19.97612 | 0.52246
19.97775 | 22308.43157 | 0.05225 | 441.05127 | 1198.64812 | 0 | 0 | 0 | 22748.2698 | 3.17938 | 0.31794 | 19.97775 | 0.52246
19.97887 | 22294.16519 | 0.05225 | 440.76923 | 1198.748 | 0 | 0 | 0 | 22733.72155 | 3.17957 | 0.31796 | 19.97887 | 0.52247
19.98087 | 22292.54246 | 0.05225 | 440.73715 | 1198.848 | 0 | 0 | 0 | 22732.06756 | 3.1799 | 0.31799 | 19.98087 | 0.52247
19.98243 | 22296.27073 | 0.05225 | 440.81085 | 1198.948 | 0 | 0 | 0 | 22735.86877 | 3.18016 | 0.31802 | 19.98243 | 0.52248
19.984 | 22286.85617 | 0.05225 | 440.62473 | 1199.04812 | 0 | 0 | 0 | 22726.26848 | 3.18042 | 0.31804 | 19.984 | 0.52247
19.98556 | 22283.79101 | 0.05225 | 440.56412 | 1199.14812 | 0 | 0 | 0 | 22723.14255 | 3.18068 | 0.31807 | 19.98556 | 0.52246
19.98781 | 22292.78684 | 0.05225 | 440.74197 | 1199.248 | 0 | 0 | 0 | 22732.31651 | 3.18106 | 0.31811 | 19.98781 | 0.52247
19.98937 | 22291.84806 | 0.05225 | 440.72342 | 1199.348 | 0 | 0 | 0 | 22731.35959 | 3.18132 | 0.31813 | 19.98937 | 0.52248
19.99056 | 22278.49513 | 0.05225 | 440.45941 | 1199.448 | 0 | 0 | 0 | 22717.74336 | 3.18151 | 0.31815 | 19.99056 | 0.52248
19.99237 | 22273.22161 | 0.05225 | 440.35516 | 1199.54812 | 0 | 0 | 0 | 22712.36595 | 3.18182 | 0.31818 | 19.99237 | 0.52246
19.99412 | 22282.08482 | 0.05225 | 440.5304 | 1199.64812 | 0 | 0 | 0 | 22721.40298 | 3.18211 | 0.31821 | 19.99412 | 0.52246
19.99568 | 22271.77471 | 0.05225 | 440.32654 | 1199.748 | 0 | 0 | 0 | 22710.88934 | 3.18237 | 0.31824 | 19.99568 | 0.52247
19.99725 | 22270.40827 | 0.05225 | 440.29953 | 1199.848 | 0 | 0 | 0 | 22709.49675 | 3.18263 | 0.31826 | 19.99725 | 0.52247
19.99937 | 22274.46437 | 0.05225 | 440.37973 | 1199.948 | 0 | 0 | 0 | 22713.6325 | 3.18298 | 0.3183 | 19.99937 | 0.52248
20.00106 | 22275.79653 | 0.05225 | 440.40607 | 1200.04812 | 0 | 0 | 0 | 22714.99086 | 3.18326 | 0.31833 | 20.00106 | 0.52247
20.00225 | 22264.65791 | 0.05225 | 440.18585 | 1200.14812 | 0 | 0 | 0 | 22703.63232 | 3.18346 | 0.31835 | 20.00225 | 0.52246
20.00394 | 22257.74229 | 0.05225 | 440.0491 | 1200.248 | 0 | 0 | 0 | 22696.5807 | 3.18374 | 0.31837 | 20.00394 | 0.52247
20.00593 | 22268.40258 | 0.05225 | 440.25989 | 1200.348 | 0 | 0 | 0 | 22707.45066 | 3.18408 | 0.31841 | 20.00593 | 0.52247
20.00725 | 22255.9154 | 0.05225 | 440.013 | 1200.448 | 0 | 0 | 0 | 22694.71821 | 3.18429 | 0.31843 | 20.00725 | 0.52248
20.00887 | 22253.76964 | 0.05225 | 439.97058 | 1200.54812 | 0 | 0 | 0 | 22692.52897 | 3.18457 | 0.31846 | 20.00887 | 0.52246
20.01093 | 22256.25217 | 0.05225 | 440.01965 | 1200.64812 | 0 | 0 | 0 | 22695.06052 | 3.18491 | 0.31849 | 20.01093 | 0.52246
20.01275 | 22263.05157 | 0.05225 | 440.15408 | 1200.748 | 0 | 0 | 0 | 22701.99389 | 3.18521 | 0.31852 | 20.01275 | 0.52247
20.01406 | 22252.07835 | 0.05225 | 439.93713 | 1200.848 | 0 | 0 | 0 | 22690.80496 | 3.18543 | 0.31854 | 20.01406 | 0.52247
20.01562 | 22241.50449 | 0.05225 | 439.72809 | 1200.948 | 0 | 0 | 0 | 22680.02213 | 3.18569 | 0.31857 | 20.01562 | 0.52248
20.01768 | 22252.80404 | 0.05225 | 439.95148 | 1201.04812 | 0 | 0 | 0 | 22691.5456 | 3.18603 | 0.3186 | 20.01768 | 0.52246
20.019 | 22241.28544 | 0.05225 | 439.72375 | 1201.14812 | 0 | 0 | 0 | 22679.79963 | 3.18625 | 0.31863 | 20.019 | 0.52246
20.02062 | 22238.75374 | 0.05225 | 439.67371 | 1201.248 | 0 | 0 | 0 | 22677.21829 | 3.18652 | 0.31865 | 20.02062 | 0.52247
20.0225 | 22235.96871 | 0.05225 | 439.61865 | 1201.348 | 0 | 0 | 0 | 22674.3771 | 3.18684 | 0.31868 | 20.0225 | 0.52247
20.0245 | 22246.74374 | 0.05225 | 439.83167 | 1201.448 | 0 | 0 | 0 | 22685.36531 | 3.18717 | 0.31872 | 20.0245 | 0.52248
20.02581 | 22237.99378 | 0.05225 | 439.65869 | 1201.54812 | 0 | 0 | 0 | 22676.44342 | 3.18739 | 0.31874 | 20.02581 | 0.52247
20.02718 | 22223.66482 | 0.05225 | 439.3754 | 1201.64812 | 0 | 0 | 0 | 22661.83137 | 3.18762 | 0.31876 | 20.02718 | 0.52246
20.02931 | 22234.17908 | 0.05225 | 439.58325 | 1201.748 | 0 | 0 | 0 | 22672.55351 | 3.18797 | 0.3188 | 20.02931 | 0.52247
20.03062 | 22223.74976 | 0.05225 | 439.37708 | 1201.848 | 0 | 0 | 0 | 22661.9185 | 3.18819 | 0.31882 | 20.03062 | 0.52247
20.03231 | 22222.65899 | 0.05225 | 439.3555 | 1201.948 | 0 | 0 | 0 | 22660.80599 | 3.18847 | 0.31885 | 20.03231 | 0.52248
20.03406 | 22218.40471 | 0.05225 | 439.27139 | 1202.04812 | 0 | 0 | 0 | 22656.46796 | 3.18876 | 0.31888 | 20.03406 | 0.52246
20.03612 | 22229.89649 | 0.05225 | 439.4986 | 1202.14812 | 0 | 0 | 0 | 22668.18592 | 3.18911 | 0.31891 | 20.03612 | 0.52246
20.03756 | 22221.66806 | 0.05225 | 439.33591 | 1202.248 | 0 | 0 | 0 | 22659.79461 | 3.18935 | 0.31893 | 20.03756 | 0.52247
20.03881 | 22207.93664 | 0.05225 | 439.06442 | 1202.348 | 0 | 0 | 0 | 22645.79249 | 3.18956 | 0.31896 | 20.03881 | 0.52248
20.04106 | 22215.38872 | 0.05225 | 439.21176 | 1202.448 | 0 | 0 | 0 | 22653.39182 | 3.18993 | 0.31899 | 20.04106 | 0.52248
20.04237 | 22211.32964 | 0.05225 | 439.1315 | 1202.54812 | 0 | 0 | 0 | 22649.25296 | 3.19015 | 0.31901 | 20.04237 | 0.52246
20.044 | 22206.12764 | 0.05225 | 439.02866 | 1202.64812 | 0 | 0 | 0 | 22643.94868 | 3.19042 | 0.31904 | 20.044 | 0.52246
20.04556 | 22200.35046 | 0.05225 | 438.91446 | 1202.748 | 0 | 0 | 0 | 22638.0578 | 3.19068 | 0.31907 | 20.04556 | 0.52247
20.04781 | 22212.39358 | 0.05225 | 439.15256 | 1202.848 | 0 | 0 | 0 | 22650.33746 | 3.19106 | 0.31911 | 20.04781 | 0.52247
20.04931 | 22208.73386 | 0.05225 | 439.0802 | 1202.948 | 0 | 0 | 0 | 22646.60626 | 3.19131 | 0.31913 | 20.04931 | 0.52247
20.0505 | 22193.12936 | 0.05225 | 438.77167 | 1203.04812 | 0 | 0 | 0 | 22630.69342 | 3.1915 | 0.31915 | 20.0505 | 0.52246
20.05262 | 22197.84856 | 0.05225 | 438.86499 | 1203.14812 | 0 | 0 | 0 | 22635.50602 | 3.19186 | 0.31919 | 20.05262 | 0.52246
20.054 | 22193.9981 | 0.05225 | 438.78885 | 1203.248 | 0 | 0 | 0 | 22631.58032 | 3.19209 | 0.31921 | 20.054 | 0.52247
20.05562 | 22188.54576 | 0.05225 | 438.68106 | 1203.348 | 0 | 0 | 0 | 22626.01931 | 3.19236 | 0.31924 | 20.05562 | 0.52247
20.05718 | 22184.19015 | 0.05225 | 438.59494 | 1203.448 | 0 | 0 | 0 | 22621.57859 | 3.19262 | 0.31926 | 20.05718 | 0.52247
20.0595 | 22194.95475 | 0.05225 | 438.80777 | 1203.54812 | 0 | 0 | 0 | 22632.55591 | 3.193 | 0.3193 | 20.0595 | 0.52246
20.06106 | 22193.70157 | 0.05225 | 438.78299 | 1203.64812 | 0 | 0 | 0 | 22631.27691 | 3.19326 | 0.31933 | 20.06106 | 0.52246
20.06212 | 22176.62483 | 0.05225 | 438.44537 | 1203.748 | 0 | 0 | 0 | 22613.86412 | 3.19344 | 0.31934 | 20.06212 | 0.52247
20.06418 | 22177.22684 | 0.05225 | 438.45728 | 1203.848 | 0 | 0 | 0 | 22614.47717 | 3.19378 | 0.31938 | 20.06418 | 0.52247
20.06575 | 22180.14449 | 0.05225 | 438.51495 | 1203.948 | 0 | 0 | 0 | 22617.45218 | 3.19405 | 0.3194 | 20.06575 | 0.52247
20.06737 | 22172.0919 | 0.05225 | 438.35574 | 1204.04812 | 0 | 0 | 0 | 22609.24136 | 3.19432 | 0.31943 | 20.06737 | 0.52246
20.06893 | 22169.83736 | 0.05225 | 438.31119 | 1204.14812 | 0 | 0 | 0 | 22606.9432 | 3.19458 | 0.31946 | 20.06893 | 0.52246
20.07112 | 22176.87368 | 0.05225 | 438.45029 | 1204.248 | 0 | 0 | 0 | 22614.11775 | 3.19494 | 0.31949 | 20.07112 | 0.52246
20.07269 | 22174.89779 | 0.05225 | 438.41122 | 1204.348 | 0 | 0 | 0 | 22612.10277 | 3.1952 | 0.31952 | 20.07269 | 0.52247
20.07387 | 22162.90534 | 0.05225 | 438.17413 | 1204.448 | 0 | 0 | 0 | 22599.87446 | 3.1954 | 0.31954 | 20.07387 | 0.52247
20.07581 | 22159.4438 | 0.05225 | 438.10568 | 1204.54812 | 0 | 0 | 0 | 22596.34398 | 3.19572 | 0.31957 | 20.07581 | 0.52246
20.0775 | 22165.53837 | 0.05225 | 438.2262 | 1204.64812 | 0 | 0 | 0 | 22602.55849 | 3.196 | 0.3196 | 20.0775 | 0.52246
20.079 | 22155.39366 | 0.05225 | 438.02563 | 1204.748 | 0 | 0 | 0 | 22592.21445 | 3.19625 | 0.31963 | 20.079 | 0.52246
20.08056 | 22152.93944 | 0.05225 | 437.97711 | 1204.848 | 0 | 0 | 0 | 22589.7109 | 3.19651 | 0.31965 | 20.08056 | 0.52247
20.08275 | 22156.699 | 0.05225 | 438.05142 | 1204.948 | 0 | 0 | 0 | 22593.5448 | 3.19688 | 0.31969 | 20.08275 | 0.52247
20.08443 | 22161.27217 | 0.05225 | 438.14185 | 1205.04812 | 0 | 0 | 0 | 22598.20802 | 3.19716 | 0.31972 | 20.08443 | 0.52246
20.08562 | 22147.48561 | 0.05225 | 437.86926 | 1205.14812 | 0 | 0 | 0 | 22584.14989 | 3.19736 | 0.31974 | 20.08562 | 0.52246
20.08737 | 22140.62214 | 0.05225 | 437.73358 | 1205.248 | 0 | 0 | 0 | 22577.15117 | 3.19765 | 0.31976 | 20.08737 | 0.52246
20.08924 | 22150.34217 | 0.05225 | 437.92575 | 1205.348 | 0 | 0 | 0 | 22587.06265 | 3.19796 | 0.3198 | 20.08924 | 0.52247
20.09056 | 22137.26342 | 0.05225 | 437.66718 | 1205.448 | 0 | 0 | 0 | 22573.72649 | 3.19818 | 0.31982 | 20.09056 | 0.52248
20.09225 | 22136.74635 | 0.05225 | 437.65695 | 1205.54812 | 0 | 0 | 0 | 22573.19902 | 3.19846 | 0.31985 | 20.09225 | 0.52246
20.09425 | 22136.74337 | 0.05225 | 437.65689 | 1205.64812 | 0 | 0 | 0 | 22573.19591 | 3.1988 | 0.31988 | 20.09425 | 0.52246
20.09612 | 22145.20872 | 0.05225 | 437.82425 | 1205.748 | 0 | 0 | 0 | 22581.82839 | 3.19911 | 0.31991 | 20.09612 | 0.52246
20.09731 | 22133.86893 | 0.05225 | 437.60007 | 1205.848 | 0 | 0 | 0 | 22570.26447 | 3.19931 | 0.31993 | 20.09731 | 0.52247
20.09893 | 22122.94489 | 0.05225 | 437.38409 | 1205.948 | 0 | 0 | 0 | 22559.12533 | 3.19958 | 0.31996 | 20.09893 | 0.52247
20.10093 | 22132.70813 | 0.05225 | 437.57712 | 1206.04812 | 0 | 0 | 0 | 22569.08194 | 3.19991 | 0.31999 | 20.10093 | 0.52246
20.10225 | 22121.07927 | 0.05225 | 437.3472 | 1206.14812 | 0 | 0 | 0 | 22557.22394 | 3.20013 | 0.32001 | 20.10225 | 0.52246
20.10393 | 22119.79479 | 0.05225 | 437.32181 | 1206.248 | 0 | 0 | 0 | 22555.91382 | 3.20041 | 0.32004 | 20.10393 | 0.52246
20.10593 | 22120.02873 | 0.05225 | 437.32645 | 1206.348 | 0 | 0 | 0 | 22556.15188 | 3.20074 | 0.32007 | 20.10593 | 0.52247
20.10775 | 22127.1798 | 0.05225 | 437.4678 | 1206.448 | 0 | 0 | 0 | 22563.44468 | 3.20105 | 0.3201 | 20.10775 | 0.52247
20.10912 | 22118.406 | 0.05225 | 437.29434 | 1206.54812 | 0 | 0 | 0 | 22554.49789 | 3.20127 | 0.32013 | 20.10912 | 0.52246
20.11056 | 22105.28702 | 0.05225 | 437.03497 | 1206.64812 | 0 | 0 | 0 | 22541.11972 | 3.20151 | 0.32015 | 20.11056 | 0.52246
20.11275 | 22116.11271 | 0.05225 | 437.24902 | 1206.748 | 0 | 0 | 0 | 22552.15928 | 3.20188 | 0.32019 | 20.11275 | 0.52246
20.11393 | 22105.53437 | 0.05225 | 437.03989 | 1206.848 | 0 | 0 | 0 | 22541.37179 | 3.20208 | 0.32021 | 20.11393 | 0.52247
20.11562 | 22101.6258 | 0.05225 | 436.96259 | 1206.948 | 0 | 0 | 0 | 22537.38541 | 3.20236 | 0.32024 | 20.11562 | 0.52247
20.11737 | 22098.16873 | 0.05225 | 436.89426 | 1207.04812 | 0 | 0 | 0 | 22533.86115 | 3.20265 | 0.32026 | 20.11737 | 0.52246
20.1195 | 22110.9122 | 0.05225 | 437.14621 | 1207.14812 | 0 | 0 | 0 | 22546.855 | 3.203 | 0.3203 | 20.1195 | 0.52246
20.12094 | 22103.57785 | 0.05225 | 437.00119 | 1207.248 | 0 | 0 | 0 | 22539.37704 | 3.20324 | 0.32032 | 20.12094 | 0.52246
20.12219 | 22088.9017 | 0.05225 | 436.71103 | 1207.348 | 0 | 0 | 0 | 22524.41178 | 3.20345 | 0.32035 | 20.12219 | 0.52247
20.12437 | 22097.01389 | 0.05225 | 436.87143 | 1207.448 | 0 | 0 | 0 | 22532.68329 | 3.20382 | 0.32038 | 20.12437 | 0.52247
20.12562 | 22088.13429 | 0.05225 | 436.69586 | 1207.54812 | 0 | 0 | 0 | 22523.62913 | 3.20402 | 0.3204 | 20.12562 | 0.52246
20.12725 | 22082.06803 | 0.05225 | 436.57593 | 1207.64812 | 0 | 0 | 0 | 22517.44262 | 3.2043 | 0.32043 | 20.12725 | 0.52246
20.129 | 22081.14713 | 0.05225 | 436.55771 | 1207.748 | 0 | 0 | 0 | 22516.50438 | 3.20459 | 0.32046 | 20.129 | 0.52246
20.13118 | 22094.13648 | 0.05225 | 436.81454 | 1207.848 | 0 | 0 | 0 | 22529.74874 | 3.20495 | 0.3205 | 20.13118 | 0.52247
20.13262 | 22086.83342 | 0.05225 | 436.67014 | 1207.948 | 0 | 0 | 0 | 22522.3019 | 3.20519 | 0.32052 | 20.13262 | 0.52247
20.13387 | 22072.12448 | 0.05225 | 436.37933 | 1208.04812 | 0 | 0 | 0 | 22507.30397 | 3.2054 | 0.32054 | 20.13387 | 0.52246
20.13593 | 22075.85275 | 0.05225 | 436.45306 | 1208.14812 | 0 | 0 | 0 | 22511.10519 | 3.20574 | 0.32057 | 20.13593 | 0.52246
20.13737 | 22073.60417 | 0.05225 | 436.4086 | 1208.248 | 0 | 0 | 0 | 22508.81169 | 3.20598 | 0.3206 | 20.13737 | 0.52247
20.13893 | 22065.34147 | 0.05225 | 436.24524 | 1208.348 | 0 | 0 | 0 | 22500.38615 | 3.20624 | 0.32062 | 20.13893 | 0.52247
20.14056 | 22063.58314 | 0.05225 | 436.21048 | 1208.448 | 0 | 0 | 0 | 22498.59368 | 3.20651 | 0.32065 | 20.14056 | 0.52247
20.14287 | 22074.49675 | 0.05225 | 436.42624 | 1208.54812 | 0 | 0 | 0 | 22509.72193 | 3.2069 | 0.32069 | 20.14287 | 0.52246
20.14437 | 22070.55092 | 0.05225 | 436.34824 | 1208.64812 | 0 | 0 | 0 | 22505.69821 | 3.20715 | 0.32071 | 20.14437 | 0.52246
20.14556 | 22056.08189 | 0.05225 | 436.06216 | 1208.748 | 0 | 0 | 0 | 22490.94457 | 3.20735 | 0.32073 | 20.14556 | 0.52247
20.14756 | 22056.34564 | 0.05225 | 436.06738 | 1208.848 | 0 | 0 | 0 | 22491.21375 | 3.20768 | 0.32077 | 20.14756 | 0.52247
20.14912 | 22057.68973 | 0.05225 | 436.09396 | 1208.948 | 0 | 0 | 0 | 22492.58455 | 3.20794 | 0.32079 | 20.14912 | 0.52247
20.15062 | 22047.52415 | 0.05225 | 435.89297 | 1209.04812 | 0 | 0 | 0 | 22482.21717 | 3.20819 | 0.32082 | 20.15062 | 0.52246
20.15218 | 22044.97457 | 0.05225 | 435.84256 | 1209.14812 | 0 | 0 | 0 | 22479.61871 | 3.20845 | 0.32085 | 20.15218 | 0.52246
20.15444 | 22052.80066 | 0.05225 | 435.99728 | 1209.248 | 0 | 0 | 0 | 22487.59769 | 3.20883 | 0.32088 | 20.15444 | 0.52246
20.15606 | 22053.39074 | 0.05225 | 436.00897 | 1209.348 | 0 | 0 | 0 | 22488.19985 | 3.2091 | 0.32091 | 20.15606 | 0.52247
20.15725 | 22039.95436 | 0.05225 | 435.74332 | 1209.448 | 0 | 0 | 0 | 22474.49803 | 3.2093 | 0.32093 | 20.15725 | 0.52248
20.15912 | 22035.58087 | 0.05225 | 435.65686 | 1209.54812 | 0 | 0 | 0 | 22470.03864 | 3.20961 | 0.32096 | 20.15912 | 0.52246
20.16081 | 22042.79155 | 0.05225 | 435.79941 | 1209.64812 | 0 | 0 | 0 | 22477.39212 | 3.20989 | 0.32099 | 20.16081 | 0.52246
20.16225 | 22030.44146 | 0.05225 | 435.55524 | 1209.748 | 0 | 0 | 0 | 22464.79816 | 3.21013 | 0.32101 | 20.16225 | 0.52246
20.16381 | 22028.2644 | 0.05225 | 435.51221 | 1209.848 | 0 | 0 | 0 | 22462.5778 | 3.21039 | 0.32104 | 20.16381 | 0.52247
20.16606 | 22031.79449 | 0.05225 | 435.582 | 1209.948 | 0 | 0 | 0 | 22466.1783 | 3.21076 | 0.32108 | 20.16606 | 0.52248
20.16787 | 22038.6833 | 0.05225 | 435.7182 | 1210.04812 | 0 | 0 | 0 | 22473.20192 | 3.21107 | 0.32111 | 20.16787 | 0.52246
20.16893 | 22024.99956 | 0.05225 | 435.44766 | 1210.14812 | 0 | 0 | 0 | 22459.24959 | 3.21124 | 0.32112 | 20.16893 | 0.52246
20.17056 | 22015.17224 | 0.05225 | 435.25336 | 1210.248 | 0 | 0 | 0 | 22449.22763 | 3.21151 | 0.32115 | 20.17056 | 0.52246
20.17256 | 22025.46448 | 0.05225 | 435.45685 | 1210.348 | 0 | 0 | 0 | 22459.7226 | 3.21185 | 0.32118 | 20.17256 | 0.52247
20.17393 | 22014.54043 | 0.05225 | 435.24088 | 1210.448 | 0 | 0 | 0 | 22448.58346 | 3.21208 | 0.32121 | 20.17393 | 0.52247
20.17556 | 22012.46917 | 0.05225 | 435.19992 | 1210.54812 | 0 | 0 | 0 | 22446.47202 | 3.21235 | 0.32123 | 20.17556 | 0.52246
20.17756 | 22012.88044 | 0.05225 | 435.20804 | 1210.64812 | 0 | 0 | 0 | 22446.89057 | 3.21268 | 0.32127 | 20.17756 | 0.52246
20.17943 | 22019.25516 | 0.05225 | 435.33408 | 1210.748 | 0 | 0 | 0 | 22453.39139 | 3.21299 | 0.3213 | 20.17943 | 0.52246
20.18068 | 22009.18496 | 0.05225 | 435.13498 | 1210.848 | 0 | 0 | 0 | 22443.12203 | 3.2132 | 0.32132 | 20.18068 | 0.52247
20.18218 | 21997.81388 | 0.05225 | 434.91019 | 1210.948 | 0 | 0 | 0 | 22431.52699 | 3.21345 | 0.32135 | 20.18218 | 0.52247
20.18437 | 22009.95982 | 0.05225 | 435.1503 | 1211.04812 | 0 | 0 | 0 | 22443.91246 | 3.21382 | 0.32138 | 20.18437 | 0.52246
20.18562 | 21998.173 | 0.05225 | 434.91727 | 1211.14812 | 0 | 0 | 0 | 22431.8942 | 3.21402 | 0.3214 | 20.18562 | 0.52246
20.18718 | 21993.42847 | 0.05225 | 434.82349 | 1211.248 | 0 | 0 | 0 | 22427.05515 | 3.21428 | 0.32143 | 20.18718 | 0.52246
20.18906 | 21991.3736 | 0.05225 | 434.78284 | 1211.348 | 0 | 0 | 0 | 22424.96082 | 3.2146 | 0.32146 | 20.18906 | 0.52247
20.19112 | 22002.70742 | 0.05225 | 435.00693 | 1211.448 | 0 | 0 | 0 | 22436.51696 | 3.21494 | 0.32149 | 20.19112 | 0.52247
20.1925 | 21994.06624 | 0.05225 | 434.83609 | 1211.54812 | 0 | 0 | 0 | 22427.70554 | 3.21517 | 0.32152 | 20.1925 | 0.52246
20.19381 | 21979.92504 | 0.05225 | 434.55649 | 1211.64812 | 0 | 0 | 0 | 22413.28643 | 3.21539 | 0.32154 | 20.19381 | 0.52246
20.196 | 21989.61675 | 0.05225 | 434.74811 | 1211.748 | 0 | 0 | 0 | 22423.16835 | 3.21575 | 0.32158 | 20.196 | 0.52247
20.19731 | 21979.72834 | 0.05225 | 434.55261 | 1211.848 | 0 | 0 | 0 | 22413.08571 | 3.21597 | 0.3216 | 20.19731 | 0.52248
20.19893 | 21976.59165 | 0.05225 | 434.4906 | 1211.948 | 0 | 0 | 0 | 22409.88665 | 3.21624 | 0.32162 | 20.19893 | 0.52248
20.20068 | 21972.3776 | 0.05225 | 434.40729 | 1212.04812 | 0 | 0 | 0 | 22405.58908 | 3.21653 | 0.32165 | 20.20068 | 0.52246
20.20287 | 21984.303 | 0.05225 | 434.64307 | 1212.14812 | 0 | 0 | 0 | 22417.75049 | 3.2169 | 0.32169 | 20.20287 | 0.52246
20.20431 | 21977.30988 | 0.05225 | 434.50479 | 1212.248 | 0 | 0 | 0 | 22410.61951 | 3.21714 | 0.32171 | 20.20431 | 0.52247
20.2055 | 21961.44462 | 0.05225 | 434.19113 | 1212.348 | 0 | 0 | 0 | 22394.4406 | 3.21734 | 0.32173 | 20.2055 | 0.52248
20.20768 | 21966.70473 | 0.05225 | 434.29514 | 1212.448 | 0 | 0 | 0 | 22399.80556 | 3.2177 | 0.32177 | 20.20768 | 0.52248
20.20906 | 21963.48608 | 0.05225 | 434.23151 | 1212.54812 | 0 | 0 | 0 | 22396.52248 | 3.21793 | 0.32179 | 20.20906 | 0.52246
20.21062 | 21956.87294 | 0.05225 | 434.10074 | 1212.64812 | 0 | 0 | 0 | 22389.77893 | 3.21819 | 0.32182 | 20.21062 | 0.52246
20.21225 | 21951.95705 | 0.05225 | 434.00357 | 1212.748 | 0 | 0 | 0 | 22384.76718 | 3.21846 | 0.32185 | 20.21225 | 0.52247
20.2145 | 21964.7631 | 0.05225 | 434.25674 | 1212.848 | 0 | 0 | 0 | 22397.82482 | 3.21884 | 0.32188 | 20.2145 | 0.52247
20.21593 | 21958.08589 | 0.05225 | 434.12473 | 1212.948 | 0 | 0 | 0 | 22391.01593 | 3.21908 | 0.32191 | 20.21593 | 0.52247
20.21718 | 21943.68988 | 0.05225 | 433.84012 | 1213.04812 | 0 | 0 | 0 | 22376.33697 | 3.21928 | 0.32193 | 20.21718 | 0.52246
20.21918 | 21945.53614 | 0.05225 | 433.87662 | 1213.14812 | 0 | 0 | 0 | 22378.21968 | 3.21962 | 0.32196 | 20.21918 | 0.52246
20.22075 | 21946.37656 | 0.05225 | 433.89322 | 1213.248 | 0 | 0 | 0 | 22379.07546 | 3.21988 | 0.32199 | 20.22075 | 0.52247
20.22231 | 21940.25069 | 0.05225 | 433.77213 | 1213.348 | 0 | 0 | 0 | 22372.82982 | 3.22014 | 0.32201 | 20.22231 | 0.52247
20.22381 | 21933.4498 | 0.05225 | 433.63766 | 1213.448 | 0 | 0 | 0 | 22365.8949 | 3.22039 | 0.32204 | 20.22381 | 0.52248
20.22612 | 21943.748 | 0.05225 | 433.84125 | 1213.54812 | 0 | 0 | 0 | 22376.39609 | 3.22077 | 0.32208 | 20.22612 | 0.52246
20.22775 | 21942.78389 | 0.05225 | 433.8222 | 1213.64812 | 0 | 0 | 0 | 22375.41272 | 3.22105 | 0.3221 | 20.22775 | 0.52246
20.22887 | 21929.35944 | 0.05225 | 433.55679 | 1213.748 | 0 | 0 | 0 | 22361.72336 | 3.22123 | 0.32212 | 20.22887 | 0.52247
20.23087 | 21926.7562 | 0.05225 | 433.50531 | 1213.848 | 0 | 0 | 0 | 22359.06888 | 3.22157 | 0.32216 | 20.23087 | 0.52247
20.23244 | 21930.33993 | 0.05225 | 433.57617 | 1213.948 | 0 | 0 | 0 | 22362.72384 | 3.22183 | 0.32218 | 20.23244 | 0.52247
20.234 | 21921.20999 | 0.05225 | 433.39566 | 1214.04812 | 0 | 0 | 0 | 22353.41296 | 3.22209 | 0.32221 | 20.234 | 0.52246
20.23556 | 21917.35655 | 0.05225 | 433.31949 | 1214.14812 | 0 | 0 | 0 | 22349.48415 | 3.22235 | 0.32223 | 20.23556 | 0.52246
20.23781 | 21925.92025 | 0.05225 | 433.4888 | 1214.248 | 0 | 0 | 0 | 22358.21622 | 3.22272 | 0.32227 | 20.23781 | 0.52246
20.23937 | 21923.9682 | 0.05225 | 433.4502 | 1214.348 | 0 | 0 | 0 | 22356.22614 | 3.22298 | 0.3223 | 20.23937 | 0.52247
20.24056 | 21910.70765 | 0.05225 | 433.18802 | 1214.448 | 0 | 0 | 0 | 22342.70326 | 3.22318 | 0.32232 | 20.24056 | 0.52247
20.24237 | 21904.92898 | 0.05225 | 433.07379 | 1214.54812 | 0 | 0 | 0 | 22336.81083 | 3.22348 | 0.32235 | 20.24237 | 0.52246
20.24412 | 21912.83703 | 0.05225 | 433.23013 | 1214.64812 | 0 | 0 | 0 | 22344.87538 | 3.22377 | 0.32238 | 20.24412 | 0.52246
20.24568 | 21901.87424 | 0.05225 | 433.0134 | 1214.748 | 0 | 0 | 0 | 22333.69579 | 3.22403 | 0.3224 | 20.24568 | 0.52247
20.24725 | 21900.08014 | 0.05225 | 432.97791 | 1214.848 | 0 | 0 | 0 | 22331.86753 | 3.22429 | 0.32243 | 20.24725 | 0.52247
20.24937 | 21903.46867 | 0.05225 | 433.04492 | 1214.948 | 0 | 0 | 0 | 22335.32177 | 3.22465 | 0.32246 | 20.24937 | 0.52247
20.25106 | 21904.90216 | 0.05225 | 433.07324 | 1215.04812 | 0 | 0 | 0 | 22336.78437 | 3.22493 | 0.32249 | 20.25106 | 0.52246
20.25225 | 21892.941 | 0.05225 | 432.83676 | 1215.14812 | 0 | 0 | 0 | 22324.58718 | 3.22513 | 0.32251 | 20.25225 | 0.52246
20.254 | 21885.88828 | 0.05225 | 432.69733 | 1215.248 | 0 | 0 | 0 | 22317.39551 | 3.22542 | 0.32254 | 20.254 | 0.52247
20.25593 | 21896.30866 | 0.05225 | 432.90335 | 1215.348 | 0 | 0 | 0 | 22328.02119 | 3.22574 | 0.32257 | 20.25593 | 0.52247
20.25731 | 21883.01086 | 0.05225 | 432.64044 | 1215.448 | 0 | 0 | 0 | 22314.46097 | 3.22597 | 0.3226 | 20.25731 | 0.52247
20.25887 | 21880.0813 | 0.05225 | 432.58252 | 1215.54812 | 0 | 0 | 0 | 22311.47352 | 3.22623 | 0.32262 | 20.25887 | 0.52246
20.26093 | 21882.60704 | 0.05225 | 432.63248 | 1215.64812 | 0 | 0 | 0 | 22314.04864 | 3.22658 | 0.32266 | 20.26093 | 0.52246
20.26275 | 21888.12643 | 0.05225 | 432.74158 | 1215.748 | 0 | 0 | 0 | 22319.67811 | 3.22688 | 0.32269 | 20.26275 | 0.52247
20.26406 | 21877.08616 | 0.05225 | 432.52332 | 1215.848 | 0 | 0 | 0 | 22308.41916 | 3.2271 | 0.32271 | 20.26406 | 0.52247
20.26556 | 21866.02503 | 0.05225 | 432.30463 | 1215.948 | 0 | 0 | 0 | 22297.13998 | 3.22735 | 0.32273 | 20.26556 | 0.52248
20.26768 | 21875.84043 | 0.05225 | 432.49869 | 1216.04812 | 0 | 0 | 0 | 22307.14949 | 3.2277 | 0.32277 | 20.26768 | 0.52246
20.269 | 21864.8836 | 0.05225 | 432.28207 | 1216.14812 | 0 | 0 | 0 | 22295.97612 | 3.22792 | 0.32279 | 20.269 | 0.52246
20.27056 | 21862.26398 | 0.05225 | 432.23026 | 1216.248 | 0 | 0 | 0 | 22293.30453 | 3.22818 | 0.32282 | 20.27056 | 0.52247
20.27243 | 21858.62511 | 0.05225 | 432.15833 | 1216.348 | 0 | 0 | 0 | 22289.59512 | 3.22849 | 0.32285 | 20.27243 | 0.52247
20.27443 | 21869.8442 | 0.05225 | 432.38013 | 1216.448 | 0 | 0 | 0 | 22301.03456 | 3.22883 | 0.32288 | 20.27443 | 0.52248
20.27581 | 21860.20911 | 0.05225 | 432.18964 | 1216.54812 | 0 | 0 | 0 | 22291.21021 | 3.22906 | 0.32291 | 20.27581 | 0.52246
20.27719 | 21846.73995 | 0.05225 | 431.92334 | 1216.64812 | 0 | 0 | 0 | 22277.47416 | 3.22928 | 0.32293 | 20.27719 | 0.52246
20.27931 | 21856.02784 | 0.05225 | 432.10696 | 1216.748 | 0 | 0 | 0 | 22286.94531 | 3.22964 | 0.32296 | 20.27931 | 0.52247
20.28062 | 21845.58362 | 0.05225 | 431.90048 | 1216.848 | 0 | 0 | 0 | 22276.2963 | 3.22986 | 0.32299 | 20.28062 | 0.52248
20.28231 | 21844.7879 | 0.05225 | 431.88477 | 1216.948 | 0 | 0 | 0 | 22275.48408 | 3.23014 | 0.32301 | 20.28231 | 0.52247
20.28406 | 21839.16271 | 0.05225 | 431.77353 | 1217.04812 | 0 | 0 | 0 | 22269.7488 | 3.23043 | 0.32304 | 20.28406 | 0.52246
20.28612 | 21850.14039 | 0.05225 | 431.99057 | 1217.14812 | 0 | 0 | 0 | 22280.9424 | 3.23077 | 0.32308 | 20.28612 | 0.52246
20.28756 | 21841.29208 | 0.05225 | 431.81564 | 1217.248 | 0 | 0 | 0 | 22271.91937 | 3.23101 | 0.3231 | 20.28756 | 0.52247
20.28881 | 21827.67242 | 0.05225 | 431.54639 | 1217.348 | 0 | 0 | 0 | 22258.03084 | 3.23122 | 0.32312 | 20.28881 | 0.52247
20.29106 | 21834.23191 | 0.05225 | 431.67606 | 1217.448 | 0 | 0 | 0 | 22264.71993 | 3.2316 | 0.32316 | 20.29106 | 0.52248
20.29237 | 21829.58126 | 0.05225 | 431.58411 | 1217.54812 | 0 | 0 | 0 | 22259.97735 | 3.23182 | 0.32318 | 20.29237 | 0.52246
20.294 | 21824.69964 | 0.05225 | 431.48761 | 1217.64812 | 0 | 0 | 0 | 22254.99982 | 3.23209 | 0.32321 | 20.294 | 0.52246
20.29556 | 21817.61563 | 0.05225 | 431.34753 | 1217.748 | 0 | 0 | 0 | 22247.77704 | 3.23235 | 0.32323 | 20.29556 | 0.52247
20.29781 | 21829.08952 | 0.05225 | 431.5744 | 1217.848 | 0 | 0 | 0 | 22259.47633 | 3.23272 | 0.32327 | 20.29781 | 0.52248
20.29931 | 21824.73242 | 0.05225 | 431.48825 | 1217.948 | 0 | 0 | 0 | 22255.03405 | 3.23297 | 0.3233 | 20.29931 | 0.52248
20.3005 | 21809.1473 | 0.05225 | 431.18011 | 1218.04812 | 0 | 0 | 0 | 22239.14144 | 3.23317 | 0.32332 | 20.3005 | 0.52246
20.30269 | 21813.32409 | 0.05225 | 431.2627 | 1218.14812 | 0 | 0 | 0 | 22243.40012 | 3.23353 | 0.32335 | 20.30269 | 0.52246
20.304 | 21809.41254 | 0.05225 | 431.18536 | 1218.248 | 0 | 0 | 0 | 22239.41218 | 3.23375 | 0.32338 | 20.304 | 0.52246
20.30562 | 21803.98852 | 0.05225 | 431.07812 | 1218.348 | 0 | 0 | 0 | 22233.88073 | 3.23402 | 0.3234 | 20.30562 | 0.52247
20.30718 | 21799.46601 | 0.05225 | 430.98871 | 1218.448 | 0 | 0 | 0 | 22229.26886 | 3.23428 | 0.32343 | 20.30718 | 0.52247
20.3095 | 21809.4781 | 0.05225 | 431.18668 | 1218.54812 | 0 | 0 | 0 | 22239.47909 | 3.23467 | 0.32347 | 20.3095 | 0.52246
20.31106 | 21807.06561 | 0.05225 | 431.13898 | 1218.64812 | 0 | 0 | 0 | 22237.01911 | 3.23493 | 0.32349 | 20.31106 | 0.52246
20.31212 | 21790.70264 | 0.05225 | 430.81546 | 1218.748 | 0 | 0 | 0 | 22220.33296 | 3.23511 | 0.32351 | 20.31212 | 0.52247
20.31418 | 21790.40015 | 0.05225 | 430.80948 | 1218.848 | 0 | 0 | 0 | 22220.02488 | 3.23545 | 0.32355 | 20.31418 | 0.52247
20.31568 | 21793.01679 | 0.05225 | 430.86121 | 1218.948 | 0 | 0 | 0 | 22222.6918 | 3.2357 | 0.32357 | 20.31568 | 0.52248
20.31737 | 21785.02381 | 0.05225 | 430.70319 | 1219.04812 | 0 | 0 | 0 | 22214.54166 | 3.23598 | 0.3236 | 20.31737 | 0.52247
20.31887 | 21782.27752 | 0.05225 | 430.6489 | 1219.14812 | 0 | 0 | 0 | 22211.74093 | 3.23623 | 0.32362 | 20.31887 | 0.52246
20.32112 | 21789.09928 | 0.05225 | 430.78375 | 1219.248 | 0 | 0 | 0 | 22218.69764 | 3.23661 | 0.32366 | 20.32112 | 0.52247
20.32268 | 21786.94904 | 0.05225 | 430.74124 | 1219.348 | 0 | 0 | 0 | 22216.50529 | 3.23687 | 0.32369 | 20.32268 | 0.52248
20.32387 | 21774.18917 | 0.05225 | 430.48898 | 1219.448 | 0 | 0 | 0 | 22203.49432 | 3.23707 | 0.32371 | 20.32387 | 0.52248
20.32581 | 21770.07496 | 0.05225 | 430.40762 | 1219.54812 | 0 | 0 | 0 | 22199.29789 | 3.23739 | 0.32374 | 20.32581 | 0.52246
20.3275 | 21776.38859 | 0.05225 | 430.53247 | 1219.64812 | 0 | 0 | 0 | 22205.73646 | 3.23767 | 0.32377 | 20.3275 | 0.52246
20.329 | 21764.7329 | 0.05225 | 430.30203 | 1219.748 | 0 | 0 | 0 | 22193.85046 | 3.23792 | 0.32379 | 20.329 | 0.52247
20.33056 | 21762.07602 | 0.05225 | 430.24948 | 1219.848 | 0 | 0 | 0 | 22191.14153 | 3.23818 | 0.32382 | 20.33056 | 0.52247
20.33275 | 21765.20973 | 0.05225 | 430.31146 | 1219.948 | 0 | 0 | 0 | 22194.33748 | 3.23855 | 0.32385 | 20.33275 | 0.52247
20.33443 | 21768.90671 | 0.05225 | 430.38455 | 1220.04812 | 0 | 0 | 0 | 22198.10758 | 3.23883 | 0.32388 | 20.33443 | 0.52246
20.33562 | 21754.26781 | 0.05225 | 430.09512 | 1220.14812 | 0 | 0 | 0 | 22183.17966 | 3.23902 | 0.3239 | 20.33562 | 0.52246
20.33737 | 21746.99903 | 0.05225 | 429.95142 | 1220.248 | 0 | 0 | 0 | 22175.76705 | 3.23932 | 0.32393 | 20.33737 | 0.52247
20.33925 | 21756.51491 | 0.05225 | 430.13956 | 1220.348 | 0 | 0 | 0 | 22185.4716 | 3.23963 | 0.32396 | 20.33925 | 0.52248
20.34056 | 21742.56444 | 0.05225 | 429.86374 | 1220.448 | 0 | 0 | 0 | 22171.24542 | 3.23985 | 0.32398 | 20.34056 | 0.52247
20.34225 | 21741.0028 | 0.05225 | 429.83286 | 1220.54812 | 0 | 0 | 0 | 22169.65367 | 3.24013 | 0.32401 | 20.34225 | 0.52246
20.34425 | 21740.96256 | 0.05225 | 429.83206 | 1220.64812 | 0 | 0 | 0 | 22169.61166 | 3.24046 | 0.32405 | 20.34425 | 0.52246
20.34612 | 21748.55769 | 0.05225 | 429.98224 | 1220.748 | 0 | 0 | 0 | 22177.35725 | 3.24077 | 0.32408 | 20.34612 | 0.52247
20.34737 | 21737.09273 | 0.05225 | 429.75555 | 1220.848 | 0 | 0 | 0 | 22165.66574 | 3.24098 | 0.3241 | 20.34737 | 0.52248
20.34887 | 21725.96306 | 0.05225 | 429.53552 | 1220.948 | 0 | 0 | 0 | 22154.31654 | 3.24123 | 0.32412 | 20.34887 | 0.52248
20.35093 | 21735.26138 | 0.05225 | 429.71936 | 1221.04812 | 0 | 0 | 0 | 22163.79858 | 3.24158 | 0.32416 | 20.35093 | 0.52246
20.35225 | 21723.24806 | 0.05225 | 429.48184 | 1221.14812 | 0 | 0 | 0 | 22151.54848 | 3.2418 | 0.32418 | 20.35225 | 0.52246
20.35393 | 21722.34356 | 0.05225 | 429.46396 | 1221.248 | 0 | 0 | 0 | 22150.62579 | 3.24208 | 0.32421 | 20.35393 | 0.52247
20.35593 | 21722.44042 | 0.05225 | 429.46588 | 1221.348 | 0 | 0 | 0 | 22150.72538 | 3.24241 | 0.32424 | 20.35593 | 0.52248
20.35775 | 21729.07591 | 0.05225 | 429.59705 | 1221.448 | 0 | 0 | 0 | 22157.49071 | 3.24271 | 0.32427 | 20.35775 | 0.52248
20.35912 | 21719.91915 | 0.05225 | 429.41602 | 1221.54812 | 0 | 0 | 0 | 22148.15337 | 3.24294 | 0.32429 | 20.35912 | 0.52246
20.3605 | 21706.80761 | 0.05225 | 429.1568 | 1221.64812 | 0 | 0 | 0 | 22134.78297 | 3.24317 | 0.32432 | 20.3605 | 0.52246
20.36275 | 21716.91656 | 0.05225 | 429.35666 | 1221.748 | 0 | 0 | 0 | 22145.09123 | 3.24355 | 0.32435 | 20.36275 | 0.52247
20.36393 | 21706.39336 | 0.05225 | 429.14862 | 1221.848 | 0 | 0 | 0 | 22134.36131 | 3.24374 | 0.32437 | 20.36393 | 0.52248
20.36562 | 21702.11822 | 0.05225 | 429.06409 | 1221.948 | 0 | 0 | 0 | 22130.0015 | 3.24402 | 0.3244 | 20.36562 | 0.52248
20.36737 | 21698.61197 | 0.05225 | 428.99478 | 1222.04812 | 0 | 0 | 0 | 22126.42589 | 3.24432 | 0.32443 | 20.36737 | 0.52247
20.3695 | 21710.04415 | 0.05225 | 429.22079 | 1222.14812 | 0 | 0 | 0 | 22138.08473 | 3.24467 | 0.32447 | 20.3695 | 0.52246
20.37093 | 21702.48181 | 0.05225 | 429.07129 | 1222.248 | 0 | 0 | 0 | 22130.37182 | 3.24491 | 0.32449 | 20.37093 | 0.52246
20.37218 | 21687.90996 | 0.05225 | 428.78317 | 1222.348 | 0 | 0 | 0 | 22115.51392 | 3.24512 | 0.32451 | 20.37218 | 0.52247
20.37443 | 21694.46945 | 0.05225 | 428.91287 | 1222.448 | 0 | 0 | 0 | 22122.20301 | 3.24549 | 0.32455 | 20.37443 | 0.52247
20.37562 | 21685.50491 | 0.05225 | 428.73563 | 1222.54812 | 0 | 0 | 0 | 22113.06017 | 3.24569 | 0.32457 | 20.37562 | 0.52246
20.37725 | 21678.89774 | 0.05225 | 428.60501 | 1222.64812 | 0 | 0 | 0 | 22106.32285 | 3.24596 | 0.3246 | 20.37725 | 0.52246
20.379 | 21677.62518 | 0.05225 | 428.57983 | 1222.748 | 0 | 0 | 0 | 22105.02517 | 3.24625 | 0.32463 | 20.379 | 0.52247
20.38118 | 21689.80986 | 0.05225 | 428.82074 | 1222.848 | 0 | 0 | 0 | 22117.4511 | 3.24662 | 0.32466 | 20.38118 | 0.52248
20.38262 | 21681.96291 | 0.05225 | 428.66562 | 1222.948 | 0 | 0 | 0 | 22109.44878 | 3.24686 | 0.32469 | 20.38262 | 0.52248
20.38387 | 21667.28228 | 0.05225 | 428.37537 | 1223.04812 | 0 | 0 | 0 | 22094.47885 | 3.24707 | 0.32471 | 20.38387 | 0.52246
20.386 | 21669.94363 | 0.05225 | 428.42798 | 1223.14812 | 0 | 0 | 0 | 22097.19245 | 3.24742 | 0.32474 | 20.386 | 0.52246
20.38737 | 21667.42533 | 0.05225 | 428.3782 | 1223.248 | 0 | 0 | 0 | 22094.62511 | 3.24765 | 0.32476 | 20.38737 | 0.52247
20.38894 | 21659.23715 | 0.05225 | 428.21631 | 1223.348 | 0 | 0 | 0 | 22086.27581 | 3.24791 | 0.32479 | 20.38894 | 0.52248
20.39056 | 21656.90809 | 0.05225 | 428.17026 | 1223.448 | 0 | 0 | 0 | 22083.89986 | 3.24818 | 0.32482 | 20.39056 | 0.52248
20.39287 | 21668.09589 | 0.05225 | 428.39145 | 1223.54812 | 0 | 0 | 0 | 22095.30818 | 3.24857 | 0.32486 | 20.39287 | 0.52246
20.39437 | 21662.89836 | 0.05225 | 428.2887 | 1223.64812 | 0 | 0 | 0 | 22090.00857 | 3.24882 | 0.32488 | 20.39437 | 0.52246
20.39556 | 21648.31012 | 0.05225 | 428.00027 | 1223.748 | 0 | 0 | 0 | 22075.13356 | 3.24901 | 0.3249 | 20.39556 | 0.52247
20.39756 | 21647.82286 | 0.05225 | 427.99063 | 1223.848 | 0 | 0 | 0 | 22074.63565 | 3.24935 | 0.32493 | 20.39756 | 0.52247
20.39906 | 21649.01495 | 0.05225 | 428.01422 | 1223.948 | 0 | 0 | 0 | 22075.85086 | 3.2496 | 0.32496 | 20.39906 | 0.52248
20.40062 | 21639.27108 | 0.05225 | 427.82156 | 1224.04812 | 0 | 0 | 0 | 22065.91603 | 3.24986 | 0.32499 | 20.40062 | 0.52246
20.40218 | 21636.62463 | 0.05225 | 427.76926 | 1224.14812 | 0 | 0 | 0 | 22063.21644 | 3.25012 | 0.32501 | 20.40218 | 0.52246
20.40443 | 21643.11409 | 0.05225 | 427.89755 | 1224.248 | 0 | 0 | 0 | 22069.83395 | 3.25049 | 0.32505 | 20.40443 | 0.52247
20.40606 | 21643.52685 | 0.05225 | 427.9057 | 1224.348 | 0 | 0 | 0 | 22070.25561 | 3.25076 | 0.32508 | 20.40606 | 0.52247
20.40725 | 21630.54645 | 0.05225 | 427.64908 | 1224.448 | 0 | 0 | 0 | 22057.01903 | 3.25096 | 0.3251 | 20.40725 | 0.52247
20.40906 | 21625.09561 | 0.05225 | 427.54132 | 1224.54812 | 0 | 0 | 0 | 22051.46113 | 3.25126 | 0.32513 | 20.40906 | 0.52246
20.41081 | 21632.45529 | 0.05225 | 427.6868 | 1224.64812 | 0 | 0 | 0 | 22058.96554 | 3.25156 | 0.32516 | 20.41081 | 0.52246
20.41225 | 21619.35568 | 0.05225 | 427.42783 | 1224.748 | 0 | 0 | 0 | 22045.6076 | 3.25179 | 0.32518 | 20.41225 | 0.52247
20.41381 | 21615.94778 | 0.05225 | 427.36044 | 1224.848 | 0 | 0 | 0 | 22042.13313 | 3.25206 | 0.32521 | 20.41381 | 0.52248
20.41606 | 21620.03666 | 0.05225 | 427.44128 | 1224.948 | 0 | 0 | 0 | 22046.30156 | 3.25243 | 0.32524 | 20.41606 | 0.52247
20.41787 | 21625.53817 | 0.05225 | 427.55005 | 1225.04812 | 0 | 0 | 0 | 22051.91236 | 3.25273 | 0.32527 | 20.41787 | 0.52246
20.419 | 21611.6026 | 0.05225 | 427.27454 | 1225.14812 | 0 | 0 | 0 | 22037.70175 | 3.25292 | 0.32529 | 20.419 | 0.52246
20.42062 | 21601.60094 | 0.05225 | 427.07681 | 1225.248 | 0 | 0 | 0 | 22027.50241 | 3.25319 | 0.32532 | 20.42062 | 0.52247
20.42256 | 21610.61019 | 0.05225 | 427.25491 | 1225.348 | 0 | 0 | 0 | 22036.68881 | 3.25351 | 0.32535 | 20.42256 | 0.52247
20.42393 | 21598.96195 | 0.05225 | 427.02463 | 1225.448 | 0 | 0 | 0 | 22024.81215 | 3.25374 | 0.32537 | 20.42393 | 0.52248
20.42556 | 21596.34829 | 0.05225 | 426.97296 | 1225.54812 | 0 | 0 | 0 | 22022.14678 | 3.25401 | 0.3254 | 20.42556 | 0.52246
20.42762 | 21596.41534 | 0.05225 | 426.97427 | 1225.64812 | 0 | 0 | 0 | 22022.21524 | 3.25436 | 0.32544 | 20.42762 | 0.52246
20.42943 | 21602.45031 | 0.05225 | 427.0936 | 1225.748 | 0 | 0 | 0 | 22028.36908 | 3.25466 | 0.32547 | 20.42943 | 0.52246
20.43068 | 21591.04347 | 0.05225 | 426.86807 | 1225.848 | 0 | 0 | 0 | 22016.73669 | 3.25487 | 0.32549 | 20.43068 | 0.52247
20.43225 | 21579.3252 | 0.05225 | 426.63638 | 1225.948 | 0 | 0 | 0 | 22004.78845 | 3.25513 | 0.32551 | 20.43225 | 0.52247
20.43437 | 21590.8587 | 0.05225 | 426.86441 | 1226.04812 | 0 | 0 | 0 | 22016.54842 | 3.25548 | 0.32555 | 20.43437 | 0.52246
20.43562 | 21578.62782 | 0.05225 | 426.62262 | 1226.14812 | 0 | 0 | 0 | 22004.07738 | 3.25569 | 0.32557 | 20.43562 | 0.52246
20.43718 | 21573.97419 | 0.05225 | 426.53061 | 1226.248 | 0 | 0 | 0 | 21999.33169 | 3.25595 | 0.3256 | 20.43718 | 0.52247
20.43912 | 21571.81799 | 0.05225 | 426.48798 | 1226.348 | 0 | 0 | 0 | 21997.13311 | 3.25627 | 0.32563 | 20.43912 | 0.52247
20.44112 | 21582.58855 | 0.05225 | 426.70093 | 1226.448 | 0 | 0 | 0 | 22008.1151 | 3.25661 | 0.32566 | 20.44112 | 0.52247
20.4425 | 21573.42732 | 0.05225 | 426.51981 | 1226.54812 | 0 | 0 | 0 | 21998.7731 | 3.25684 | 0.32568 | 20.4425 | 0.52246
20.44381 | 21559.16989 | 0.05225 | 426.23792 | 1226.64812 | 0 | 0 | 0 | 21984.23573 | 3.25706 | 0.32571 | 20.44381 | 0.52246
20.446 | 21567.89005 | 0.05225 | 426.41031 | 1226.748 | 0 | 0 | 0 | 21993.12651 | 3.25742 | 0.32574 | 20.446 | 0.52247
20.44731 | 21558.29668 | 0.05225 | 426.22064 | 1226.848 | 0 | 0 | 0 | 21983.34416 | 3.25764 | 0.32576 | 20.44731 | 0.52248
20.44887 | 21554.48198 | 0.05225 | 426.14523 | 1226.948 | 0 | 0 | 0 | 21979.45425 | 3.2579 | 0.32579 | 20.44887 | 0.52247
20.45068 | 21550.39161 | 0.05225 | 426.06436 | 1227.04812 | 0 | 0 | 0 | 21975.28427 | 3.2582 | 0.32582 | 20.45068 | 0.52246
20.45281 | 21561.94597 | 0.05225 | 426.29279 | 1227.14812 | 0 | 0 | 0 | 21987.06603 | 3.25856 | 0.32586 | 20.45281 | 0.52246
20.45431 | 21555.0229 | 0.05225 | 426.15591 | 1227.248 | 0 | 0 | 0 | 21980.00662 | 3.25881 | 0.32588 | 20.45431 | 0.52246
20.4555 | 21538.79106 | 0.05225 | 425.83502 | 1227.348 | 0 | 0 | 0 | 21963.45428 | 3.259 | 0.3259 | 20.4555 | 0.52247
20.45769 | 21543.79338 | 0.05225 | 425.9339 | 1227.448 | 0 | 0 | 0 | 21968.55473 | 3.25937 | 0.32594 | 20.45769 | 0.52247
20.45906 | 21540.40039 | 0.05225 | 425.86682 | 1227.54812 | 0 | 0 | 0 | 21965.09582 | 3.2596 | 0.32596 | 20.45906 | 0.52246
20.46056 | 21533.42366 | 0.05225 | 425.72888 | 1227.64812 | 0 | 0 | 0 | 21957.98196 | 3.25985 | 0.32598 | 20.46056 | 0.52246
20.46231 | 21528.35131 | 0.05225 | 425.6286 | 1227.748 | 0 | 0 | 0 | 21952.80838 | 3.26014 | 0.32601 | 20.46231 | 0.52246
20.4645 | 21540.06958 | 0.05225 | 425.86029 | 1227.848 | 0 | 0 | 0 | 21964.75818 | 3.2605 | 0.32605 | 20.4645 | 0.52247
20.46593 | 21532.82762 | 0.05225 | 425.7171 | 1227.948 | 0 | 0 | 0 | 21957.37358 | 3.26074 | 0.32607 | 20.46593 | 0.52247
20.46718 | 21518.05907 | 0.05225 | 425.42514 | 1228.04812 | 0 | 0 | 0 | 21942.31341 | 3.26095 | 0.3261 | 20.46718 | 0.52246
20.46925 | 21519.23776 | 0.05225 | 425.44843 | 1228.14812 | 0 | 0 | 0 | 21943.51617 | 3.26129 | 0.32613 | 20.46925 | 0.52246
20.47075 | 21519.50747 | 0.05225 | 425.45377 | 1228.248 | 0 | 0 | 0 | 21943.79002 | 3.26154 | 0.32615 | 20.47075 | 0.52247
20.47231 | 21512.40706 | 0.05225 | 425.31339 | 1228.348 | 0 | 0 | 0 | 21936.55012 | 3.26181 | 0.32618 | 20.47231 | 0.52247
20.47387 | 21505.71346 | 0.05225 | 425.18106 | 1228.448 | 0 | 0 | 0 | 21929.72411 | 3.26207 | 0.32621 | 20.47387 | 0.52247
20.47612 | 21514.59754 | 0.05225 | 425.35669 | 1228.54812 | 0 | 0 | 0 | 21938.78448 | 3.26244 | 0.32624 | 20.47612 | 0.52246
20.47775 | 21513.4114 | 0.05225 | 425.33325 | 1228.64812 | 0 | 0 | 0 | 21937.57394 | 3.26271 | 0.32627 | 20.47775 | 0.52246
20.47887 | 21499.33279 | 0.05225 | 425.0549 | 1228.748 | 0 | 0 | 0 | 21923.21862 | 3.2629 | 0.32629 | 20.47887 | 0.52246
20.48087 | 21496.07688 | 0.05225 | 424.99054 | 1228.848 | 0 | 0 | 0 | 21919.8982 | 3.26323 | 0.32632 | 20.48087 | 0.52247
20.48243 | 21500.1449 | 0.05225 | 425.07095 | 1228.948 | 0 | 0 | 0 | 21924.0464 | 3.26349 | 0.32635 | 20.48243 | 0.52248
20.484 | 21490.15069 | 0.05225 | 424.87335 | 1229.04812 | 0 | 0 | 0 | 21913.85483 | 3.26375 | 0.32638 | 20.484 | 0.52246
20.48556 | 21485.69077 | 0.05225 | 424.78519 | 1229.14812 | 0 | 0 | 0 | 21909.30675 | 3.26401 | 0.3264 | 20.48556 | 0.52246
20.48781 | 21494.21275 | 0.05225 | 424.95367 | 1229.248 | 0 | 0 | 0 | 21917.99681 | 3.26439 | 0.32644 | 20.48781 | 0.52246
20.48937 | 21491.52607 | 0.05225 | 424.90054 | 1229.348 | 0 | 0 | 0 | 21915.25831 | 3.26465 | 0.32646 | 20.48937 | 0.52247
20.49056 | 21478.47861 | 0.05225 | 424.64261 | 1229.448 | 0 | 0 | 0 | 21901.95327 | 3.26485 | 0.32648 | 20.49056 | 0.52247
20.49231 | 21471.68517 | 0.05225 | 424.5083 | 1229.54812 | 0 | 0 | 0 | 21895.02612 | 3.26514 | 0.32651 | 20.49231 | 0.52246
20.49412 | 21480.09092 | 0.05225 | 424.67447 | 1229.64812 | 0 | 0 | 0 | 21903.59637 | 3.26544 | 0.32654 | 20.49412 | 0.52246
20.49562 | 21469.09982 | 0.05225 | 424.45718 | 1229.748 | 0 | 0 | 0 | 21892.38876 | 3.26569 | 0.32657 | 20.49562 | 0.52246
20.49725 | 21466.1926 | 0.05225 | 424.39969 | 1229.848 | 0 | 0 | 0 | 21889.42465 | 3.26596 | 0.3266 | 20.49725 | 0.52247
20.49937 | 21469.42466 | 0.05225 | 424.46359 | 1229.948 | 0 | 0 | 0 | 21892.72018 | 3.26632 | 0.32663 | 20.49937 | 0.52247
20.50106 | 21470.12353 | 0.05225 | 424.47742 | 1230.04812 | 0 | 0 | 0 | 21893.43281 | 3.2666 | 0.32666 | 20.50106 | 0.52246
20.50225 | 21457.72129 | 0.05225 | 424.23221 | 1230.14812 | 0 | 0 | 0 | 21880.78594 | 3.26679 | 0.32668 | 20.50225 | 0.52246
20.504 | 21450.4227 | 0.05225 | 424.08792 | 1230.248 | 0 | 0 | 0 | 21873.34377 | 3.26709 | 0.32671 | 20.504 | 0.52247
20.50593 | 21460.16061 | 0.05225 | 424.28046 | 1230.348 | 0 | 0 | 0 | 21883.27393 | 3.26741 | 0.32674 | 20.50593 | 0.52247
20.50731 | 21446.307 | 0.05225 | 424.00656 | 1230.448 | 0 | 0 | 0 | 21869.14734 | 3.26764 | 0.32676 | 20.50731 | 0.52247
20.50887 | 21442.98702 | 0.05225 | 423.94092 | 1230.54812 | 0 | 0 | 0 | 21865.76156 | 3.2679 | 0.32679 | 20.50887 | 0.52246
20.511 | 21444.93461 | 0.05225 | 423.9794 | 1230.64812 | 0 | 0 | 0 | 21867.74697 | 3.26825 | 0.32683 | 20.511 | 0.52246
20.51275 | 21449.93991 | 0.05225 | 424.07837 | 1230.748 | 0 | 0 | 0 | 21872.85209 | 3.26854 | 0.32685 | 20.51275 | 0.52246
20.51406 | 21437.34097 | 0.05225 | 423.82928 | 1230.848 | 0 | 0 | 0 | 21860.0045 | 3.26876 | 0.32688 | 20.51406 | 0.52247
20.51562 | 21426.95636 | 0.05225 | 423.62396 | 1230.948 | 0 | 0 | 0 | 21849.41461 | 3.26902 | 0.3269 | 20.51562 | 0.52248
20.51768 | 21436.97739 | 0.05225 | 423.82208 | 1231.04812 | 0 | 0 | 0 | 21859.63418 | 3.26937 | 0.32694 | 20.51768 | 0.52246
20.519 | 21424.77483 | 0.05225 | 423.58084 | 1231.14812 | 0 | 0 | 0 | 21847.18958 | 3.26959 | 0.32696 | 20.519 | 0.52246
20.52056 | 21421.09126 | 0.05225 | 423.50803 | 1231.248 | 0 | 0 | 0 | 21843.43348 | 3.26985 | 0.32698 | 20.52056 | 0.52246
20.52243 | 21417.60141 | 0.05225 | 423.43903 | 1231.348 | 0 | 0 | 0 | 21839.875 | 3.27016 | 0.32702 | 20.52243 | 0.52247
20.5245 | 21427.39445 | 0.05225 | 423.63263 | 1231.448 | 0 | 0 | 0 | 21849.86117 | 3.2705 | 0.32705 | 20.5245 | 0.52247
20.52581 | 21417.77724 | 0.05225 | 423.4425 | 1231.54812 | 0 | 0 | 0 | 21840.05393 | 3.27072 | 0.32707 | 20.52581 | 0.52246
20.52718 | 21403.90724 | 0.05225 | 423.16827 | 1231.64812 | 0 | 0 | 0 | 21825.91178 | 3.27095 | 0.3271 | 20.52718 | 0.52246
20.52931 | 21412.73171 | 0.05225 | 423.34274 | 1231.748 | 0 | 0 | 0 | 21834.90992 | 3.27131 | 0.32713 | 20.52931 | 0.52246
20.53062 | 21402.29344 | 0.05225 | 423.13638 | 1231.848 | 0 | 0 | 0 | 21824.26557 | 3.27152 | 0.32715 | 20.53062 | 0.52247
20.53231 | 21400.21473 | 0.05225 | 423.09528 | 1231.948 | 0 | 0 | 0 | 21822.14635 | 3.27181 | 0.32718 | 20.53231 | 0.52247
20.53406 | 21395.15579 | 0.05225 | 422.99527 | 1232.04812 | 0 | 0 | 0 | 21816.98677 | 3.2721 | 0.32721 | 20.53406 | 0.52246
20.53612 | 21405.42418 | 0.05225 | 423.19827 | 1232.14812 | 0 | 0 | 0 | 21827.45841 | 3.27244 | 0.32724 | 20.53612 | 0.52246
20.5375 | 21396.26592 | 0.05225 | 423.01721 | 1232.248 | 0 | 0 | 0 | 21818.11952 | 3.27267 | 0.32727 | 20.5375 | 0.52246
20.53881 | 21382.82508 | 0.05225 | 422.75146 | 1232.348 | 0 | 0 | 0 | 21804.41303 | 3.27289 | 0.32729 | 20.53881 | 0.52247
20.54106 | 21388.80342 | 0.05225 | 422.86966 | 1232.448 | 0 | 0 | 0 | 21810.5093 | 3.27326 | 0.32733 | 20.54106 | 0.52247
20.54237 | 21384.01866 | 0.05225 | 422.77505 | 1232.54812 | 0 | 0 | 0 | 21805.6298 | 3.27348 | 0.32735 | 20.54237 | 0.52246
20.544 | 21378.389 | 0.05225 | 422.66376 | 1232.64812 | 0 | 0 | 0 | 21799.88985 | 3.27375 | 0.32738 | 20.544 | 0.52246
20.54556 | 21371.44059 | 0.05225 | 422.5264 | 1232.748 | 0 | 0 | 0 | 21792.80399 | 3.27401 | 0.3274 | 20.54556 | 0.52246
20.54781 | 21382.66861 | 0.05225 | 422.74838 | 1232.848 | 0 | 0 | 0 | 21804.25432 | 3.27439 | 0.32744 | 20.54781 | 0.52247
20.54931 | 21377.92259 | 0.05225 | 422.65454 | 1232.948 | 0 | 0 | 0 | 21799.41372 | 3.27464 | 0.32746 | 20.54931 | 0.52248
20.5505 | 21361.71907 | 0.05225 | 422.3342 | 1233.04812 | 0 | 0 | 0 | 21782.89095 | 3.27484 | 0.32748 | 20.5505 | 0.52246
20.55269 | 21364.78573 | 0.05225 | 422.39484 | 1233.14812 | 0 | 0 | 0 | 21786.01843 | 3.2752 | 0.32752 | 20.55269 | 0.52246
20.554 | 21360.524 | 0.05225 | 422.31058 | 1233.248 | 0 | 0 | 0 | 21781.67263 | 3.27542 | 0.32754 | 20.554 | 0.52247
20.55562 | 21354.38025 | 0.05225 | 422.18909 | 1233.348 | 0 | 0 | 0 | 21775.40832 | 3.27569 | 0.32757 | 20.55562 | 0.52248
20.55718 | 21348.6746 | 0.05225 | 422.07629 | 1233.448 | 0 | 0 | 0 | 21769.58901 | 3.27595 | 0.3276 | 20.55718 | 0.52248
20.55956 | 21358.8804 | 0.05225 | 422.27808 | 1233.54812 | 0 | 0 | 0 | 21779.99685 | 3.27635 | 0.32763 | 20.55956 | 0.52246
20.56106 | 21355.60662 | 0.05225 | 422.21335 | 1233.64812 | 0 | 0 | 0 | 21776.65776 | 3.2766 | 0.32766 | 20.56106 | 0.52246
20.56218 | 21338.57906 | 0.05225 | 421.87671 | 1233.748 | 0 | 0 | 0 | 21759.29476 | 3.27678 | 0.32768 | 20.56218 | 0.52246
20.56418 | 21337.51214 | 0.05225 | 421.85562 | 1233.848 | 0 | 0 | 0 | 21758.20714 | 3.27712 | 0.32771 | 20.56418 | 0.52247
20.56575 | 21339.47462 | 0.05225 | 421.89441 | 1233.948 | 0 | 0 | 0 | 21760.20811 | 3.27738 | 0.32774 | 20.56575 | 0.52247
20.56737 | 21330.93774 | 0.05225 | 421.72562 | 1234.04812 | 0 | 0 | 0 | 21751.5025 | 3.27765 | 0.32776 | 20.56737 | 0.52246
20.56887 | 21327.14987 | 0.05225 | 421.65073 | 1234.14812 | 0 | 0 | 0 | 21747.64059 | 3.2779 | 0.32779 | 20.56887 | 0.52246
20.57112 | 21333.64826 | 0.05225 | 421.77921 | 1234.248 | 0 | 0 | 0 | 21754.26744 | 3.27827 | 0.32783 | 20.57112 | 0.52247
20.57269 | 21330.71721 | 0.05225 | 421.72125 | 1234.348 | 0 | 0 | 0 | 21751.27844 | 3.27853 | 0.32785 | 20.57269 | 0.52247
20.57387 | 21317.94244 | 0.05225 | 421.46869 | 1234.448 | 0 | 0 | 0 | 21738.25191 | 3.27873 | 0.32787 | 20.57387 | 0.52247
20.57581 | 21313.80886 | 0.05225 | 421.38696 | 1234.54812 | 0 | 0 | 0 | 21734.03681 | 3.27906 | 0.32791 | 20.57581 | 0.52246
20.57743 | 21319.55773 | 0.05225 | 421.50064 | 1234.64812 | 0 | 0 | 0 | 21739.89812 | 3.27933 | 0.32793 | 20.57743 | 0.52246
20.579 | 21307.73962 | 0.05225 | 421.267 | 1234.748 | 0 | 0 | 0 | 21727.84718 | 3.27959 | 0.32796 | 20.579 | 0.52247
20.5805 | 21305.45229 | 0.05225 | 421.22177 | 1234.848 | 0 | 0 | 0 | 21725.51479 | 3.27984 | 0.32798 | 20.5805 | 0.52248
20.58269 | 21308.34609 | 0.05225 | 421.27896 | 1234.948 | 0 | 0 | 0 | 21728.46646 | 3.2802 | 0.32802 | 20.58269 | 0.52247
20.58443 | 21311.42467 | 0.05225 | 421.33984 | 1235.04812 | 0 | 0 | 0 | 21731.60483 | 3.28049 | 0.32805 | 20.58443 | 0.52246
20.58562 | 21297.58596 | 0.05225 | 421.06625 | 1235.14812 | 0 | 0 | 0 | 21717.4938 | 3.28069 | 0.32807 | 20.58562 | 0.52246
20.58737 | 21290.12942 | 0.05225 | 420.91882 | 1235.248 | 0 | 0 | 0 | 21709.88981 | 3.28098 | 0.3281 | 20.58737 | 0.52247
20.58925 | 21299.52312 | 0.05225 | 421.10455 | 1235.348 | 0 | 0 | 0 | 21719.46832 | 3.2813 | 0.32813 | 20.58925 | 0.52247
20.59056 | 21285.16138 | 0.05225 | 420.82059 | 1235.448 | 0 | 0 | 0 | 21704.82359 | 3.28151 | 0.32815 | 20.59056 | 0.52248
20.59225 | 21283.49394 | 0.05225 | 420.78763 | 1235.54812 | 0 | 0 | 0 | 21703.12448 | 3.2818 | 0.32818 | 20.59225 | 0.52246
20.59425 | 21282.39274 | 0.05225 | 420.76587 | 1235.64812 | 0 | 0 | 0 | 21702.00107 | 3.28213 | 0.32821 | 20.59425 | 0.52246
20.59612 | 21289.16979 | 0.05225 | 420.89984 | 1235.748 | 0 | 0 | 0 | 21708.91111 | 3.28244 | 0.32824 | 20.59612 | 0.52246
20.59731 | 21277.14306 | 0.05225 | 420.66208 | 1235.848 | 0 | 0 | 0 | 21696.647 | 3.28264 | 0.32826 | 20.59731 | 0.52247
20.59893 | 21265.58423 | 0.05225 | 420.43353 | 1235.948 | 0 | 0 | 0 | 21684.86058 | 3.28291 | 0.32829 | 20.59893 | 0.52248
20.601 | 21274.44148 | 0.05225 | 420.60867 | 1236.04812 | 0 | 0 | 0 | 21693.89295 | 3.28325 | 0.32833 | 20.601 | 0.52246
20.60225 | 21262.48032 | 0.05225 | 420.37219 | 1236.14812 | 0 | 0 | 0 | 21681.69575 | 3.28346 | 0.32835 | 20.60225 | 0.52246
20.60393 | 21260.52678 | 0.05225 | 420.33356 | 1236.248 | 0 | 0 | 0 | 21679.70412 | 3.28374 | 0.32837 | 20.60393 | 0.52246
20.60593 | 21259.62824 | 0.05225 | 420.3158 | 1236.348 | 0 | 0 | 0 | 21678.78766 | 3.28408 | 0.32841 | 20.60593 | 0.52247
20.60775 | 21265.6334 | 0.05225 | 420.43451 | 1236.448 | 0 | 0 | 0 | 21684.91193 | 3.28438 | 0.32844 | 20.60775 | 0.52247
20.60912 | 21255.29498 | 0.05225 | 420.23013 | 1236.54812 | 0 | 0 | 0 | 21674.36872 | 3.28461 | 0.32846 | 20.60912 | 0.52246
20.6105 | 21240.95857 | 0.05225 | 419.94669 | 1236.64812 | 0 | 0 | 0 | 21659.75044 | 3.28484 | 0.32848 | 20.6105 | 0.52246
20.61275 | 21251.18971 | 0.05225 | 420.14896 | 1236.748 | 0 | 0 | 0 | 21670.18318 | 3.28521 | 0.32852 | 20.61275 | 0.52246
20.61393 | 21239.68899 | 0.05225 | 419.92157 | 1236.848 | 0 | 0 | 0 | 21658.45588 | 3.28541 | 0.32854 | 20.61393 | 0.52248
20.61556 | 21234.13533 | 0.05225 | 419.8118 | 1236.948 | 0 | 0 | 0 | 21652.79217 | 3.28568 | 0.32857 | 20.61556 | 0.52248
20.61737 | 21230.51882 | 0.05225 | 419.7403 | 1237.04812 | 0 | 0 | 0 | 21649.10454 | 3.28598 | 0.3286 | 20.61737 | 0.52246
20.61944 | 21242.39951 | 0.05225 | 419.97516 | 1237.14812 | 0 | 0 | 0 | 21661.21927 | 3.28633 | 0.32863 | 20.61944 | 0.52246
20.62093 | 21234.18152 | 0.05225 | 419.81268 | 1237.248 | 0 | 0 | 0 | 21652.83885 | 3.28658 | 0.32866 | 20.62093 | 0.52246
20.62218 | 21219.03449 | 0.05225 | 419.51324 | 1237.348 | 0 | 0 | 0 | 21637.3928 | 3.28678 | 0.32868 | 20.62218 | 0.52247
20.62443 | 21226.03953 | 0.05225 | 419.65173 | 1237.448 | 0 | 0 | 0 | 21644.53623 | 3.28716 | 0.32872 | 20.62443 | 0.52248
20.62562 | 21216.58027 | 0.05225 | 419.46472 | 1237.54812 | 0 | 0 | 0 | 21634.89081 | 3.28736 | 0.32874 | 20.62562 | 0.52246
20.62725 | 21210.18618 | 0.05225 | 419.33829 | 1237.64812 | 0 | 0 | 0 | 21628.37133 | 3.28763 | 0.32876 | 20.62725 | 0.52246
20.62893 | 21207.91078 | 0.05225 | 419.2933 | 1237.748 | 0 | 0 | 0 | 21626.04983 | 3.28791 | 0.32879 | 20.62893 | 0.52246
20.63118 | 21220.16698 | 0.05225 | 419.53561 | 1237.848 | 0 | 0 | 0 | 21638.54888 | 3.28828 | 0.32883 | 20.63118 | 0.52247
20.63262 | 21211.88194 | 0.05225 | 419.37183 | 1237.948 | 0 | 0 | 0 | 21630.1 | 3.28852 | 0.32885 | 20.63262 | 0.52247
20.63387 | 21196.80345 | 0.05225 | 419.0737 | 1238.04812 | 0 | 0 | 0 | 21614.72397 | 3.28873 | 0.32887 | 20.63387 | 0.52246
20.636 | 21199.25916 | 0.05225 | 419.12225 | 1238.14812 | 0 | 0 | 0 | 21617.22752 | 3.28909 | 0.32891 | 20.636 | 0.52246
20.63737 | 21196.59781 | 0.05225 | 419.06964 | 1238.248 | 0 | 0 | 0 | 21614.51392 | 3.28932 | 0.32893 | 20.63737 | 0.52246
20.63893 | 21187.64669 | 0.05225 | 418.89267 | 1238.348 | 0 | 0 | 0 | 21605.38663 | 3.28958 | 0.32896 | 20.63893 | 0.52247
20.64056 | 21184.94362 | 0.05225 | 418.83923 | 1238.448 | 0 | 0 | 0 | 21602.63102 | 3.28985 | 0.32898 | 20.64056 | 0.52247
20.64287 | 21194.6696 | 0.05225 | 419.03152 | 1238.54812 | 0 | 0 | 0 | 21612.54873 | 3.29023 | 0.32902 | 20.64287 | 0.52246
20.64437 | 21188.95799 | 0.05225 | 418.91861 | 1238.64812 | 0 | 0 | 0 | 21606.72476 | 3.29048 | 0.32905 | 20.64437 | 0.52246
20.64556 | 21173.94805 | 0.05225 | 418.62186 | 1238.748 | 0 | 0 | 0 | 21591.41875 | 3.29068 | 0.32907 | 20.64556 | 0.52246
20.64762 | 21173.53976 | 0.05225 | 418.61377 | 1238.848 | 0 | 0 | 0 | 21591.00175 | 3.29102 | 0.3291 | 20.64762 | 0.52247
20.64912 | 21174.21776 | 0.05225 | 418.62717 | 1238.948 | 0 | 0 | 0 | 21591.6926 | 3.29127 | 0.32913 | 20.64912 | 0.52247
20.65062 | 21163.53512 | 0.05225 | 418.41599 | 1239.04812 | 0 | 0 | 0 | 21580.7993 | 3.29152 | 0.32915 | 20.65062 | 0.52246
20.65218 | 21159.27041 | 0.05225 | 418.33167 | 1239.14812 | 0 | 0 | 0 | 21576.45038 | 3.29178 | 0.32918 | 20.65218 | 0.52246
20.65443 | 21165.74198 | 0.05225 | 418.45959 | 1239.248 | 0 | 0 | 0 | 21583.05078 | 3.29216 | 0.32922 | 20.65443 | 0.52246
20.65606 | 21165.74794 | 0.05225 | 418.45972 | 1239.348 | 0 | 0 | 0 | 21583.057 | 3.29243 | 0.32924 | 20.65606 | 0.52247
20.65725 | 21151.71999 | 0.05225 | 418.18237 | 1239.448 | 0 | 0 | 0 | 21568.75148 | 3.29263 | 0.32926 | 20.65725 | 0.52247
20.65912 | 21145.84446 | 0.05225 | 418.06622 | 1239.54812 | 0 | 0 | 0 | 21562.76102 | 3.29294 | 0.32929 | 20.65912 | 0.52246
20.66081 | 21152.65876 | 0.05225 | 418.20093 | 1239.64812 | 0 | 0 | 0 | 21569.70839 | 3.29322 | 0.32932 | 20.66081 | 0.52246
20.66225 | 21139.07784 | 0.05225 | 417.93243 | 1239.748 | 0 | 0 | 0 | 21555.86032 | 3.29346 | 0.32935 | 20.66225 | 0.52246
20.66381 | 21135.50901 | 0.05225 | 417.86188 | 1239.848 | 0 | 0 | 0 | 21552.22092 | 3.29372 | 0.32937 | 20.66381 | 0.52247
20.666 | 21139.43249 | 0.05225 | 417.93945 | 1239.948 | 0 | 0 | 0 | 21556.2213 | 3.29409 | 0.32941 | 20.666 | 0.52247
20.66787 | 21145.75505 | 0.05225 | 418.06445 | 1240.04812 | 0 | 0 | 0 | 21562.66921 | 3.2944 | 0.32944 | 20.66787 | 0.52246
20.66894 | 21130.53054 | 0.05225 | 417.76346 | 1240.14812 | 0 | 0 | 0 | 21547.14381 | 3.29458 | 0.32946 | 20.66894 | 0.52246
20.67056 | 21119.71825 | 0.05225 | 417.54968 | 1240.248 | 0 | 0 | 0 | 21536.11981 | 3.29485 | 0.32948 | 20.67056 | 0.52246
20.67256 | 21129.14771 | 0.05225 | 417.73611 | 1240.348 | 0 | 0 | 0 | 21545.73411 | 3.29518 | 0.32952 | 20.67256 | 0.52247
20.67393 | 21117.33109 | 0.05225 | 417.5025 | 1240.448 | 0 | 0 | 0 | 21533.68473 | 3.29541 | 0.32954 | 20.67393 | 0.52247
20.67556 | 21114.54755 | 0.05225 | 417.44745 | 1240.54812 | 0 | 0 | 0 | 21530.84665 | 3.29568 | 0.32957 | 20.67556 | 0.52246
20.67762 | 21113.67583 | 0.05225 | 417.43024 | 1240.64812 | 0 | 0 | 0 | 21529.95819 | 3.29602 | 0.3296 | 20.67762 | 0.52245
20.67943 | 21118.60812 | 0.05225 | 417.52774 | 1240.748 | 0 | 0 | 0 | 21534.98707 | 3.29633 | 0.32963 | 20.67943 | 0.52247
20.68068 | 21107.6051 | 0.05225 | 417.31021 | 1240.848 | 0 | 0 | 0 | 21523.76702 | 3.29653 | 0.32965 | 20.68068 | 0.52247
20.68218 | 21095.72142 | 0.05225 | 417.07526 | 1240.948 | 0 | 0 | 0 | 21511.64917 | 3.29678 | 0.32968 | 20.68218 | 0.52247
20.68437 | 21106.6395 | 0.05225 | 417.29111 | 1241.04812 | 0 | 0 | 0 | 21522.78209 | 3.29715 | 0.32971 | 20.68437 | 0.52246
20.68562 | 21094.14786 | 0.05225 | 417.04416 | 1241.14812 | 0 | 0 | 0 | 21510.04497 | 3.29736 | 0.32974 | 20.68562 | 0.52246
20.68718 | 21088.69702 | 0.05225 | 416.93637 | 1241.248 | 0 | 0 | 0 | 21504.48552 | 3.29762 | 0.32976 | 20.68718 | 0.52246
20.68912 | 21086.11465 | 0.05225 | 416.88531 | 1241.348 | 0 | 0 | 0 | 21501.85283 | 3.29794 | 0.32979 | 20.68912 | 0.52247
20.69112 | 21095.4532 | 0.05225 | 417.06995 | 1241.448 | 0 | 0 | 0 | 21511.37532 | 3.29827 | 0.32983 | 20.69112 | 0.52247
20.6925 | 21085.94924 | 0.05225 | 416.88205 | 1241.54812 | 0 | 0 | 0 | 21501.68478 | 3.2985 | 0.32985 | 20.6925 | 0.52246
20.69381 | 21071.32971 | 0.05225 | 416.59302 | 1241.64812 | 0 | 0 | 0 | 21486.7771 | 3.29872 | 0.32987 | 20.69381 | 0.52246
20.69606 | 21080.20335 | 0.05225 | 416.76846 | 1241.748 | 0 | 0 | 0 | 21495.82502 | 3.2991 | 0.32991 | 20.69606 | 0.52246
20.69731 | 21068.88443 | 0.05225 | 416.54468 | 1241.848 | 0 | 0 | 0 | 21484.28289 | 3.29931 | 0.32993 | 20.69731 | 0.52247
20.69894 | 21064.68379 | 0.05225 | 416.46161 | 1241.948 | 0 | 0 | 0 | 21479.99932 | 3.29958 | 0.32996 | 20.69894 | 0.52247
20.70068 | 21059.99887 | 0.05225 | 416.36899 | 1242.04812 | 0 | 0 | 0 | 21475.22251 | 3.29987 | 0.32999 | 20.70068 | 0.52246
20.70281 | 21070.63085 | 0.05225 | 416.57919 | 1242.14812 | 0 | 0 | 0 | 21486.06447 | 3.30022 | 0.33002 | 20.70281 | 0.52246
20.70431 | 21062.29067 | 0.05225 | 416.41431 | 1242.248 | 0 | 0 | 0 | 21477.55957 | 3.30047 | 0.33005 | 20.70431 | 0.52246
20.7055 | 21046.2451 | 0.05225 | 416.09708 | 1242.348 | 0 | 0 | 0 | 21461.19706 | 3.30067 | 0.33007 | 20.7055 | 0.52247
20.70769 | 21051.12225 | 0.05225 | 416.19351 | 1242.448 | 0 | 0 | 0 | 21466.16992 | 3.30103 | 0.3301 | 20.70769 | 0.52247
20.70906 | 21047.79184 | 0.05225 | 416.12766 | 1242.54812 | 0 | 0 | 0 | 21462.7748 | 3.30126 | 0.33013 | 20.70906 | 0.52246
20.71056 | 21040.49176 | 0.05225 | 415.98334 | 1242.64812 | 0 | 0 | 0 | 21455.33107 | 3.30151 | 0.33015 | 20.71056 | 0.52246
20.71231 | 21034.58196 | 0.05225 | 415.86649 | 1242.748 | 0 | 0 | 0 | 21449.30483 | 3.30181 | 0.33018 | 20.71231 | 0.52246
20.7145 | 21045.64458 | 0.05225 | 416.08521 | 1242.848 | 0 | 0 | 0 | 21460.58556 | 3.30217 | 0.33022 | 20.7145 | 0.52247
20.71593 | 21038.09565 | 0.05225 | 415.93597 | 1242.948 | 0 | 0 | 0 | 21452.88666 | 3.30241 | 0.33024 | 20.71593 | 0.52247
20.71718 | 21023.36884 | 0.05225 | 415.64481 | 1243.04812 | 0 | 0 | 0 | 21437.87005 | 3.30262 | 0.33026 | 20.71718 | 0.52246
20.71925 | 21023.99915 | 0.05225 | 415.65726 | 1243.14812 | 0 | 0 | 0 | 21438.51267 | 3.30296 | 0.3303 | 20.71925 | 0.52246
20.72075 | 21025.23744 | 0.05225 | 415.68173 | 1243.248 | 0 | 0 | 0 | 21439.77611 | 3.30321 | 0.33032 | 20.72075 | 0.52246
20.72231 | 21017.50076 | 0.05225 | 415.52878 | 1243.348 | 0 | 0 | 0 | 21431.88582 | 3.30347 | 0.33035 | 20.72231 | 0.52247
20.72387 | 21009.83858 | 0.05225 | 415.37729 | 1243.448 | 0 | 0 | 0 | 21424.07332 | 3.30373 | 0.33037 | 20.72387 | 0.52247
20.72612 | 21018.0819 | 0.05225 | 415.54028 | 1243.54812 | 0 | 0 | 0 | 21432.47864 | 3.30411 | 0.33041 | 20.72612 | 0.52246
20.72775 | 21016.15816 | 0.05225 | 415.50223 | 1243.64812 | 0 | 0 | 0 | 21430.51657 | 3.30438 | 0.33044 | 20.72775 | 0.52246
20.72893 | 21001.93501 | 0.05225 | 415.22104 | 1243.748 | 0 | 0 | 0 | 21416.01343 | 3.30458 | 0.33046 | 20.72893 | 0.52247
20.73087 | 20998.20524 | 0.05225 | 415.14731 | 1243.848 | 0 | 0 | 0 | 21412.21066 | 3.3049 | 0.33049 | 20.73087 | 0.52248
20.73243 | 21000.67288 | 0.05225 | 415.19608 | 1243.94813 | 0 | 0 | 0 | 21414.72665 | 3.30516 | 0.33052 | 20.73243 | 0.52247
20.734 | 20990.8098 | 0.05225 | 415.0011 | 1244.04812 | 0 | 0 | 0 | 21404.6689 | 3.30542 | 0.33054 | 20.734 | 0.52246
20.73556 | 20985.78662 | 0.05225 | 414.90176 | 1244.14812 | 0 | 0 | 0 | 21399.54667 | 3.30568 | 0.33057 | 20.73556 | 0.52246
20.73781 | 20993.83324 | 0.05225 | 415.06085 | 1244.248 | 0 | 0 | 0 | 21407.75282 | 3.30606 | 0.33061 | 20.73781 | 0.52246
20.73937 | 20990.81427 | 0.05225 | 415.00119 | 1244.348 | 0 | 0 | 0 | 21404.67357 | 3.30632 | 0.33063 | 20.73937 | 0.52247
20.74056 | 20976.68052 | 0.05225 | 414.72174 | 1244.44813 | 0 | 0 | 0 | 21390.26068 | 3.30651 | 0.33065 | 20.74056 | 0.52247
20.74237 | 20969.92135 | 0.05225 | 414.5881 | 1244.54812 | 0 | 0 | 0 | 21383.36932 | 3.30682 | 0.33068 | 20.74237 | 0.52246
20.74418 | 20977.03218 | 0.05225 | 414.7287 | 1244.64812 | 0 | 0 | 0 | 21390.62011 | 3.30712 | 0.33071 | 20.74418 | 0.52246
20.74569 | 20964.9995 | 0.05225 | 414.49081 | 1244.748 | 0 | 0 | 0 | 21378.34978 | 3.30737 | 0.33074 | 20.74569 | 0.52247
20.74725 | 20962.43203 | 0.05225 | 414.44003 | 1244.848 | 0 | 0 | 0 | 21375.7311 | 3.30763 | 0.33076 | 20.74725 | 0.52247
20.74937 | 20964.57332 | 0.05225 | 414.48239 | 1244.94813 | 0 | 0 | 0 | 21377.91567 | 3.30798 | 0.3308 | 20.74937 | 0.52247
20.75106 | 20965.03675 | 0.05225 | 414.49155 | 1245.04812 | 0 | 0 | 0 | 21378.38713 | 3.30826 | 0.33083 | 20.75106 | 0.52246
20.75225 | 20952.61812 | 0.05225 | 414.246 | 1245.14812 | 0 | 0 | 0 | 21365.7247 | 3.30846 | 0.33085 | 20.75225 | 0.52246
20.754 | 20945.04088 | 0.05225 | 414.09622 | 1245.248 | 0 | 0 | 0 | 21357.99778 | 3.30875 | 0.33088 | 20.754 | 0.52246
20.75593 | 20954.33325 | 0.05225 | 414.27994 | 1245.348 | 0 | 0 | 0 | 21367.4736 | 3.30908 | 0.33091 | 20.75593 | 0.52247
20.75725 | 20940.29486 | 0.05225 | 414.00238 | 1245.44813 | 0 | 0 | 0 | 21353.15873 | 3.30929 | 0.33093 | 20.75725 | 0.52247
20.75887 | 20936.59788 | 0.05225 | 413.92929 | 1245.54812 | 0 | 0 | 0 | 21349.38863 | 3.30957 | 0.33096 | 20.75887 | 0.52246
20.76093 | 20937.65587 | 0.05225 | 413.9502 | 1245.64812 | 0 | 0 | 0 | 21350.46692 | 3.30991 | 0.33099 | 20.76093 | 0.52246
20.76275 | 20942.76398 | 0.05225 | 414.05121 | 1245.748 | 0 | 0 | 0 | 21355.67628 | 3.31021 | 0.33102 | 20.76275 | 0.52246
20.76406 | 20930.30363 | 0.05225 | 413.80484 | 1245.848 | 0 | 0 | 0 | 21342.97029 | 3.31043 | 0.33104 | 20.76406 | 0.52247
20.76556 | 20918.96385 | 0.05225 | 413.58066 | 1245.94813 | 0 | 0 | 0 | 21331.40637 | 3.31068 | 0.33107 | 20.76556 | 0.52248
20.76769 | 20928.20555 | 0.05225 | 413.76337 | 1246.04812 | 0 | 0 | 0 | 21340.83084 | 3.31103 | 0.3311 | 20.76769 | 0.52246
20.769 | 20916.04769 | 0.05225 | 413.52301 | 1246.14812 | 0 | 0 | 0 | 21328.43292 | 3.31125 | 0.33113 | 20.769 | 0.52246
20.77056 | 20911.80682 | 0.05225 | 413.43915 | 1246.248 | 0 | 0 | 0 | 21324.1089 | 3.31151 | 0.33115 | 20.77056 | 0.52246
20.77244 | 20908.2216 | 0.05225 | 413.36829 | 1246.348 | 0 | 0 | 0 | 21320.45238 | 3.31183 | 0.33118 | 20.77244 | 0.52247
20.7745 | 20916.8002 | 0.05225 | 413.53787 | 1246.44813 | 0 | 0 | 0 | 21329.20001 | 3.31217 | 0.33122 | 20.7745 | 0.52247
20.77581 | 20906.72404 | 0.05225 | 413.33865 | 1246.54812 | 0 | 0 | 0 | 21318.92598 | 3.31239 | 0.33124 | 20.77581 | 0.52246
20.77718 | 20891.76923 | 0.05225 | 413.043 | 1246.64812 | 0 | 0 | 0 | 21303.67598 | 3.31262 | 0.33126 | 20.77718 | 0.52246
20.77937 | 20900.72036 | 0.05225 | 413.21997 | 1246.748 | 0 | 0 | 0 | 21312.80327 | 3.31298 | 0.3313 | 20.77937 | 0.52246
20.78062 | 20889.47743 | 0.05225 | 412.99768 | 1246.848 | 0 | 0 | 0 | 21301.33893 | 3.31319 | 0.33132 | 20.78062 | 0.52247
20.78231 | 20887.12603 | 0.05225 | 412.9512 | 1246.94813 | 0 | 0 | 0 | 21298.94119 | 3.31347 | 0.33135 | 20.78231 | 0.52247
20.78406 | 20881.35034 | 0.05225 | 412.83701 | 1247.04812 | 0 | 0 | 0 | 21293.05187 | 3.31376 | 0.33138 | 20.78406 | 0.52246
20.78612 | 20891.21044 | 0.05225 | 413.03195 | 1247.14812 | 0 | 0 | 0 | 21303.1065 | 3.31411 | 0.33141 | 20.78612 | 0.52246
20.78756 | 20880.98675 | 0.05225 | 412.82983 | 1247.248 | 0 | 0 | 0 | 21292.67999 | 3.31435 | 0.33143 | 20.78756 | 0.52246
20.78881 | 20867.00946 | 0.05225 | 412.55347 | 1247.348 | 0 | 0 | 0 | 21278.42737 | 3.31456 | 0.33146 | 20.78881 | 0.52247
20.79106 | 20872.85966 | 0.05225 | 412.66916 | 1247.44813 | 0 | 0 | 0 | 21284.39293 | 3.31493 | 0.33149 | 20.79106 | 0.52247
20.79237 | 20867.31195 | 0.05225 | 412.55945 | 1247.54812 | 0 | 0 | 0 | 21278.737 | 3.31515 | 0.33151 | 20.79237 | 0.52246
20.794 | 20860.69137 | 0.05225 | 412.42856 | 1247.64812 | 0 | 0 | 0 | 21271.98568 | 3.31542 | 0.33154 | 20.794 | 0.52246
20.79556 | 20853.48815 | 0.05225 | 412.28616 | 1247.748 | 0 | 0 | 0 | 21264.63997 | 3.31568 | 0.33157 | 20.79556 | 0.52247
20.79781 | 20863.8981 | 0.05225 | 412.49197 | 1247.848 | 0 | 0 | 0 | 21275.25476 | 3.31606 | 0.33161 | 20.79781 | 0.52248
20.79931 | 20858.2595 | 0.05225 | 412.38049 | 1247.94813 | 0 | 0 | 0 | 21269.50547 | 3.31631 | 0.33163 | 20.79931 | 0.52247
20.8005 | 20842.33165 | 0.05225 | 412.06558 | 1248.04812 | 0 | 0 | 0 | 21253.26277 | 3.3165 | 0.33165 | 20.8005 | 0.52246
20.80262 | 20844.8872 | 0.05225 | 412.11612 | 1248.14812 | 0 | 0 | 0 | 21255.86901 | 3.31686 | 0.33169 | 20.80262 | 0.52246
20.804 | 20840.27827 | 0.05225 | 412.02499 | 1248.248 | 0 | 0 | 0 | 21251.17 | 3.31709 | 0.33171 | 20.804 | 0.52247
20.80562 | 20833.65172 | 0.05225 | 411.89398 | 1248.348 | 0 | 0 | 0 | 21244.41245 | 3.31736 | 0.33174 | 20.80562 | 0.52247
20.80718 | 20828.44377 | 0.05225 | 411.79102 | 1248.44813 | 0 | 0 | 0 | 21239.10194 | 3.31762 | 0.33176 | 20.80718 | 0.52247
20.8095 | 20837.05515 | 0.05225 | 411.96127 | 1248.54812 | 0 | 0 | 0 | 21247.88225 | 3.318 | 0.3318 | 20.8095 | 0.52246
20.81106 | 20833.86779 | 0.05225 | 411.89825 | 1248.64812 | 0 | 0 | 0 | 21244.63339 | 3.31826 | 0.33183 | 20.81106 | 0.52246
20.81212 | 20816.53923 | 0.05225 | 411.55566 | 1248.748 | 0 | 0 | 0 | 21226.96232 | 3.31844 | 0.33184 | 20.81212 | 0.52246
20.81418 | 20814.52608 | 0.05225 | 411.51584 | 1248.848 | 0 | 0 | 0 | 21224.91 | 3.31878 | 0.33188 | 20.81418 | 0.52247
20.81575 | 20816.86109 | 0.05225 | 411.56201 | 1248.94813 | 0 | 0 | 0 | 21227.29063 | 3.31905 | 0.3319 | 20.81575 | 0.52248
20.81737 | 20807.72966 | 0.05225 | 411.38147 | 1249.04812 | 0 | 0 | 0 | 21217.97974 | 3.31932 | 0.33193 | 20.81737 | 0.52246
20.81887 | 20803.13414 | 0.05225 | 411.29062 | 1249.14812 | 0 | 0 | 0 | 21213.29318 | 3.31957 | 0.33196 | 20.81887 | 0.52245
20.82112 | 20808.77274 | 0.05225 | 411.4021 | 1249.248 | 0 | 0 | 0 | 21219.04246 | 3.31994 | 0.33199 | 20.82112 | 0.52247
20.82268 | 20805.69267 | 0.05225 | 411.34122 | 1249.348 | 0 | 0 | 0 | 21215.90253 | 3.3202 | 0.33202 | 20.82268 | 0.52247
20.82387 | 20792.41425 | 0.05225 | 411.07867 | 1249.44813 | 0 | 0 | 0 | 21202.36254 | 3.3204 | 0.33204 | 20.82387 | 0.52247
20.82581 | 20788.15848 | 0.05225 | 410.99454 | 1249.54812 | 0 | 0 | 0 | 21198.02295 | 3.32072 | 0.33207 | 20.82581 | 0.52246
20.8275 | 20792.7227 | 0.05225 | 411.08478 | 1249.64812 | 0 | 0 | 0 | 21202.67684 | 3.321 | 0.3321 | 20.8275 | 0.52246
20.82906 | 20781.24285 | 0.05225 | 410.85782 | 1249.748 | 0 | 0 | 0 | 21190.96977 | 3.32126 | 0.33213 | 20.82906 | 0.52246
20.83056 | 20777.45646 | 0.05225 | 410.78296 | 1249.848 | 0 | 0 | 0 | 21187.10943 | 3.32151 | 0.33215 | 20.83056 | 0.52247
20.83275 | 20779.86449 | 0.05225 | 410.83057 | 1249.94813 | 0 | 0 | 0 | 21189.56474 | 3.32188 | 0.33219 | 20.83275 | 0.52247
20.83443 | 20782.45282 | 0.05225 | 410.88174 | 1250.04812 | 0 | 0 | 0 | 21192.20365 | 3.32216 | 0.33222 | 20.83443 | 0.52246
20.83562 | 20767.58593 | 0.05225 | 410.58783 | 1250.14812 | 0 | 0 | 0 | 21177.0439 | 3.32236 | 0.33224 | 20.83562 | 0.52246
20.83737 | 20759.63169 | 0.05225 | 410.43057 | 1250.248 | 0 | 0 | 0 | 21168.93266 | 3.32265 | 0.33226 | 20.83737 | 0.52247
20.83925 | 20768.12238 | 0.05225 | 410.59842 | 1250.348 | 0 | 0 | 0 | 21177.5916 | 3.32296 | 0.3323 | 20.83925 | 0.52247
20.84056 | 20753.24506 | 0.05225 | 410.30429 | 1250.44813 | 0 | 0 | 0 | 21162.42095 | 3.32318 | 0.33232 | 20.84056 | 0.52247
20.84218 | 20751.05906 | 0.05225 | 410.26108 | 1250.54812 | 0 | 0 | 0 | 21160.19126 | 3.32345 | 0.33235 | 20.84218 | 0.52246
20.84425 | 20749.78948 | 0.05225 | 410.23596 | 1250.64812 | 0 | 0 | 0 | 21158.8967 | 3.3238 | 0.33238 | 20.84425 | 0.52246
20.84612 | 20756.35046 | 0.05225 | 410.36569 | 1250.748 | 0 | 0 | 0 | 21165.58734 | 3.32411 | 0.33241 | 20.84612 | 0.52246
20.84731 | 20744.28201 | 0.05225 | 410.12708 | 1250.848 | 0 | 0 | 0 | 21153.28122 | 3.32431 | 0.33243 | 20.84731 | 0.52247
20.84887 | 20732.01835 | 0.05225 | 409.88461 | 1250.94813 | 0 | 0 | 0 | 21140.77595 | 3.32457 | 0.33246 | 20.84887 | 0.52247
20.85093 | 20740.35257 | 0.05225 | 410.04941 | 1251.04812 | 0 | 0 | 0 | 21149.27306 | 3.32491 | 0.33249 | 20.85093 | 0.52246
20.85218 | 20727.35429 | 0.05225 | 409.79242 | 1251.14812 | 0 | 0 | 0 | 21136.01937 | 3.32512 | 0.33251 | 20.85218 | 0.52246
20.85394 | 20724.80917 | 0.05225 | 409.7421 | 1251.248 | 0 | 0 | 0 | 21133.42402 | 3.32541 | 0.33254 | 20.85394 | 0.52246
20.85594 | 20724.12372 | 0.05225 | 409.72855 | 1251.348 | 0 | 0 | 0 | 21132.72539 | 3.32574 | 0.33257 | 20.85594 | 0.52247
20.85775 | 20729.52092 | 0.05225 | 409.83524 | 1251.44813 | 0 | 0 | 0 | 21138.22883 | 3.32605 | 0.3326 | 20.85775 | 0.52247
20.85912 | 20719.34342 | 0.05225 | 409.63403 | 1251.54812 | 0 | 0 | 0 | 21127.85056 | 3.32627 | 0.33263 | 20.85912 | 0.52246
20.8605 | 20704.73284 | 0.05225 | 409.34518 | 1251.64812 | 0 | 0 | 0 | 21112.95221 | 3.3265 | 0.33265 | 20.8605 | 0.52246
20.86275 | 20713.94175 | 0.05225 | 409.52725 | 1251.748 | 0 | 0 | 0 | 21122.34245 | 3.32688 | 0.33269 | 20.86275 | 0.52246
20.86394 | 20702.5677 | 0.05225 | 409.30237 | 1251.848 | 0 | 0 | 0 | 21110.7443 | 3.32708 | 0.33271 | 20.86394 | 0.52247
20.86556 | 20696.88439 | 0.05225 | 409.19 | 1251.94813 | 0 | 0 | 0 | 21104.94833 | 3.32735 | 0.33273 | 20.86556 | 0.52247
20.86737 | 20692.24715 | 0.05225 | 409.09833 | 1252.04812 | 0 | 0 | 0 | 21100.21976 | 3.32765 | 0.33276 | 20.86737 | 0.52246
20.8695 | 20703.51839 | 0.05225 | 409.32117 | 1252.14812 | 0 | 0 | 0 | 21111.71366 | 3.328 | 0.3328 | 20.8695 | 0.52246
20.87093 | 20694.13662 | 0.05225 | 409.13568 | 1252.248 | 0 | 0 | 0 | 21102.14604 | 3.32824 | 0.33282 | 20.87093 | 0.52246
20.87218 | 20678.63047 | 0.05225 | 408.8291 | 1252.348 | 0 | 0 | 0 | 21086.33434 | 3.32845 | 0.33285 | 20.87218 | 0.52247
20.87443 | 20685.08565 | 0.05225 | 408.95673 | 1252.44813 | 0 | 0 | 0 | 21092.91762 | 3.32883 | 0.33288 | 20.87443 | 0.52247
20.87562 | 20674.59524 | 0.05225 | 408.74933 | 1252.54812 | 0 | 0 | 0 | 21082.22037 | 3.32902 | 0.3329 | 20.87562 | 0.52246
20.87725 | 20668.31142 | 0.05225 | 408.62509 | 1252.64812 | 0 | 0 | 0 | 21075.81292 | 3.32929 | 0.33293 | 20.87725 | 0.52246
20.879 | 20665.30585 | 0.05225 | 408.56567 | 1252.748 | 0 | 0 | 0 | 21072.74767 | 3.32959 | 0.33296 | 20.879 | 0.52246
20.88119 | 20675.93485 | 0.05225 | 408.77582 | 1252.848 | 0 | 0 | 0 | 21083.58651 | 3.32995 | 0.333 | 20.88119 | 0.52247
20.88262 | 20666.90028 | 0.05225 | 408.5972 | 1252.94813 | 0 | 0 | 0 | 21074.37365 | 3.33019 | 0.33302 | 20.88262 | 0.52247
20.88381 | 20651.96484 | 0.05225 | 408.30191 | 1253.04812 | 0 | 0 | 0 | 21059.14388 | 3.33039 | 0.33304 | 20.88381 | 0.52246
20.886 | 20653.88411 | 0.05225 | 408.33987 | 1253.14812 | 0 | 0 | 0 | 21061.09972 | 3.33075 | 0.33308 | 20.886 | 0.52246
20.88737 | 20650.89047 | 0.05225 | 408.28067 | 1253.248 | 0 | 0 | 0 | 21058.04848 | 3.33098 | 0.3331 | 20.88737 | 0.52246
20.88893 | 20641.85888 | 0.05225 | 408.10211 | 1253.348 | 0 | 0 | 0 | 21048.83873 | 3.33124 | 0.33312 | 20.88893 | 0.52248
20.89056 | 20638.35859 | 0.05225 | 408.03293 | 1253.44813 | 0 | 0 | 0 | 21045.26935 | 3.33151 | 0.33315 | 20.89056 | 0.52247
20.89287 | 20647.59582 | 0.05225 | 408.21555 | 1253.54812 | 0 | 0 | 0 | 21054.6876 | 3.3319 | 0.33319 | 20.89287 | 0.52246
20.89437 | 20642.06153 | 0.05225 | 408.10611 | 1253.64812 | 0 | 0 | 0 | 21049.04412 | 3.33215 | 0.33321 | 20.89437 | 0.52245
20.89556 | 20626.64479 | 0.05225 | 407.80133 | 1253.748 | 0 | 0 | 0 | 21033.32422 | 3.33235 | 0.33323 | 20.89556 | 0.52246
20.89756 | 20625.36031 | 0.05225 | 407.77594 | 1253.848 | 0 | 0 | 0 | 21032.0141 | 3.33268 | 0.33327 | 20.89756 | 0.52247
20.89912 | 20625.6032 | 0.05225 | 407.78073 | 1253.94813 | 0 | 0 | 0 | 21032.2615 | 3.33294 | 0.33329 | 20.89912 | 0.52248
20.90062 | 20614.41541 | 0.05225 | 407.55954 | 1254.04812 | 0 | 0 | 0 | 21020.85317 | 3.33319 | 0.33332 | 20.90062 | 0.52246
20.90218 | 20609.67088 | 0.05225 | 407.46573 | 1254.14812 | 0 | 0 | 0 | 21016.01568 | 3.33345 | 0.33335 | 20.90218 | 0.52246
20.90443 | 20615.71181 | 0.05225 | 407.58517 | 1254.248 | 0 | 0 | 0 | 21022.17574 | 3.33383 | 0.33338 | 20.90443 | 0.52246
20.90606 | 20616.04857 | 0.05225 | 407.59183 | 1254.348 | 0 | 0 | 0 | 21022.51961 | 3.3341 | 0.33341 | 20.90606 | 0.52247
20.90725 | 20600.90303 | 0.05225 | 407.29239 | 1254.44813 | 0 | 0 | 0 | 21007.07512 | 3.33429 | 0.33343 | 20.90725 | 0.52247
20.90912 | 20595.06923 | 0.05225 | 407.17706 | 1254.54812 | 0 | 0 | 0 | 21001.12667 | 3.33461 | 0.33346 | 20.90912 | 0.52246
20.91081 | 20600.79277 | 0.05225 | 407.29022 | 1254.64812 | 0 | 0 | 0 | 21006.96309 | 3.33489 | 0.33349 | 20.91081 | 0.52245
20.91225 | 20586.65603 | 0.05225 | 407.01071 | 1254.748 | 0 | 0 | 0 | 20992.54709 | 3.33513 | 0.33351 | 20.91225 | 0.52246
20.91381 | 20582.4554 | 0.05225 | 406.92767 | 1254.848 | 0 | 0 | 0 | 20988.26352 | 3.33539 | 0.33354 | 20.91381 | 0.52247
20.91606 | 20585.66213 | 0.05225 | 406.99109 | 1254.94813 | 0 | 0 | 0 | 20991.53415 | 3.33576 | 0.33358 | 20.91606 | 0.52247
20.91787 | 20590.84475 | 0.05225 | 407.09354 | 1255.04812 | 0 | 0 | 0 | 20996.81821 | 3.33607 | 0.33361 | 20.91787 | 0.52246
20.919 | 20575.13893 | 0.05225 | 406.78302 | 1255.14812 | 0 | 0 | 0 | 20980.80267 | 3.33625 | 0.33363 | 20.919 | 0.52246
20.92062 | 20564.45777 | 0.05225 | 406.57184 | 1255.248 | 0 | 0 | 0 | 20969.91093 | 3.33652 | 0.33365 | 20.92062 | 0.52246
20.92256 | 20572.94995 | 0.05225 | 406.73975 | 1255.348 | 0 | 0 | 0 | 20978.56987 | 3.33685 | 0.33368 | 20.92256 | 0.52247
20.924 | 20560.28694 | 0.05225 | 406.48938 | 1255.44813 | 0 | 0 | 0 | 20965.65848 | 3.33709 | 0.33371 | 20.924 | 0.52247
20.92556 | 20556.0267 | 0.05225 | 406.40515 | 1255.54812 | 0 | 0 | 0 | 20961.31423 | 3.33735 | 0.33373 | 20.92556 | 0.52246
20.92762 | 20556.24574 | 0.05225 | 406.40948 | 1255.64812 | 0 | 0 | 0 | 20961.53674 | 3.33769 | 0.33377 | 20.92762 | 0.52246
20.92937 | 20560.23926 | 0.05225 | 406.48843 | 1255.748 | 0 | 0 | 0 | 20965.60869 | 3.33798 | 0.3338 | 20.92937 | 0.52246
20.93069 | 20548.79218 | 0.05225 | 406.26215 | 1255.848 | 0 | 0 | 0 | 20953.93585 | 3.3382 | 0.33382 | 20.93069 | 0.52247
20.93225 | 20536.76844 | 0.05225 | 406.02441 | 1255.94813 | 0 | 0 | 0 | 20941.67642 | 3.33846 | 0.33385 | 20.93225 | 0.52247
20.93437 | 20547.13666 | 0.05225 | 406.2294 | 1256.04812 | 0 | 0 | 0 | 20952.24763 | 3.33882 | 0.33388 | 20.93437 | 0.52246
20.93562 | 20534.2561 | 0.05225 | 405.97473 | 1256.14812 | 0 | 0 | 0 | 20939.11375 | 3.33902 | 0.3339 | 20.93562 | 0.52246
20.93718 | 20528.40292 | 0.05225 | 405.85904 | 1256.248 | 0 | 0 | 0 | 20933.14507 | 3.33928 | 0.33393 | 20.93718 | 0.52247
20.93906 | 20524.849 | 0.05225 | 405.78876 | 1256.348 | 0 | 0 | 0 | 20929.52123 | 3.3396 | 0.33396 | 20.93906 | 0.52247
20.94112 | 20533.98192 | 0.05225 | 405.96933 | 1256.44813 | 0 | 0 | 0 | 20938.83367 | 3.33994 | 0.33399 | 20.94112 | 0.52247
20.9425 | 20524.19186 | 0.05225 | 405.77576 | 1256.54812 | 0 | 0 | 0 | 20928.85061 | 3.34017 | 0.33402 | 20.9425 | 0.52246
20.94381 | 20509.25642 | 0.05225 | 405.4805 | 1256.64812 | 0 | 0 | 0 | 20913.62084 | 3.34039 | 0.33404 | 20.94381 | 0.52246
20.946 | 20517.00205 | 0.05225 | 405.63364 | 1256.748 | 0 | 0 | 0 | 20921.51891 | 3.34075 | 0.33408 | 20.946 | 0.52246
20.94731 | 20505.46259 | 0.05225 | 405.40549 | 1256.848 | 0 | 0 | 0 | 20909.75272 | 3.34097 | 0.3341 | 20.94731 | 0.52247
20.94887 | 20500.8924 | 0.05225 | 405.31512 | 1256.94813 | 0 | 0 | 0 | 20905.0926 | 3.34123 | 0.33412 | 20.94887 | 0.52248
20.95068 | 20495.86624 | 0.05225 | 405.21576 | 1257.04812 | 0 | 0 | 0 | 20899.96726 | 3.34153 | 0.33415 | 20.95068 | 0.52246
20.95281 | 20505.79935 | 0.05225 | 405.41214 | 1257.14812 | 0 | 0 | 0 | 20910.09658 | 3.34189 | 0.33419 | 20.95281 | 0.52246
20.95431 | 20497.45768 | 0.05225 | 405.24722 | 1257.248 | 0 | 0 | 0 | 20901.59013 | 3.34214 | 0.33421 | 20.95431 | 0.52246
20.9555 | 20480.73262 | 0.05225 | 404.91656 | 1257.348 | 0 | 0 | 0 | 20884.53522 | 3.34234 | 0.33423 | 20.9555 | 0.52247
20.95768 | 20484.41172 | 0.05225 | 404.98929 | 1257.44813 | 0 | 0 | 0 | 20888.28664 | 3.3427 | 0.33427 | 20.95768 | 0.52247
20.95906 | 20480.06207 | 0.05225 | 404.90329 | 1257.54812 | 0 | 0 | 0 | 20883.85059 | 3.34293 | 0.33429 | 20.95906 | 0.52247
20.96056 | 20472.30154 | 0.05225 | 404.74988 | 1257.64812 | 0 | 0 | 0 | 20875.93852 | 3.34318 | 0.33432 | 20.96056 | 0.52246
20.96231 | 20466.04604 | 0.05225 | 404.62619 | 1257.748 | 0 | 0 | 0 | 20869.55907 | 3.34347 | 0.33435 | 20.96231 | 0.52246
20.9645 | 20476.25929 | 0.05225 | 404.82812 | 1257.848 | 0 | 0 | 0 | 20879.97313 | 3.34384 | 0.33438 | 20.9645 | 0.52248
20.966 | 20468.02044 | 0.05225 | 404.66522 | 1257.94813 | 0 | 0 | 0 | 20871.57248 | 3.34409 | 0.33441 | 20.966 | 0.52248
20.96718 | 20453.2668 | 0.05225 | 404.37354 | 1258.04812 | 0 | 0 | 0 | 20856.52787 | 3.34428 | 0.33443 | 20.96718 | 0.52246
20.96925 | 20453.7496 | 0.05225 | 404.38309 | 1258.14812 | 0 | 0 | 0 | 20857.01956 | 3.34463 | 0.33446 | 20.96925 | 0.52246
20.97075 | 20453.36962 | 0.05225 | 404.37558 | 1258.248 | 0 | 0 | 0 | 20856.63212 | 3.34488 | 0.33449 | 20.97075 | 0.52247
20.97231 | 20445.15461 | 0.05225 | 404.21317 | 1258.348 | 0 | 0 | 0 | 20848.25637 | 3.34514 | 0.33451 | 20.97231 | 0.52248
20.97381 | 20437.0454 | 0.05225 | 404.05283 | 1258.44813 | 0 | 0 | 0 | 20839.98643 | 3.34539 | 0.33454 | 20.97381 | 0.52248
20.97612 | 20445.72979 | 0.05225 | 404.22452 | 1258.54812 | 0 | 0 | 0 | 20848.84141 | 3.34577 | 0.33458 | 20.97612 | 0.52246
20.97775 | 20442.95967 | 0.05225 | 404.16977 | 1258.64812 | 0 | 0 | 0 | 20846.01734 | 3.34604 | 0.3346 | 20.97775 | 0.52246
20.97887 | 20427.5623 | 0.05225 | 403.86536 | 1258.748 | 0 | 0 | 0 | 20830.31611 | 3.34623 | 0.33462 | 20.97887 | 0.52246
20.98087 | 20423.60306 | 0.05225 | 403.78708 | 1258.848 | 0 | 0 | 0 | 20826.27839 | 3.34657 | 0.33466 | 20.98087 | 0.52247
20.98243 | 20425.61769 | 0.05225 | 403.8269 | 1258.94813 | 0 | 0 | 0 | 20828.33382 | 3.34683 | 0.33468 | 20.98243 | 0.52247
20.984 | 20415.05575 | 0.05225 | 403.61807 | 1259.04812 | 0 | 0 | 0 | 20817.56344 | 3.34709 | 0.33471 | 20.984 | 0.52246
20.98556 | 20409.8478 | 0.05225 | 403.51511 | 1259.14812 | 0 | 0 | 0 | 20812.25293 | 3.34735 | 0.33473 | 20.98556 | 0.52246
20.98781 | 20416.99141 | 0.05225 | 403.65634 | 1259.248 | 0 | 0 | 0 | 20819.5364 | 3.34772 | 0.33477 | 20.98781 | 0.52246
20.98937 | 20413.68783 | 0.05225 | 403.59103 | 1259.348 | 0 | 0 | 0 | 20816.16774 | 3.34798 | 0.3348 | 20.98937 | 0.52247
20.99056 | 20399.02061 | 0.05225 | 403.30106 | 1259.44813 | 0 | 0 | 0 | 20801.21182 | 3.34818 | 0.33482 | 20.99056 | 0.52248
20.99231 | 20391.58344 | 0.05225 | 403.15402 | 1259.54812 | 0 | 0 | 0 | 20793.62805 | 3.34847 | 0.33485 | 20.99231 | 0.52246
20.99412 | 20398.26959 | 0.05225 | 403.28622 | 1259.64812 | 0 | 0 | 0 | 20800.44628 | 3.34877 | 0.33488 | 20.99412 | 0.52246
20.99562 | 20386.35463 | 0.05225 | 403.05063 | 1259.748 | 0 | 0 | 0 | 20788.29576 | 3.34902 | 0.3349 | 20.99562 | 0.52247
20.99725 | 20382.50118 | 0.05225 | 402.97446 | 1259.848 | 0 | 0 | 0 | 20784.36696 | 3.34929 | 0.33493 | 20.99725 | 0.52247
20.99937 | 20384.99564 | 0.05225 | 403.02377 | 1259.94813 | 0 | 0 | 0 | 20786.91096 | 3.34965 | 0.33496 | 20.99937 | 0.52247
21.00106 | 20384.38469 | 0.05225 | 403.01169 | 1260.04812 | 0 | 0 | 0 | 20786.28701 | 3.34993 | 0.33499 | 21.00106 | 0.52246
21.00225 | 20371.77831 | 0.05225 | 402.76245 | 1260.14812 | 0 | 0 | 0 | 20773.4332 | 3.35013 | 0.33501 | 21.00225 | 0.52246
21.004 | 20363.50667 | 0.05225 | 402.59894 | 1260.248 | 0 | 0 | 0 | 20764.99832 | 3.35042 | 0.33504 | 21.004 | 0.52246
21.00593 | 20371.86623 | 0.05225 | 402.76419 | 1260.348 | 0 | 0 | 0 | 20773.52189 | 3.35074 | 0.33507 | 21.00593 | 0.52247
21.00731 | 20357.94407 | 0.05225 | 402.48895 | 1260.44813 | 0 | 0 | 0 | 20759.32528 | 3.35097 | 0.3351 | 21.00731 | 0.52248
21.00887 | 20353.20103 | 0.05225 | 402.39517 | 1260.54812 | 0 | 0 | 0 | 20754.48935 | 3.35123 | 0.33512 | 21.00887 | 0.52246
21.01094 | 20353.80602 | 0.05225 | 402.40714 | 1260.64812 | 0 | 0 | 0 | 20755.10551 | 3.35158 | 0.33516 | 21.01094 | 0.52246
21.01275 | 20358.12885 | 0.05225 | 402.49261 | 1260.748 | 0 | 0 | 0 | 20759.51355 | 3.35188 | 0.33519 | 21.01275 | 0.52246
21.01406 | 20345.19911 | 0.05225 | 402.23697 | 1260.848 | 0 | 0 | 0 | 20746.32987 | 3.3521 | 0.33521 | 21.01406 | 0.52247
21.01562 | 20333.41527 | 0.05225 | 402.004 | 1260.94813 | 0 | 0 | 0 | 20734.31317 | 3.35236 | 0.33524 | 21.01562 | 0.52247
21.01769 | 20342.23378 | 0.05225 | 402.17834 | 1261.04812 | 0 | 0 | 0 | 20743.30508 | 3.3527 | 0.33527 | 21.01769 | 0.52246
21.019 | 20329.36811 | 0.05225 | 401.92398 | 1261.14812 | 0 | 0 | 0 | 20730.18675 | 3.35292 | 0.33529 | 21.019 | 0.52246
21.02056 | 20324.46265 | 0.05225 | 401.827 | 1261.248 | 0 | 0 | 0 | 20725.18433 | 3.35318 | 0.33532 | 21.02056 | 0.52246
21.02243 | 20320.113 | 0.05225 | 401.741 | 1261.348 | 0 | 0 | 0 | 20720.74828 | 3.35349 | 0.33535 | 21.02243 | 0.52247
21.02443 | 20328.35782 | 0.05225 | 401.90402 | 1261.44813 | 0 | 0 | 0 | 20729.1567 | 3.35383 | 0.33538 | 21.02443 | 0.52247
21.02581 | 20317.702 | 0.05225 | 401.69333 | 1261.54812 | 0 | 0 | 0 | 20718.28986 | 3.35406 | 0.33541 | 21.02581 | 0.52246
21.02712 | 20302.06472 | 0.05225 | 401.38419 | 1261.64812 | 0 | 0 | 0 | 20702.34434 | 3.35427 | 0.33543 | 21.02712 | 0.52246
21.02931 | 20309.91763 | 0.05225 | 401.53943 | 1261.748 | 0 | 0 | 0 | 20710.35289 | 3.35464 | 0.33546 | 21.02931 | 0.52247
21.03062 | 20299.05617 | 0.05225 | 401.32471 | 1261.848 | 0 | 0 | 0 | 20699.27598 | 3.35486 | 0.33549 | 21.03062 | 0.52247
21.03231 | 20296.19068 | 0.05225 | 401.26804 | 1261.94813 | 0 | 0 | 0 | 20696.35544 | 3.35514 | 0.33551 | 21.03231 | 0.52248
21.03406 | 20289.69079 | 0.05225 | 401.13953 | 1262.04812 | 0 | 0 | 0 | 20689.72703 | 3.35543 | 0.33554 | 21.03406 | 0.52246
21.03612 | 20299.19326 | 0.05225 | 401.32742 | 1262.14812 | 0 | 0 | 0 | 20699.41602 | 3.35577 | 0.33558 | 21.03612 | 0.52246
21.0375 | 20288.43611 | 0.05225 | 401.11475 | 1262.248 | 0 | 0 | 0 | 20688.44648 | 3.356 | 0.3356 | 21.0375 | 0.52246
21.03881 | 20274.36197 | 0.05225 | 400.83649 | 1262.348 | 0 | 0 | 0 | 20674.09583 | 3.35622 | 0.33562 | 21.03881 | 0.52247
21.04106 | 20279.44475 | 0.05225 | 400.93698 | 1262.44813 | 0 | 0 | 0 | 20679.27874 | 3.3566 | 0.33566 | 21.04106 | 0.52247
21.04243 | 20273.22352 | 0.05225 | 400.81396 | 1262.54812 | 0 | 0 | 0 | 20672.93508 | 3.35683 | 0.33568 | 21.04243 | 0.52246
21.044 | 20266.44051 | 0.05225 | 400.67987 | 1262.64812 | 0 | 0 | 0 | 20666.01726 | 3.35709 | 0.33571 | 21.044 | 0.52246
21.04556 | 20258.97652 | 0.05225 | 400.53229 | 1262.748 | 0 | 0 | 0 | 20658.40705 | 3.35735 | 0.33573 | 21.04556 | 0.52247
21.04781 | 20268.03195 | 0.05225 | 400.71133 | 1262.848 | 0 | 0 | 0 | 20667.64013 | 3.35772 | 0.33577 | 21.04781 | 0.52248
21.04937 | 20262.6273 | 0.05225 | 400.60449 | 1262.94813 | 0 | 0 | 0 | 20662.12891 | 3.35798 | 0.3358 | 21.04937 | 0.52248
21.05056 | 20245.9231 | 0.05225 | 400.27423 | 1263.04812 | 0 | 0 | 0 | 20645.09578 | 3.35818 | 0.33582 | 21.05056 | 0.52246
21.05268 | 20248.07632 | 0.05225 | 400.3168 | 1263.14812 | 0 | 0 | 0 | 20647.29124 | 3.35853 | 0.33585 | 21.05268 | 0.52246
21.054 | 20242.44219 | 0.05225 | 400.20541 | 1263.248 | 0 | 0 | 0 | 20641.54663 | 3.35875 | 0.33588 | 21.054 | 0.52246
21.05562 | 20235.33732 | 0.05225 | 400.06494 | 1263.348 | 0 | 0 | 0 | 20634.30206 | 3.35902 | 0.3359 | 21.05562 | 0.52247
21.05718 | 20229.37834 | 0.05225 | 399.94711 | 1263.44813 | 0 | 0 | 0 | 20628.22447 | 3.35928 | 0.33593 | 21.05718 | 0.52248
21.05956 | 20238.30712 | 0.05225 | 400.12366 | 1263.54812 | 0 | 0 | 0 | 20637.32996 | 3.35968 | 0.33597 | 21.05956 | 0.52246
21.06106 | 20233.40464 | 0.05225 | 400.02673 | 1263.64812 | 0 | 0 | 0 | 20632.33065 | 3.35993 | 0.33599 | 21.06106 | 0.52246
21.06218 | 20215.87193 | 0.05225 | 399.68008 | 1263.748 | 0 | 0 | 0 | 20614.45263 | 3.36012 | 0.33601 | 21.06218 | 0.52246
21.06418 | 20213.7813 | 0.05225 | 399.63876 | 1263.848 | 0 | 0 | 0 | 20612.32096 | 3.36045 | 0.33605 | 21.06418 | 0.52248
21.06575 | 20215.21032 | 0.05225 | 399.66702 | 1263.94813 | 0 | 0 | 0 | 20613.77735 | 3.36071 | 0.33607 | 21.06575 | 0.52247
21.06737 | 20204.87785 | 0.05225 | 399.46274 | 1264.04812 | 0 | 0 | 0 | 20603.24192 | 3.36098 | 0.3361 | 21.06737 | 0.52246
21.06887 | 20200.09458 | 0.05225 | 399.36816 | 1264.14812 | 0 | 0 | 0 | 20598.36397 | 3.36123 | 0.33612 | 21.06887 | 0.52246
21.07112 | 20205.21611 | 0.05225 | 399.46942 | 1264.248 | 0 | 0 | 0 | 20603.58579 | 3.36161 | 0.33616 | 21.07112 | 0.52246
21.07262 | 20201.36416 | 0.05225 | 399.39328 | 1264.348 | 0 | 0 | 0 | 20599.65853 | 3.36186 | 0.33619 | 21.07262 | 0.52248
21.07387 | 20188.08722 | 0.05225 | 399.13077 | 1264.44813 | 0 | 0 | 0 | 20586.1201 | 3.36207 | 0.33621 | 21.07387 | 0.52248
21.07575 | 20182.18488 | 0.05225 | 399.01407 | 1264.54812 | 0 | 0 | 0 | 20580.10163 | 3.36238 | 0.33624 | 21.07575 | 0.52246
21.0775 | 20187.52545 | 0.05225 | 399.11966 | 1264.64812 | 0 | 0 | 0 | 20585.5475 | 3.36267 | 0.33627 | 21.0775 | 0.52246
21.079 | 20174.9891 | 0.05225 | 398.87183 | 1264.748 | 0 | 0 | 0 | 20572.76371 | 3.36292 | 0.33629 | 21.079 | 0.52246
21.0805 | 20169.87354 | 0.05225 | 398.77069 | 1264.848 | 0 | 0 | 0 | 20567.54656 | 3.36317 | 0.33632 | 21.0805 | 0.52247
21.08275 | 20172.21749 | 0.05225 | 398.81702 | 1264.94813 | 0 | 0 | 0 | 20569.93652 | 3.36355 | 0.33635 | 21.08275 | 0.52247
21.08444 | 20174.30216 | 0.05225 | 398.85825 | 1265.04812 | 0 | 0 | 0 | 20572.06352 | 3.36383 | 0.33638 | 21.08444 | 0.52246
21.08562 | 20158.90777 | 0.05225 | 398.55389 | 1265.14812 | 0 | 0 | 0 | 20556.36541 | 3.36402 | 0.3364 | 21.08562 | 0.52246
21.08737 | 20150.35152 | 0.05225 | 398.3847 | 1265.248 | 0 | 0 | 0 | 20547.63956 | 3.36432 | 0.33643 | 21.08737 | 0.52246
21.08925 | 20158.0897 | 0.05225 | 398.53772 | 1265.348 | 0 | 0 | 0 | 20555.53141 | 3.36463 | 0.33646 | 21.08925 | 0.52247
21.09056 | 20143.54616 | 0.05225 | 398.25018 | 1265.44813 | 0 | 0 | 0 | 20540.69997 | 3.36485 | 0.33648 | 21.09056 | 0.52248
21.09218 | 20140.19042 | 0.05225 | 398.18384 | 1265.54812 | 0 | 0 | 0 | 20537.2784 | 3.36512 | 0.33651 | 21.09218 | 0.52247
21.09425 | 20138.73756 | 0.05225 | 398.15509 | 1265.64812 | 0 | 0 | 0 | 20535.79713 | 3.36546 | 0.33655 | 21.09425 | 0.52246
21.09612 | 20144.26887 | 0.05225 | 398.26447 | 1265.748 | 0 | 0 | 0 | 20541.43749 | 3.36577 | 0.33658 | 21.09612 | 0.52247
21.09737 | 20131.47473 | 0.05225 | 398.01151 | 1265.848 | 0 | 0 | 0 | 20528.39074 | 3.36598 | 0.3366 | 21.09737 | 0.52247
21.09893 | 20118.97564 | 0.05225 | 397.7644 | 1265.94813 | 0 | 0 | 0 | 20515.64584 | 3.36624 | 0.33662 | 21.09893 | 0.52248
21.101 | 20126.9865 | 0.05225 | 397.92279 | 1266.04812 | 0 | 0 | 0 | 20523.81465 | 3.36659 | 0.33666 | 21.101 | 0.52246
21.10225 | 20113.37429 | 0.05225 | 397.65366 | 1266.14812 | 0 | 0 | 0 | 20509.9339 | 3.3668 | 0.33668 | 21.10225 | 0.52246
21.10393 | 20110.53413 | 0.05225 | 397.5975 | 1266.248 | 0 | 0 | 0 | 20507.03825 | 3.36708 | 0.33671 | 21.10393 | 0.52246
21.10593 | 20108.99335 | 0.05225 | 397.56705 | 1266.348 | 0 | 0 | 0 | 20505.46673 | 3.36741 | 0.33674 | 21.10593 | 0.52247
21.10775 | 20113.47413 | 0.05225 | 397.65564 | 1266.44813 | 0 | 0 | 0 | 20510.03504 | 3.36771 | 0.33677 | 21.10775 | 0.52248
21.10912 | 20102.83023 | 0.05225 | 397.44519 | 1266.54812 | 0 | 0 | 0 | 20499.18219 | 3.36794 | 0.33679 | 21.10912 | 0.52246
21.1105 | 20087.72492 | 0.05225 | 397.14655 | 1266.64812 | 0 | 0 | 0 | 20483.77815 | 3.36817 | 0.33682 | 21.1105 | 0.52246
21.11275 | 20096.56876 | 0.05225 | 397.32141 | 1266.748 | 0 | 0 | 0 | 20492.79652 | 3.36855 | 0.33685 | 21.11275 | 0.52246
21.11393 | 20084.46008 | 0.05225 | 397.082 | 1266.848 | 0 | 0 | 0 | 20480.44995 | 3.36874 | 0.33687 | 21.11393 | 0.52247
21.11556 | 20078.23884 | 0.05225 | 396.95901 | 1266.94813 | 0 | 0 | 0 | 20474.10629 | 3.36901 | 0.3369 | 21.11556 | 0.52247
21.11737 | 20073.31997 | 0.05225 | 396.86176 | 1267.04812 | 0 | 0 | 0 | 20469.08986 | 3.36932 | 0.33693 | 21.11737 | 0.52246
21.11943 | 20083.66287 | 0.05225 | 397.06625 | 1267.14812 | 0 | 0 | 0 | 20479.63618 | 3.36966 | 0.33697 | 21.11943 | 0.52245
21.12093 | 20074.33474 | 0.05225 | 396.88181 | 1267.248 | 0 | 0 | 0 | 20470.12458 | 3.36991 | 0.33699 | 21.12093 | 0.52246
21.12218 | 20058.46351 | 0.05225 | 396.56802 | 1267.348 | 0 | 0 | 0 | 20453.941 | 3.37012 | 0.33701 | 21.12218 | 0.52247
21.12437 | 20064.02165 | 0.05225 | 396.67792 | 1267.44813 | 0 | 0 | 0 | 20459.60782 | 3.37048 | 0.33705 | 21.12437 | 0.52247
21.12562 | 20053.65938 | 0.05225 | 396.47305 | 1267.54812 | 0 | 0 | 0 | 20449.04127 | 3.37069 | 0.33707 | 21.12562 | 0.52246
21.12725 | 20046.38463 | 0.05225 | 396.32922 | 1267.64812 | 0 | 0 | 0 | 20441.62399 | 3.37096 | 0.3371 | 21.12725 | 0.52245
21.129 | 20043.24198 | 0.05225 | 396.26709 | 1267.748 | 0 | 0 | 0 | 20438.41871 | 3.37125 | 0.33713 | 21.129 | 0.52246
21.13118 | 20053.89929 | 0.05225 | 396.47781 | 1267.848 | 0 | 0 | 0 | 20449.28556 | 3.37162 | 0.33716 | 21.13118 | 0.52247
21.13262 | 20043.78885 | 0.05225 | 396.27792 | 1267.94813 | 0 | 0 | 0 | 20438.97574 | 3.37186 | 0.33719 | 21.13262 | 0.52247
21.13387 | 20027.0921 | 0.05225 | 395.94781 | 1268.04812 | 0 | 0 | 0 | 20421.95039 | 3.37207 | 0.33721 | 21.13387 | 0.52246
21.13594 | 20028.8251 | 0.05225 | 395.98206 | 1268.14812 | 0 | 0 | 0 | 20423.71797 | 3.37241 | 0.33724 | 21.13594 | 0.52245
21.13737 | 20024.88822 | 0.05225 | 395.90424 | 1268.248 | 0 | 0 | 0 | 20419.70358 | 3.37265 | 0.33726 | 21.13737 | 0.52246
21.13893 | 20015.35296 | 0.05225 | 395.71573 | 1268.348 | 0 | 0 | 0 | 20409.98036 | 3.37291 | 0.33729 | 21.13893 | 0.52247
21.14056 | 20011.22683 | 0.05225 | 395.63412 | 1268.44813 | 0 | 0 | 0 | 20405.77304 | 3.37318 | 0.33732 | 21.14056 | 0.52247
21.14287 | 20020.24204 | 0.05225 | 395.81238 | 1268.54812 | 0 | 0 | 0 | 20414.96567 | 3.37357 | 0.33736 | 21.14287 | 0.52246
21.14437 | 20013.84795 | 0.05225 | 395.68597 | 1268.64812 | 0 | 0 | 0 | 20408.44463 | 3.37382 | 0.33738 | 21.14437 | 0.52245
21.14556 | 19997.37173 | 0.05225 | 395.36023 | 1268.748 | 0 | 0 | 0 | 20391.64489 | 3.37401 | 0.3374 | 21.14556 | 0.52246
21.14762 | 19996.1856 | 0.05225 | 395.33676 | 1268.848 | 0 | 0 | 0 | 20390.43435 | 3.37436 | 0.33744 | 21.14762 | 0.52247
21.14912 | 19995.47333 | 0.05225 | 395.32269 | 1268.94813 | 0 | 0 | 0 | 20389.70772 | 3.37461 | 0.33746 | 21.14912 | 0.52247
21.15062 | 19983.63584 | 0.05225 | 395.08865 | 1269.04812 | 0 | 0 | 0 | 20377.63811 | 3.37486 | 0.33749 | 21.15062 | 0.52246
21.15218 | 19978.4562 | 0.05225 | 394.98624 | 1269.14812 | 0 | 0 | 0 | 20372.35561 | 3.37512 | 0.33751 | 21.15218 | 0.52245
21.15444 | 19983.90406 | 0.05225 | 395.09396 | 1269.248 | 0 | 0 | 0 | 20377.9104 | 3.37549 | 0.33755 | 21.15444 | 0.52246
21.15606 | 19982.02652 | 0.05225 | 395.05682 | 1269.348 | 0 | 0 | 0 | 20375.99657 | 3.37576 | 0.33758 | 21.15606 | 0.52247
21.15725 | 19967.9777 | 0.05225 | 394.77908 | 1269.44813 | 0 | 0 | 0 | 20361.67081 | 3.37596 | 0.3376 | 21.15725 | 0.52247
21.15912 | 19960.68507 | 0.05225 | 394.63489 | 1269.54812 | 0 | 0 | 0 | 20354.23486 | 3.37627 | 0.33763 | 21.15912 | 0.52246
21.16081 | 19966.76624 | 0.05225 | 394.75513 | 1269.64812 | 0 | 0 | 0 | 20360.43538 | 3.37656 | 0.33766 | 21.16081 | 0.52246
21.16225 | 19952.54159 | 0.05225 | 394.47391 | 1269.748 | 0 | 0 | 0 | 20345.93068 | 3.37679 | 0.33768 | 21.16225 | 0.52246
21.16381 | 19948.27688 | 0.05225 | 394.38959 | 1269.848 | 0 | 0 | 0 | 20341.58177 | 3.37706 | 0.33771 | 21.16381 | 0.52247
21.166 | 19950.293 | 0.05225 | 394.42944 | 1269.94813 | 0 | 0 | 0 | 20343.63719 | 3.37742 | 0.33774 | 21.166 | 0.52247
21.16787 | 19955.0271 | 0.05225 | 394.52304 | 1270.04812 | 0 | 0 | 0 | 20348.46535 | 3.37773 | 0.33777 | 21.16787 | 0.52246
21.16893 | 19939.15886 | 0.05225 | 394.20932 | 1270.14812 | 0 | 0 | 0 | 20332.28333 | 3.37791 | 0.33779 | 21.16893 | 0.52245
21.17056 | 19927.44505 | 0.05225 | 393.97772 | 1270.248 | 0 | 0 | 0 | 20320.3382 | 3.37818 | 0.33782 | 21.17056 | 0.52246
21.17256 | 19935.61983 | 0.05225 | 394.13934 | 1270.348 | 0 | 0 | 0 | 20328.67505 | 3.37851 | 0.33785 | 21.17256 | 0.52247
21.174 | 19922.96278 | 0.05225 | 393.8891 | 1270.44813 | 0 | 0 | 0 | 20315.76833 | 3.37875 | 0.33788 | 21.174 | 0.52247
21.17556 | 19918.44326 | 0.05225 | 393.79974 | 1270.54812 | 0 | 0 | 0 | 20311.15957 | 3.37901 | 0.3379 | 21.17556 | 0.52246
21.17762 | 19916.89354 | 0.05225 | 393.7691 | 1270.64812 | 0 | 0 | 0 | 20309.57871 | 3.37936 | 0.33794 | 21.17762 | 0.52245
21.17943 | 19920.40873 | 0.05225 | 393.83862 | 1270.748 | 0 | 0 | 0 | 20313.16365 | 3.37966 | 0.33797 | 21.17943 | 0.52246
21.18068 | 19908.15103 | 0.05225 | 393.59625 | 1270.848 | 0 | 0 | 0 | 20300.6646 | 3.37987 | 0.33799 | 21.18068 | 0.52247
21.18218 | 19895.16467 | 0.05225 | 393.33951 | 1270.94813 | 0 | 0 | 0 | 20287.42179 | 3.38012 | 0.33801 | 21.18218 | 0.52247
21.18437 | 19905.11119 | 0.05225 | 393.53616 | 1271.04812 | 0 | 0 | 0 | 20297.56512 | 3.38048 | 0.33805 | 21.18437 | 0.52246
21.18562 | 19891.7821 | 0.05225 | 393.27264 | 1271.14812 | 0 | 0 | 0 | 20283.97222 | 3.38069 | 0.33807 | 21.18562 | 0.52245
21.18718 | 19884.97972 | 0.05225 | 393.13815 | 1271.248 | 0 | 0 | 0 | 20277.03573 | 3.38095 | 0.3381 | 21.18718 | 0.52246
21.18912 | 19881.02794 | 0.05225 | 393.06003 | 1271.348 | 0 | 0 | 0 | 20273.00579 | 3.38127 | 0.33813 | 21.18912 | 0.52247
21.19112 | 19889.60505 | 0.05225 | 393.22961 | 1271.44813 | 0 | 0 | 0 | 20281.75342 | 3.38161 | 0.33816 | 21.19112 | 0.52247
21.19256 | 19878.58564 | 0.05225 | 393.01175 | 1271.54812 | 0 | 0 | 0 | 20270.51625 | 3.38185 | 0.33818 | 21.19256 | 0.52246
21.19381 | 19863.25234 | 0.05225 | 392.70859 | 1271.64812 | 0 | 0 | 0 | 20254.88037 | 3.38206 | 0.33821 | 21.19381 | 0.52245
21.196 | 19870.4496 | 0.05225 | 392.85089 | 1271.748 | 0 | 0 | 0 | 20262.21985 | 3.38242 | 0.33824 | 21.196 | 0.52246
21.19731 | 19859.25436 | 0.05225 | 392.62955 | 1271.848 | 0 | 0 | 0 | 20250.80375 | 3.38264 | 0.33826 | 21.19731 | 0.52247
21.19887 | 19853.84226 | 0.05225 | 392.52255 | 1271.94813 | 0 | 0 | 0 | 20245.28474 | 3.3829 | 0.33829 | 21.19887 | 0.52247
21.20069 | 19848.16939 | 0.05225 | 392.4104 | 1272.04812 | 0 | 0 | 0 | 20239.49967 | 3.3832 | 0.33832 | 21.20069 | 0.52246
21.20281 | 19857.84173 | 0.05225 | 392.60162 | 1272.14812 | 0 | 0 | 0 | 20249.36292 | 3.38356 | 0.33836 | 21.20281 | 0.52245
21.20431 | 19848.98746 | 0.05225 | 392.42657 | 1272.248 | 0 | 0 | 0 | 20240.33367 | 3.38381 | 0.33838 | 21.20431 | 0.52246
21.2055 | 19832.00759 | 0.05225 | 392.09085 | 1272.348 | 0 | 0 | 0 | 20223.01891 | 3.384 | 0.3384 | 21.2055 | 0.52247
21.20768 | 19835.11001 | 0.05225 | 392.15219 | 1272.44813 | 0 | 0 | 0 | 20226.18374 | 3.38437 | 0.33844 | 21.20768 | 0.52247
21.20906 | 19830.30885 | 0.05225 | 392.05728 | 1272.54812 | 0 | 0 | 0 | 20221.28712 | 3.3846 | 0.33846 | 21.20906 | 0.52246
21.21062 | 19822.16388 | 0.05225 | 391.89624 | 1272.64812 | 0 | 0 | 0 | 20212.98139 | 3.38486 | 0.33849 | 21.21062 | 0.52246
21.21225 | 19815.39875 | 0.05225 | 391.76251 | 1272.748 | 0 | 0 | 0 | 20206.0838 | 3.38513 | 0.33851 | 21.21225 | 0.52246
21.2145 | 19825.24544 | 0.05225 | 391.95718 | 1272.848 | 0 | 0 | 0 | 20216.12443 | 3.3855 | 0.33855 | 21.2145 | 0.52247
21.21593 | 19816.09762 | 0.05225 | 391.77631 | 1272.94813 | 0 | 0 | 0 | 20206.79643 | 3.38574 | 0.33857 | 21.21593 | 0.52247
21.21718 | 19800.33815 | 0.05225 | 391.46475 | 1273.04812 | 0 | 0 | 0 | 20190.72644 | 3.38595 | 0.3386 | 21.21718 | 0.52246
21.21925 | 19800.0893 | 0.05225 | 391.45981 | 1273.14812 | 0 | 0 | 0 | 20190.47282 | 3.3863 | 0.33863 | 21.21925 | 0.52246
21.22075 | 19799.29954 | 0.05225 | 391.44421 | 1273.248 | 0 | 0 | 0 | 20189.66683 | 3.38654 | 0.33865 | 21.22075 | 0.52246
21.22231 | 19789.84028 | 0.05225 | 391.2572 | 1273.348 | 0 | 0 | 0 | 20180.02141 | 3.38681 | 0.33868 | 21.22231 | 0.52247
21.22387 | 19781.30341 | 0.05225 | 391.08841 | 1273.44813 | 0 | 0 | 0 | 20171.3158 | 3.38707 | 0.33871 | 21.22387 | 0.52247
21.22606 | 19788.53792 | 0.05225 | 391.23145 | 1273.54812 | 0 | 0 | 0 | 20178.69262 | 3.38743 | 0.33874 | 21.22606 | 0.52246
21.22775 | 19785.25817 | 0.05225 | 391.1666 | 1273.64812 | 0 | 0 | 0 | 20175.34885 | 3.38771 | 0.33877 | 21.22775 | 0.52246
21.22893 | 19769.61344 | 0.05225 | 390.8573 | 1273.748 | 0 | 0 | 0 | 20159.39556 | 3.38791 | 0.33879 | 21.22893 | 0.52246
21.23087 | 19765.06859 | 0.05225 | 390.76743 | 1273.848 | 0 | 0 | 0 | 20154.76035 | 3.38823 | 0.33882 | 21.23087 | 0.52247
21.23243 | 19767.14134 | 0.05225 | 390.80841 | 1273.94813 | 0 | 0 | 0 | 20156.8749 | 3.38849 | 0.33885 | 21.23243 | 0.52247
21.234 | 19755.22637 | 0.05225 | 390.57285 | 1274.04812 | 0 | 0 | 0 | 20144.72438 | 3.38875 | 0.33888 | 21.234 | 0.52246
21.23556 | 19749.24356 | 0.05225 | 390.45456 | 1274.14812 | 0 | 0 | 0 | 20138.62345 | 3.38901 | 0.3389 | 21.23556 | 0.52245
21.23781 | 19756.3529 | 0.05225 | 390.59512 | 1274.248 | 0 | 0 | 0 | 20145.87268 | 3.38939 | 0.33894 | 21.23781 | 0.52246
21.23937 | 19751.85275 | 0.05225 | 390.50616 | 1274.348 | 0 | 0 | 0 | 20141.28415 | 3.38965 | 0.33896 | 21.23937 | 0.52247
21.24062 | 19737.45525 | 0.05225 | 390.2215 | 1274.44813 | 0 | 0 | 0 | 20126.60363 | 3.38986 | 0.33899 | 21.24062 | 0.52247
21.24237 | 19729.59638 | 0.05225 | 390.06613 | 1274.54812 | 0 | 0 | 0 | 20118.58886 | 3.39015 | 0.33901 | 21.24237 | 0.52246
21.24412 | 19735.18133 | 0.05225 | 390.17654 | 1274.64812 | 0 | 0 | 0 | 20124.28369 | 3.39044 | 0.33904 | 21.24412 | 0.52245
21.24562 | 19722.8983 | 0.05225 | 389.93372 | 1274.748 | 0 | 0 | 0 | 20111.75974 | 3.39069 | 0.33907 | 21.24562 | 0.52246
21.24725 | 19718.45478 | 0.05225 | 389.84586 | 1274.848 | 0 | 0 | 0 | 20107.22877 | 3.39096 | 0.3391 | 21.24725 | 0.52247
21.24937 | 19720.10285 | 0.05225 | 389.87845 | 1274.94813 | 0 | 0 | 0 | 20108.90921 | 3.39132 | 0.33913 | 21.24937 | 0.52247
21.25106 | 19719.66028 | 0.05225 | 389.86969 | 1275.04812 | 0 | 0 | 0 | 20108.45798 | 3.3916 | 0.33916 | 21.25106 | 0.52246
21.25225 | 19705.79326 | 0.05225 | 389.59552 | 1275.14812 | 0 | 0 | 0 | 20094.31739 | 3.39179 | 0.33918 | 21.25225 | 0.52246
21.254 | 19696.62905 | 0.05225 | 389.41434 | 1275.248 | 0 | 0 | 0 | 20084.97227 | 3.39209 | 0.33921 | 21.254 | 0.52246
21.25593 | 19705.44606 | 0.05225 | 389.58865 | 1275.348 | 0 | 0 | 0 | 20093.96263 | 3.39241 | 0.33924 | 21.25593 | 0.52247
21.25731 | 19690.19622 | 0.05225 | 389.28717 | 1275.44813 | 0 | 0 | 0 | 20078.41233 | 3.39264 | 0.33926 | 21.25731 | 0.52247
21.25887 | 19685.24158 | 0.05225 | 389.18921 | 1275.54812 | 0 | 0 | 0 | 20073.36012 | 3.3929 | 0.33929 | 21.25887 | 0.52246
21.26093 | 19684.60083 | 0.05225 | 389.17654 | 1275.64812 | 0 | 0 | 0 | 20072.70661 | 3.39324 | 0.33932 | 21.26093 | 0.52245
21.26275 | 19688.37082 | 0.05225 | 389.25107 | 1275.748 | 0 | 0 | 0 | 20076.5514 | 3.39354 | 0.33935 | 21.26275 | 0.52246
21.26406 | 19675.18628 | 0.05225 | 388.99042 | 1275.848 | 0 | 0 | 0 | 20063.10632 | 3.39376 | 0.33938 | 21.26406 | 0.52247
21.26556 | 19662.32657 | 0.05225 | 388.73618 | 1275.94813 | 0 | 0 | 0 | 20049.99266 | 3.39401 | 0.3394 | 21.26556 | 0.52247
21.26775 | 19670.86196 | 0.05225 | 388.90491 | 1276.04812 | 0 | 0 | 0 | 20058.69672 | 3.39438 | 0.33944 | 21.26775 | 0.52246
21.269 | 19657.59099 | 0.05225 | 388.64255 | 1276.14812 | 0 | 0 | 0 | 20045.1645 | 3.39459 | 0.33946 | 21.269 | 0.52245
21.27056 | 19651.55303 | 0.05225 | 388.52316 | 1276.248 | 0 | 0 | 0 | 20039.00756 | 3.39485 | 0.33948 | 21.27056 | 0.52246
21.27243 | 19646.71463 | 0.05225 | 388.42752 | 1276.348 | 0 | 0 | 0 | 20034.0736 | 3.39516 | 0.33952 | 21.27243 | 0.52247
21.2745 | 19654.99073 | 0.05225 | 388.59113 | 1276.44813 | 0 | 0 | 0 | 20042.51314 | 3.3955 | 0.33955 | 21.2745 | 0.52247
21.27581 | 19642.97742 | 0.05225 | 388.35364 | 1276.54812 | 0 | 0 | 0 | 20030.26304 | 3.39572 | 0.33957 | 21.27581 | 0.52246
21.27718 | 19628.30275 | 0.05225 | 388.06351 | 1276.64812 | 0 | 0 | 0 | 20015.29778 | 3.39595 | 0.3396 | 21.27718 | 0.52245
21.27937 | 19635.2303 | 0.05225 | 388.20047 | 1276.748 | 0 | 0 | 0 | 20022.36341 | 3.39632 | 0.33963 | 21.27937 | 0.52246
21.28062 | 19623.26467 | 0.05225 | 387.9639 | 1276.848 | 0 | 0 | 0 | 20010.16155 | 3.39652 | 0.33965 | 21.28062 | 0.52247
21.28231 | 19619.72862 | 0.05225 | 387.89398 | 1276.94813 | 0 | 0 | 0 | 20006.55483 | 3.39681 | 0.33968 | 21.28231 | 0.52247
21.28406 | 19612.92624 | 0.05225 | 387.75949 | 1277.04812 | 0 | 0 | 0 | 19999.61834 | 3.3971 | 0.33971 | 21.28406 | 0.52246
21.28612 | 19622.04129 | 0.05225 | 387.9397 | 1277.14812 | 0 | 0 | 0 | 20008.91367 | 3.39744 | 0.33974 | 21.28612 | 0.52245
21.28756 | 19610.13526 | 0.05225 | 387.70432 | 1277.248 | 0 | 0 | 0 | 19996.77248 | 3.39768 | 0.33977 | 21.28756 | 0.52246
21.28881 | 19595.32499 | 0.05225 | 387.4115 | 1277.348 | 0 | 0 | 0 | 19981.6703 | 3.39789 | 0.33979 | 21.28881 | 0.52247
21.29106 | 19600.16489 | 0.05225 | 387.5072 | 1277.44813 | 0 | 0 | 0 | 19986.60582 | 3.39826 | 0.33983 | 21.29106 | 0.52247
21.29243 | 19593.75292 | 0.05225 | 387.38043 | 1277.54812 | 0 | 0 | 0 | 19980.06766 | 3.39849 | 0.33985 | 21.29243 | 0.52246
21.294 | 19585.87915 | 0.05225 | 387.22476 | 1277.64812 | 0 | 0 | 0 | 19972.03889 | 3.39875 | 0.33988 | 21.294 | 0.52245
21.29556 | 19577.65073 | 0.05225 | 387.06207 | 1277.748 | 0 | 0 | 0 | 19963.64758 | 3.39901 | 0.3399 | 21.29556 | 0.52246
21.29775 | 19585.84636 | 0.05225 | 387.22412 | 1277.848 | 0 | 0 | 0 | 19972.00466 | 3.39938 | 0.33994 | 21.29775 | 0.52247
21.29931 | 19579.98574 | 0.05225 | 387.10825 | 1277.94813 | 0 | 0 | 0 | 19966.0282 | 3.39964 | 0.33996 | 21.29931 | 0.52247
21.3005 | 19562.96116 | 0.05225 | 386.77167 | 1278.04812 | 0 | 0 | 0 | 19948.66832 | 3.39984 | 0.33998 | 21.3005 | 0.52246
21.30262 | 19564.00871 | 0.05225 | 386.79236 | 1278.14812 | 0 | 0 | 0 | 19949.73726 | 3.40019 | 0.34002 | 21.30262 | 0.52245
21.304 | 19558.29412 | 0.05225 | 386.67938 | 1278.248 | 0 | 0 | 0 | 19943.91018 | 3.40042 | 0.34004 | 21.304 | 0.52246
21.30562 | 19550.15361 | 0.05225 | 386.51843 | 1278.348 | 0 | 0 | 0 | 19935.60912 | 3.40069 | 0.34007 | 21.30562 | 0.52247
21.30718 | 19543.5971 | 0.05225 | 386.38882 | 1278.44813 | 0 | 0 | 0 | 19928.92314 | 3.40095 | 0.3401 | 21.30718 | 0.52247
21.3095 | 19551.72718 | 0.05225 | 386.54956 | 1278.54812 | 0 | 0 | 0 | 19937.21331 | 3.40134 | 0.34013 | 21.3095 | 0.52246
21.31106 | 19546.5818 | 0.05225 | 386.44781 | 1278.64812 | 0 | 0 | 0 | 19931.96661 | 3.4016 | 0.34016 | 21.31106 | 0.52245
21.31218 | 19529.14447 | 0.05225 | 386.10309 | 1278.748 | 0 | 0 | 0 | 19914.18506 | 3.40178 | 0.34018 | 21.31218 | 0.52246
21.31419 | 19526.7573 | 0.05225 | 386.05588 | 1278.848 | 0 | 0 | 0 | 19911.75153 | 3.40212 | 0.34021 | 21.31419 | 0.52247
21.31575 | 19526.90482 | 0.05225 | 386.05881 | 1278.94813 | 0 | 0 | 0 | 19911.9009 | 3.40238 | 0.34024 | 21.31575 | 0.52247
21.31737 | 19516.40844 | 0.05225 | 385.85129 | 1279.04812 | 0 | 0 | 0 | 19901.19743 | 3.40265 | 0.34026 | 21.31737 | 0.52246
21.31887 | 19510.80859 | 0.05225 | 385.74057 | 1279.14812 | 0 | 0 | 0 | 19895.4886 | 3.4029 | 0.34029 | 21.31887 | 0.52245
21.32112 | 19515.25211 | 0.05225 | 385.82843 | 1279.248 | 0 | 0 | 0 | 19900.01956 | 3.40327 | 0.34033 | 21.32112 | 0.52246
21.32268 | 19511.06638 | 0.05225 | 385.74567 | 1279.348 | 0 | 0 | 0 | 19895.75 | 3.40353 | 0.34035 | 21.32268 | 0.52247
21.32387 | 19496.91176 | 0.05225 | 385.46582 | 1279.44813 | 0 | 0 | 0 | 19881.31688 | 3.40373 | 0.34037 | 21.32387 | 0.52247
21.32581 | 19491.22846 | 0.05225 | 385.35345 | 1279.54812 | 0 | 0 | 0 | 19875.52092 | 3.40406 | 0.34041 | 21.32581 | 0.52246
21.3275 | 19494.69596 | 0.05225 | 385.422 | 1279.64812 | 0 | 0 | 0 | 19879.05762 | 3.40434 | 0.34043 | 21.3275 | 0.52246
21.329 | 19481.28492 | 0.05225 | 385.15686 | 1279.748 | 0 | 0 | 0 | 19865.38226 | 3.40459 | 0.34046 | 21.329 | 0.52246
21.33056 | 19476.26472 | 0.05225 | 385.05762 | 1279.848 | 0 | 0 | 0 | 19860.26314 | 3.40485 | 0.34048 | 21.33056 | 0.52247
21.33275 | 19477.69672 | 0.05225 | 385.08594 | 1279.94813 | 0 | 0 | 0 | 19861.72264 | 3.40521 | 0.34052 | 21.33275 | 0.52248
21.33443 | 19478.56247 | 0.05225 | 385.10303 | 1280.04812 | 0 | 0 | 0 | 19862.60642 | 3.40549 | 0.34055 | 21.33443 | 0.52246
21.33562 | 19462.53926 | 0.05225 | 384.78625 | 1280.14812 | 0 | 0 | 0 | 19846.26725 | 3.40569 | 0.34057 | 21.33562 | 0.52245
21.33737 | 19453.77737 | 0.05225 | 384.61304 | 1280.248 | 0 | 0 | 0 | 19837.33291 | 3.40598 | 0.3406 | 21.33737 | 0.52246
21.33925 | 19460.74963 | 0.05225 | 384.75085 | 1280.348 | 0 | 0 | 0 | 19844.4421 | 3.4063 | 0.34063 | 21.33925 | 0.52247
21.34056 | 19444.85903 | 0.05225 | 384.43671 | 1280.44813 | 0 | 0 | 0 | 19828.2383 | 3.40651 | 0.34065 | 21.34056 | 0.52247
21.34218 | 19441.30957 | 0.05225 | 384.36652 | 1280.54812 | 0 | 0 | 0 | 19824.61913 | 3.40678 | 0.34068 | 21.34218 | 0.52246
21.34425 | 19438.90303 | 0.05225 | 384.31894 | 1280.64812 | 0 | 0 | 0 | 19822.16382 | 3.40713 | 0.34071 | 21.34425 | 0.52245
21.34612 | 19444.89181 | 0.05225 | 384.43735 | 1280.748 | 0 | 0 | 0 | 19828.27098 | 3.40744 | 0.34074 | 21.34612 | 0.52246
21.34737 | 19431.14102 | 0.05225 | 384.1655 | 1280.848 | 0 | 0 | 0 | 19814.25019 | 3.40765 | 0.34076 | 21.34737 | 0.52247
21.34887 | 19418.6911 | 0.05225 | 383.91934 | 1280.94813 | 0 | 0 | 0 | 19801.55353 | 3.4079 | 0.34079 | 21.34887 | 0.52247
21.35094 | 19425.39066 | 0.05225 | 384.05179 | 1281.04812 | 0 | 0 | 0 | 19808.38576 | 3.40824 | 0.34082 | 21.35094 | 0.52246
21.35225 | 19412.09733 | 0.05225 | 383.78897 | 1281.14812 | 0 | 0 | 0 | 19794.83021 | 3.40846 | 0.34085 | 21.35225 | 0.52245
21.35393 | 19407.90266 | 0.05225 | 383.70605 | 1281.248 | 0 | 0 | 0 | 19790.55287 | 3.40874 | 0.34087 | 21.35393 | 0.52246
21.35593 | 19405.78371 | 0.05225 | 383.66415 | 1281.348 | 0 | 0 | 0 | 19788.39163 | 3.40908 | 0.34091 | 21.35593 | 0.52247
21.35775 | 19409.41364 | 0.05225 | 383.73593 | 1281.44813 | 0 | 0 | 0 | 19792.09327 | 3.40938 | 0.34094 | 21.35775 | 0.52247
21.35912 | 19397.82649 | 0.05225 | 383.50684 | 1281.54812 | 0 | 0 | 0 | 19780.27884 | 3.40961 | 0.34096 | 21.35912 | 0.52246
21.3605 | 19382.71075 | 0.05225 | 383.20801 | 1281.64812 | 0 | 0 | 0 | 19764.86391 | 3.40984 | 0.34098 | 21.3605 | 0.52245
21.36275 | 19391.16269 | 0.05225 | 383.37509 | 1281.748 | 0 | 0 | 0 | 19773.48239 | 3.41021 | 0.34102 | 21.36275 | 0.52246
21.364 | 19378.09289 | 0.05225 | 383.1167 | 1281.848 | 0 | 0 | 0 | 19760.15556 | 3.41042 | 0.34104 | 21.364 | 0.52247
21.36556 | 19370.97907 | 0.05225 | 382.97604 | 1281.94813 | 0 | 0 | 0 | 19752.90166 | 3.41068 | 0.34107 | 21.36556 | 0.52248
21.36737 | 19365.67724 | 0.05225 | 382.87122 | 1282.04812 | 0 | 0 | 0 | 19747.49469 | 3.41098 | 0.3411 | 21.36737 | 0.52246
21.3695 | 19375.0605 | 0.05225 | 383.05673 | 1282.14812 | 0 | 0 | 0 | 19757.06386 | 3.41134 | 0.34113 | 21.3695 | 0.52246
21.37093 | 19364.78913 | 0.05225 | 382.85367 | 1282.248 | 0 | 0 | 0 | 19746.58912 | 3.41158 | 0.34116 | 21.37093 | 0.52246
21.37218 | 19348.39189 | 0.05225 | 382.52948 | 1282.348 | 0 | 0 | 0 | 19729.86874 | 3.41178 | 0.34118 | 21.37218 | 0.52247
21.37443 | 19353.37037 | 0.05225 | 382.62793 | 1282.44813 | 0 | 0 | 0 | 19734.94584 | 3.41216 | 0.34122 | 21.37443 | 0.52248
21.37562 | 19342.0887 | 0.05225 | 382.40488 | 1282.54812 | 0 | 0 | 0 | 19723.44105 | 3.41236 | 0.34124 | 21.37562 | 0.52246
21.37725 | 19334.04505 | 0.05225 | 382.24585 | 1282.64812 | 0 | 0 | 0 | 19715.23957 | 3.41263 | 0.34126 | 21.37725 | 0.52245
21.37893 | 19329.86528 | 0.05225 | 382.16321 | 1282.748 | 0 | 0 | 0 | 19710.97778 | 3.41291 | 0.34129 | 21.37893 | 0.52246
21.38118 | 19339.85204 | 0.05225 | 382.36066 | 1282.848 | 0 | 0 | 0 | 19721.16001 | 3.41328 | 0.34133 | 21.38118 | 0.52247
21.38262 | 19329.63878 | 0.05225 | 382.15872 | 1282.94813 | 0 | 0 | 0 | 19710.74594 | 3.41352 | 0.34135 | 21.38262 | 0.52247
21.38387 | 19313.57533 | 0.05225 | 381.84116 | 1283.04812 | 0 | 0 | 0 | 19694.36632 | 3.41373 | 0.34137 | 21.38387 | 0.52246
21.386 | 19314.51112 | 0.05225 | 381.85965 | 1283.14812 | 0 | 0 | 0 | 19695.32012 | 3.41409 | 0.34141 | 21.386 | 0.52245
21.38737 | 19309.86345 | 0.05225 | 381.76776 | 1283.248 | 0 | 0 | 0 | 19690.58066 | 3.41432 | 0.34143 | 21.38737 | 0.52246
21.38893 | 19299.60698 | 0.05225 | 381.56497 | 1283.348 | 0 | 0 | 0 | 19680.12147 | 3.41458 | 0.34146 | 21.38893 | 0.52247
21.39056 | 19295.04126 | 0.05225 | 381.4747 | 1283.44813 | 0 | 0 | 0 | 19675.46603 | 3.41485 | 0.34148 | 21.39056 | 0.52247
21.39287 | 19302.60211 | 0.05225 | 381.62421 | 1283.54812 | 0 | 0 | 0 | 19683.17583 | 3.41523 | 0.34152 | 21.39287 | 0.52246
21.39437 | 19295.43614 | 0.05225 | 381.48251 | 1283.64812 | 0 | 0 | 0 | 19675.86902 | 3.41548 | 0.34155 | 21.39437 | 0.52245
21.39556 | 19278.83476 | 0.05225 | 381.1543 | 1283.748 | 0 | 0 | 0 | 19658.94014 | 3.41568 | 0.34157 | 21.39556 | 0.52246
21.39756 | 19276.55339 | 0.05225 | 381.10919 | 1283.848 | 0 | 0 | 0 | 19656.61398 | 3.41601 | 0.3416 | 21.39756 | 0.52247
21.39912 | 19275.46561 | 0.05225 | 381.08768 | 1283.94813 | 0 | 0 | 0 | 19655.50457 | 3.41627 | 0.34163 | 21.39912 | 0.52247
21.40062 | 19263.13937 | 0.05225 | 380.84399 | 1284.04812 | 0 | 0 | 0 | 19642.9355 | 3.41652 | 0.34165 | 21.40062 | 0.52246
21.40218 | 19257.52759 | 0.05225 | 380.73303 | 1284.14812 | 0 | 0 | 0 | 19637.21267 | 3.41678 | 0.34168 | 21.40218 | 0.52246
21.40443 | 19262.10225 | 0.05225 | 380.82349 | 1284.248 | 0 | 0 | 0 | 19641.87745 | 3.41716 | 0.34172 | 21.40443 | 0.52246
21.40606 | 19259.23377 | 0.05225 | 380.76678 | 1284.348 | 0 | 0 | 0 | 19638.95223 | 3.41743 | 0.34174 | 21.40606 | 0.52247
21.40725 | 19244.22085 | 0.05225 | 380.46997 | 1284.44813 | 0 | 0 | 0 | 19623.64467 | 3.41763 | 0.34176 | 21.40725 | 0.52247
21.40912 | 19236.89544 | 0.05225 | 380.32513 | 1284.54812 | 0 | 0 | 0 | 19616.17449 | 3.41794 | 0.34179 | 21.40912 | 0.52246
21.41087 | 19241.86498 | 0.05225 | 380.4234 | 1284.64812 | 0 | 0 | 0 | 19621.24226 | 3.41823 | 0.34182 | 21.41087 | 0.52245
21.41225 | 19226.937 | 0.05225 | 380.12827 | 1284.748 | 0 | 0 | 0 | 19606.01871 | 3.41846 | 0.34185 | 21.41225 | 0.52246
21.41381 | 19221.02273 | 0.05225 | 380.01132 | 1284.848 | 0 | 0 | 0 | 19599.9878 | 3.41872 | 0.34187 | 21.41381 | 0.52247
21.416 | 19222.57394 | 0.05225 | 380.04199 | 1284.94813 | 0 | 0 | 0 | 19601.57021 | 3.41909 | 0.34191 | 21.416 | 0.52247
21.41781 | 19225.80302 | 0.05225 | 380.10583 | 1285.04812 | 0 | 0 | 0 | 19604.86263 | 3.41939 | 0.34194 | 21.41781 | 0.52246
21.419 | 19210.30581 | 0.05225 | 379.79944 | 1285.14812 | 0 | 0 | 0 | 19589.06027 | 3.41959 | 0.34196 | 21.419 | 0.52246
21.42062 | 19198.5935 | 0.05225 | 379.56787 | 1285.248 | 0 | 0 | 0 | 19577.11669 | 3.41986 | 0.34199 | 21.42062 | 0.52246
21.42256 | 19205.89805 | 0.05225 | 379.71231 | 1285.348 | 0 | 0 | 0 | 19584.56509 | 3.42018 | 0.34202 | 21.42256 | 0.52247
21.424 | 19192.52276 | 0.05225 | 379.44785 | 1285.44813 | 0 | 0 | 0 | 19570.92707 | 3.42042 | 0.34204 | 21.424 | 0.52247
21.42556 | 19187.14345 | 0.05225 | 379.34152 | 1285.54812 | 0 | 0 | 0 | 19565.44074 | 3.42068 | 0.34207 | 21.42556 | 0.52246
21.42756 | 19185.50581 | 0.05225 | 379.30914 | 1285.64812 | 0 | 0 | 0 | 19563.77119 | 3.42101 | 0.3421 | 21.42756 | 0.52246
21.42943 | 19188.793 | 0.05225 | 379.37411 | 1285.748 | 0 | 0 | 0 | 19567.12274 | 3.42133 | 0.34213 | 21.42943 | 0.52246
21.43068 | 19175.9482 | 0.05225 | 379.12018 | 1285.848 | 0 | 0 | 0 | 19554.02464 | 3.42153 | 0.34215 | 21.43068 | 0.52247
21.43218 | 19162.31811 | 0.05225 | 378.85071 | 1285.94813 | 0 | 0 | 0 | 19540.12677 | 3.42178 | 0.34218 | 21.43218 | 0.52247
21.43437 | 19172.00834 | 0.05225 | 379.04227 | 1286.04812 | 0 | 0 | 0 | 19550.00714 | 3.42215 | 0.34221 | 21.43437 | 0.52245
21.43562 | 19157.47076 | 0.05224 | 378.75485 | 1286.14812 | 0 | 0 | 0 | 19535.18348 | 3.42236 | 0.34224 | 21.43562 | 0.52245
21.43719 | 19149.85478 | 0.05225 | 378.60428 | 1286.248 | 0 | 0 | 0 | 19527.41766 | 3.42262 | 0.34226 | 21.43719 | 0.52245
21.43906 | 19145.29204 | 0.05225 | 378.51407 | 1286.348 | 0 | 0 | 0 | 19522.76533 | 3.42293 | 0.34229 | 21.43906 | 0.52247
21.44112 | 19153.06449 | 0.05225 | 378.66776 | 1286.44813 | 0 | 0 | 0 | 19530.68985 | 3.42327 | 0.34233 | 21.44112 | 0.52247
21.44256 | 19141.72918 | 0.05225 | 378.44363 | 1286.54812 | 0 | 0 | 0 | 19519.13216 | 3.42351 | 0.34235 | 21.44256 | 0.52245
21.44387 | 19125.43029 | 0.05224 | 378.1214 | 1286.64812 | 0 | 0 | 0 | 19502.51135 | 3.42373 | 0.34237 | 21.44387 | 0.52245
21.446 | 19131.18809 | 0.05225 | 378.23523 | 1286.748 | 0 | 0 | 0 | 19508.38201 | 3.42409 | 0.34241 | 21.446 | 0.52245
21.44731 | 19119.45343 | 0.05225 | 378.00323 | 1286.848 | 0 | 0 | 0 | 19496.41665 | 3.42431 | 0.34243 | 21.44731 | 0.52246
21.44887 | 19113.39909 | 0.05225 | 377.88354 | 1286.94813 | 0 | 0 | 0 | 19490.24258 | 3.42457 | 0.34246 | 21.44887 | 0.52246
21.45068 | 19107.47588 | 0.05225 | 377.76642 | 1287.04812 | 0 | 0 | 0 | 19484.20233 | 3.42487 | 0.34249 | 21.45068 | 0.52245
21.45281 | 19116.05746 | 0.05225 | 377.9361 | 1287.14812 | 0 | 0 | 0 | 19492.95307 | 3.42522 | 0.34252 | 21.45281 | 0.52245
21.45431 | 19106.20183 | 0.05225 | 377.74124 | 1287.248 | 0 | 0 | 0 | 19482.9031 | 3.42547 | 0.34255 | 21.45431 | 0.52245
21.4555 | 19089.10125 | 0.05225 | 377.40317 | 1287.348 | 0 | 0 | 0 | 19465.46542 | 3.42567 | 0.34257 | 21.4555 | 0.52246
21.45768 | 19091.72833 | 0.05225 | 377.45508 | 1287.44813 | 0 | 0 | 0 | 19468.14479 | 3.42603 | 0.3426 | 21.45768 | 0.52247
21.45912 | 19085.92582 | 0.05225 | 377.34036 | 1287.54812 | 0 | 0 | 0 | 19462.22746 | 3.42627 | 0.34263 | 21.45912 | 0.52245
21.46056 | 19077.04771 | 0.05224 | 377.16486 | 1287.64812 | 0 | 0 | 0 | 19453.17487 | 3.42651 | 0.34265 | 21.46056 | 0.52245
21.46231 | 19069.40639 | 0.05225 | 377.01376 | 1287.748 | 0 | 0 | 0 | 19445.3826 | 3.42681 | 0.34268 | 21.46231 | 0.52245
21.4645 | 19078.53335 | 0.05225 | 377.19421 | 1287.848 | 0 | 0 | 0 | 19454.69037 | 3.42717 | 0.34272 | 21.4645 | 0.52246
21.46594 | 19068.72988 | 0.05225 | 377.0004 | 1287.94813 | 0 | 0 | 0 | 19444.69331 | 3.42741 | 0.34274 | 21.46594 | 0.52247
21.46718 | 19052.79756 | 0.05225 | 376.68539 | 1288.04812 | 0 | 0 | 0 | 19428.44594 | 3.42762 | 0.34276 | 21.46718 | 0.52245
21.46925 | 19051.82302 | 0.05224 | 376.66614 | 1288.14812 | 0 | 0 | 0 | 19427.45323 | 3.42796 | 0.3428 | 21.46925 | 0.52245
21.47075 | 19050.33439 | 0.05225 | 376.63672 | 1288.248 | 0 | 0 | 0 | 19425.93461 | 3.42821 | 0.34282 | 21.47075 | 0.52245
21.47231 | 19040.66801 | 0.05225 | 376.44559 | 1288.348 | 0 | 0 | 0 | 19416.07758 | 3.42847 | 0.34285 | 21.47231 | 0.52246
21.47381 | 19031.88825 | 0.05225 | 376.272 | 1288.44813 | 0 | 0 | 0 | 19407.12457 | 3.42872 | 0.34287 | 21.47381 | 0.52246
21.47606 | 19038.55503 | 0.05225 | 376.40384 | 1288.54812 | 0 | 0 | 0 | 19413.92258 | 3.4291 | 0.34291 | 21.47606 | 0.52245
21.47775 | 19033.96398 | 0.05224 | 376.31305 | 1288.64812 | 0 | 0 | 0 | 19409.24224 | 3.42938 | 0.34294 | 21.47775 | 0.52245
21.47893 | 19018.54873 | 0.05225 | 376.0083 | 1288.748 | 0 | 0 | 0 | 19393.52234 | 3.42958 | 0.34296 | 21.47893 | 0.52245
21.48087 | 19013.37355 | 0.05225 | 375.90598 | 1288.848 | 0 | 0 | 0 | 19388.24451 | 3.4299 | 0.34299 | 21.48087 | 0.52246
21.48243 | 19014.73552 | 0.05225 | 375.93289 | 1288.94813 | 0 | 0 | 0 | 19389.63399 | 3.43016 | 0.34302 | 21.48243 | 0.52247
21.484 | 19002.00695 | 0.05225 | 375.68124 | 1289.04812 | 0 | 0 | 0 | 19376.65414 | 3.43042 | 0.34304 | 21.484 | 0.52246
21.48556 | 18995.56965 | 0.05225 | 375.55399 | 1289.14812 | 0 | 0 | 0 | 19370.09108 | 3.43068 | 0.34307 | 21.48556 | 0.52245
21.48781 | 19001.05476 | 0.05225 | 375.66241 | 1289.248 | 0 | 0 | 0 | 19375.68322 | 3.43106 | 0.34311 | 21.48781 | 0.52246
21.48937 | 18995.48918 | 0.05225 | 375.5524 | 1289.348 | 0 | 0 | 0 | 19370.00862 | 3.43132 | 0.34313 | 21.48937 | 0.52247
21.49056 | 18980.61931 | 0.05225 | 375.25839 | 1289.44813 | 0 | 0 | 0 | 19354.84575 | 3.43151 | 0.34315 | 21.49056 | 0.52247
21.49237 | 18972.27317 | 0.05225 | 375.09338 | 1289.54812 | 0 | 0 | 0 | 19346.33463 | 3.43182 | 0.34318 | 21.49237 | 0.52245
21.49418 | 18977.49007 | 0.05224 | 375.19653 | 1289.64812 | 0 | 0 | 0 | 19351.65447 | 3.43212 | 0.34321 | 21.49418 | 0.52245
21.49568 | 18964.10584 | 0.05225 | 374.93192 | 1289.748 | 0 | 0 | 0 | 19338.00556 | 3.43237 | 0.34324 | 21.49568 | 0.52246
21.49725 | 18959.10054 | 0.05225 | 374.83295 | 1289.848 | 0 | 0 | 0 | 19332.902 | 3.43263 | 0.34326 | 21.49725 | 0.52246
21.49937 | 18959.65189 | 0.05225 | 374.84387 | 1289.94813 | 0 | 0 | 0 | 19333.4637 | 3.43298 | 0.3433 | 21.49937 | 0.52247
21.50106 | 18957.67599 | 0.05225 | 374.80481 | 1290.04812 | 0 | 0 | 0 | 19331.45029 | 3.43326 | 0.34333 | 21.50106 | 0.52245
21.50225 | 18943.50499 | 0.05224 | 374.52463 | 1290.14812 | 0 | 0 | 0 | 19316.9985 | 3.43346 | 0.34335 | 21.50225 | 0.52245
21.504 | 18933.54058 | 0.05225 | 374.32764 | 1290.248 | 0 | 0 | 0 | 19306.83806 | 3.43375 | 0.34338 | 21.504 | 0.52245
21.50594 | 18940.64993 | 0.05225 | 374.46817 | 1290.348 | 0 | 0 | 0 | 19314.08729 | 3.43408 | 0.34341 | 21.50594 | 0.52246
21.50731 | 18925.00073 | 0.05225 | 374.15878 | 1290.44813 | 0 | 0 | 0 | 19298.12933 | 3.43431 | 0.34343 | 21.50731 | 0.52247
21.50887 | 18919.39044 | 0.05225 | 374.04788 | 1290.54812 | 0 | 0 | 0 | 19292.40961 | 3.43457 | 0.34346 | 21.50887 | 0.52245
21.51093 | 18918.65432 | 0.05224 | 374.03333 | 1290.64812 | 0 | 0 | 0 | 19291.65808 | 3.43491 | 0.34349 | 21.51093 | 0.52245
21.51275 | 18921.72098 | 0.05225 | 374.09393 | 1290.748 | 0 | 0 | 0 | 19294.78557 | 3.43521 | 0.34352 | 21.51275 | 0.52245
21.51406 | 18907.99552 | 0.05225 | 373.82257 | 1290.848 | 0 | 0 | 0 | 19280.78967 | 3.43543 | 0.34354 | 21.51406 | 0.52247
21.51556 | 18895.33252 | 0.05225 | 373.57224 | 1290.94813 | 0 | 0 | 0 | 19267.87673 | 3.43568 | 0.34357 | 21.51556 | 0.52247
21.51768 | 18902.44931 | 0.05225 | 373.71292 | 1291.04812 | 0 | 0 | 0 | 19275.13375 | 3.43603 | 0.3436 | 21.51768 | 0.52245
21.519 | 18888.44073 | 0.05224 | 373.43597 | 1291.14812 | 0 | 0 | 0 | 19260.85 | 3.43625 | 0.34363 | 21.519 | 0.52245
21.52056 | 18882.59053 | 0.05225 | 373.32031 | 1291.248 | 0 | 0 | 0 | 19254.88444 | 3.43651 | 0.34365 | 21.52056 | 0.52245
21.52243 | 18877.59268 | 0.05225 | 373.2215 | 1291.348 | 0 | 0 | 0 | 19249.7871 | 3.43683 | 0.34368 | 21.52243 | 0.52246
21.52443 | 18884.44573 | 0.05225 | 373.35699 | 1291.44813 | 0 | 0 | 0 | 19256.77493 | 3.43716 | 0.34372 | 21.52443 | 0.52246
21.52581 | 18872.43092 | 0.05225 | 373.11945 | 1291.54812 | 0 | 0 | 0 | 19244.52328 | 3.43739 | 0.34374 | 21.52581 | 0.52246
21.52718 | 18856.30488 | 0.05224 | 372.80063 | 1291.64812 | 0 | 0 | 0 | 19228.07986 | 3.43762 | 0.34376 | 21.52718 | 0.52245
21.52931 | 18862.42181 | 0.05225 | 372.92157 | 1291.748 | 0 | 0 | 0 | 19234.31771 | 3.43797 | 0.3438 | 21.52931 | 0.52245
21.53062 | 18849.36243 | 0.05225 | 372.66336 | 1291.848 | 0 | 0 | 0 | 19221.00022 | 3.43819 | 0.34382 | 21.53062 | 0.52246
21.53231 | 18845.08431 | 0.05225 | 372.5788 | 1291.94813 | 0 | 0 | 0 | 19216.6373 | 3.43847 | 0.34385 | 21.53231 | 0.52247
21.53406 | 18837.70525 | 0.05225 | 372.43289 | 1292.04812 | 0 | 0 | 0 | 19209.11422 | 3.43876 | 0.34388 | 21.53406 | 0.52245
21.53612 | 18845.41512 | 0.05224 | 372.58533 | 1292.14812 | 0 | 0 | 0 | 19216.97494 | 3.43911 | 0.34391 | 21.53612 | 0.52245
21.53756 | 18833.01139 | 0.05225 | 372.34009 | 1292.248 | 0 | 0 | 0 | 19204.32652 | 3.43935 | 0.34393 | 21.53756 | 0.52245
21.53881 | 18817.51269 | 0.05225 | 372.03369 | 1292.348 | 0 | 0 | 0 | 19188.5226 | 3.43956 | 0.34396 | 21.53881 | 0.52246
21.54106 | 18821.6269 | 0.05225 | 372.11502 | 1292.44813 | 0 | 0 | 0 | 19192.71747 | 3.43993 | 0.34399 | 21.54106 | 0.52246
21.54243 | 18814.01092 | 0.05225 | 371.96445 | 1292.54812 | 0 | 0 | 0 | 19184.95166 | 3.44016 | 0.34402 | 21.54243 | 0.52245
21.544 | 18805.2997 | 0.05225 | 371.79224 | 1292.64812 | 0 | 0 | 0 | 19176.06867 | 3.44042 | 0.34404 | 21.544 | 0.52245
21.54556 | 18796.60189 | 0.05225 | 371.62027 | 1292.748 | 0 | 0 | 0 | 19167.19967 | 3.44068 | 0.34407 | 21.54556 | 0.52246
21.54781 | 18804.75581 | 0.05225 | 371.78146 | 1292.848 | 0 | 0 | 0 | 19175.51474 | 3.44106 | 0.34411 | 21.54781 | 0.52246
21.54931 | 18797.07128 | 0.05225 | 371.62955 | 1292.94813 | 0 | 0 | 0 | 19167.67891 | 3.44131 | 0.34413 | 21.54931 | 0.52246
21.55056 | 18779.50877 | 0.05225 | 371.28232 | 1293.04812 | 0 | 0 | 0 | 19149.76977 | 3.44151 | 0.34415 | 21.55056 | 0.52245
21.55268 | 18780.03329 | 0.05224 | 371.29269 | 1293.14812 | 0 | 0 | 0 | 19150.30502 | 3.44187 | 0.34419 | 21.55268 | 0.52245
21.55406 | 18773.82547 | 0.05225 | 371.16995 | 1293.248 | 0 | 0 | 0 | 19143.97381 | 3.4421 | 0.34421 | 21.55406 | 0.52246
21.55562 | 18764.96375 | 0.05225 | 370.99475 | 1293.348 | 0 | 0 | 0 | 19134.93833 | 3.44236 | 0.34424 | 21.55562 | 0.52247
21.55718 | 18757.8842 | 0.05225 | 370.8548 | 1293.44813 | 0 | 0 | 0 | 19127.71866 | 3.44262 | 0.34426 | 21.55718 | 0.52247
21.5595 | 18765.21856 | 0.05225 | 370.99979 | 1293.54812 | 0 | 0 | 0 | 19135.19817 | 3.443 | 0.3443 | 21.5595 | 0.52245
21.56106 | 18758.86023 | 0.05224 | 370.87408 | 1293.64812 | 0 | 0 | 0 | 19128.71447 | 3.44326 | 0.34433 | 21.56106 | 0.52245
21.56219 | 18740.37087 | 0.05225 | 370.50854 | 1293.748 | 0 | 0 | 0 | 19109.85931 | 3.44345 | 0.34435 | 21.56219 | 0.52245
21.56418 | 18737.04642 | 0.05225 | 370.44281 | 1293.848 | 0 | 0 | 0 | 19106.47042 | 3.44378 | 0.34438 | 21.56418 | 0.52247
21.56575 | 18737.35636 | 0.05225 | 370.44894 | 1293.94813 | 0 | 0 | 0 | 19106.78628 | 3.44404 | 0.3444 | 21.56575 | 0.52247
21.56737 | 18726.34888 | 0.05225 | 370.23132 | 1294.04812 | 0 | 0 | 0 | 19095.56156 | 3.44432 | 0.34443 | 21.56737 | 0.52245
21.56887 | 18720.31987 | 0.05224 | 370.11212 | 1294.14812 | 0 | 0 | 0 | 19089.41395 | 3.44457 | 0.34446 | 21.56887 | 0.52245
21.57112 | 18723.69647 | 0.05225 | 370.17889 | 1294.248 | 0 | 0 | 0 | 19092.8573 | 3.44494 | 0.34449 | 21.57112 | 0.52246
21.57268 | 18718.75525 | 0.05225 | 370.08118 | 1294.348 | 0 | 0 | 0 | 19087.81753 | 3.4452 | 0.34452 | 21.57268 | 0.52247
21.57393 | 18704.13572 | 0.05225 | 369.79214 | 1294.44813 | 0 | 0 | 0 | 19072.90984 | 3.44541 | 0.34454 | 21.57393 | 0.52247
21.57581 | 18697.48086 | 0.05225 | 369.66058 | 1294.54812 | 0 | 0 | 0 | 19066.12429 | 3.44572 | 0.34457 | 21.57581 | 0.52245
21.5775 | 18700.34635 | 0.05224 | 369.71722 | 1294.64812 | 0 | 0 | 0 | 19069.04639 | 3.446 | 0.3446 | 21.5775 | 0.52245
21.579 | 18686.30648 | 0.05225 | 369.43967 | 1294.748 | 0 | 0 | 0 | 19054.72997 | 3.44625 | 0.34463 | 21.579 | 0.52245
21.5805 | 18680.90034 | 0.05225 | 369.33276 | 1294.848 | 0 | 0 | 0 | 19049.21719 | 3.4465 | 0.34465 | 21.5805 | 0.52246
21.58269 | 18680.69321 | 0.05225 | 369.32867 | 1294.94813 | 0 | 0 | 0 | 19049.00558 | 3.44687 | 0.34469 | 21.58269 | 0.52246
21.58443 | 18681.76609 | 0.05225 | 369.34988 | 1295.04812 | 0 | 0 | 0 | 19050.09942 | 3.44716 | 0.34472 | 21.58443 | 0.52245
21.58562 | 18665.26306 | 0.05224 | 369.02362 | 1295.14812 | 0 | 0 | 0 | 19033.27167 | 3.44736 | 0.34474 | 21.58562 | 0.52245
21.58737 | 18656.20464 | 0.05225 | 368.84451 | 1295.248 | 0 | 0 | 0 | 19024.03392 | 3.44765 | 0.34476 | 21.58737 | 0.52245
21.58925 | 18662.32008 | 0.05225 | 368.96542 | 1295.348 | 0 | 0 | 0 | 19030.27022 | 3.44796 | 0.3448 | 21.58925 | 0.52247
21.59062 | 18645.59501 | 0.05225 | 368.63477 | 1295.44813 | 0 | 0 | 0 | 19013.21531 | 3.44819 | 0.34482 | 21.59062 | 0.52247
21.59219 | 18641.2558 | 0.05225 | 368.54898 | 1295.54812 | 0 | 0 | 0 | 19008.79015 | 3.44845 | 0.34485 | 21.59219 | 0.52245
21.59425 | 18638.32325 | 0.05224 | 368.491 | 1295.64812 | 0 | 0 | 0 | 19005.80114 | 3.44879 | 0.34488 | 21.59425 | 0.52245
21.59612 | 18642.47471 | 0.05225 | 368.57309 | 1295.748 | 0 | 0 | 0 | 19010.03336 | 3.44911 | 0.34491 | 21.59612 | 0.52245
21.59737 | 18627.8224 | 0.05225 | 368.28339 | 1295.848 | 0 | 0 | 0 | 18995.093 | 3.44932 | 0.34493 | 21.59737 | 0.52246
21.59894 | 18614.48139 | 0.05225 | 368.01962 | 1295.94813 | 0 | 0 | 0 | 18981.48921 | 3.44958 | 0.34496 | 21.59894 | 0.52246
21.60093 | 18620.19747 | 0.05225 | 368.13263 | 1296.04812 | 0 | 0 | 0 | 18987.31785 | 3.44991 | 0.34499 | 21.60093 | 0.52246
21.60225 | 18606.00114 | 0.05224 | 367.85196 | 1296.14812 | 0 | 0 | 0 | 18972.84117 | 3.45013 | 0.34501 | 21.60225 | 0.52245
21.60393 | 18601.02713 | 0.05225 | 367.75363 | 1296.248 | 0 | 0 | 0 | 18967.76872 | 3.45041 | 0.34504 | 21.60393 | 0.52245
21.60587 | 18598.26446 | 0.05225 | 367.69901 | 1296.348 | 0 | 0 | 0 | 18964.95243 | 3.45073 | 0.34507 | 21.60587 | 0.52246
21.60775 | 18601.42052 | 0.05225 | 367.76141 | 1296.44813 | 0 | 0 | 0 | 18968.17016 | 3.45105 | 0.3451 | 21.60775 | 0.52246
21.60912 | 18589.16283 | 0.05225 | 367.51907 | 1296.54812 | 0 | 0 | 0 | 18955.67111 | 3.45127 | 0.34513 | 21.60912 | 0.52245
21.6105 | 18573.62092 | 0.05224 | 367.21179 | 1296.64812 | 0 | 0 | 0 | 18939.82207 | 3.4515 | 0.34515 | 21.6105 | 0.52245
21.61275 | 18580.91205 | 0.05225 | 367.35596 | 1296.748 | 0 | 0 | 0 | 18947.25801 | 3.45188 | 0.34519 | 21.61275 | 0.52245
21.614 | 18567.88397 | 0.05225 | 367.09836 | 1296.848 | 0 | 0 | 0 | 18933.97164 | 3.45209 | 0.34521 | 21.614 | 0.52247
21.61556 | 18560.45723 | 0.05225 | 366.95154 | 1296.94813 | 0 | 0 | 0 | 18926.39877 | 3.45235 | 0.34523 | 21.61556 | 0.52247
21.61737 | 18554.19576 | 0.05225 | 366.82776 | 1297.04812 | 0 | 0 | 0 | 18920.01465 | 3.45265 | 0.34526 | 21.61737 | 0.52245
21.61944 | 18562.46889 | 0.05224 | 366.9913 | 1297.14812 | 0 | 0 | 0 | 18928.45108 | 3.45299 | 0.3453 | 21.61944 | 0.52245
21.62094 | 18551.83095 | 0.05225 | 366.78101 | 1297.248 | 0 | 0 | 0 | 18917.60291 | 3.45324 | 0.34532 | 21.62094 | 0.52245
21.62218 | 18534.13284 | 0.05225 | 366.43109 | 1297.348 | 0 | 0 | 0 | 18899.55529 | 3.45345 | 0.34535 | 21.62218 | 0.52247
21.62443 | 18538.44523 | 0.05225 | 366.51636 | 1297.44813 | 0 | 0 | 0 | 18903.95244 | 3.45383 | 0.34538 | 21.62443 | 0.52246
21.62562 | 18526.08472 | 0.05225 | 366.27197 | 1297.54812 | 0 | 0 | 0 | 18891.34914 | 3.45402 | 0.3454 | 21.62562 | 0.52245
21.62725 | 18517.7356 | 0.05224 | 366.1069 | 1297.64812 | 0 | 0 | 0 | 18882.8349 | 3.4543 | 0.34543 | 21.62725 | 0.52245
21.62894 | 18512.41291 | 0.05225 | 366.00168 | 1297.748 | 0 | 0 | 0 | 18877.4077 | 3.45458 | 0.34546 | 21.62894 | 0.52245
21.63118 | 18521.31039 | 0.05225 | 366.17758 | 1297.848 | 0 | 0 | 0 | 18886.48053 | 3.45495 | 0.3455 | 21.63118 | 0.52246
21.63262 | 18510.0019 | 0.05225 | 365.95401 | 1297.94813 | 0 | 0 | 0 | 18874.94928 | 3.45519 | 0.34552 | 21.63262 | 0.52246
21.63387 | 18493.59274 | 0.05225 | 365.62958 | 1298.04812 | 0 | 0 | 0 | 18858.21645 | 3.4554 | 0.34554 | 21.63387 | 0.52245
21.636 | 18493.89225 | 0.05224 | 365.6355 | 1298.14812 | 0 | 0 | 0 | 18858.52142 | 3.45575 | 0.34558 | 21.636 | 0.52245
21.63737 | 18487.79172 | 0.05225 | 365.51489 | 1298.248 | 0 | 0 | 0 | 18852.30068 | 3.45598 | 0.3456 | 21.63737 | 0.52245
21.63894 | 18476.96155 | 0.05225 | 365.30078 | 1298.348 | 0 | 0 | 0 | 18841.258 | 3.45624 | 0.34562 | 21.63894 | 0.52247
21.64056 | 18471.7387 | 0.05225 | 365.19751 | 1298.44813 | 0 | 0 | 0 | 18835.93194 | 3.45651 | 0.34565 | 21.64056 | 0.52247
21.64287 | 18478.99854 | 0.05224 | 365.34106 | 1298.54812 | 0 | 0 | 0 | 18843.33366 | 3.4569 | 0.34569 | 21.64287 | 0.52245
21.64437 | 18470.8938 | 0.05224 | 365.18082 | 1298.64812 | 0 | 0 | 0 | 18835.06994 | 3.45715 | 0.34571 | 21.64437 | 0.52245
21.64556 | 18453.7679 | 0.05225 | 364.84222 | 1298.748 | 0 | 0 | 0 | 18817.6058 | 3.45735 | 0.34573 | 21.64556 | 0.52246
21.64756 | 18450.89346 | 0.05225 | 364.7854 | 1298.848 | 0 | 0 | 0 | 18814.67592 | 3.45768 | 0.34577 | 21.64756 | 0.52246
21.64912 | 18449.02486 | 0.05225 | 364.74844 | 1298.94813 | 0 | 0 | 0 | 18812.76987 | 3.45794 | 0.34579 | 21.64912 | 0.52247
21.65062 | 18436.18602 | 0.05225 | 364.49463 | 1299.04812 | 0 | 0 | 0 | 18799.67799 | 3.45819 | 0.34582 | 21.65062 | 0.52245
21.65218 | 18429.42387 | 0.05224 | 364.36093 | 1299.14812 | 0 | 0 | 0 | 18792.78196 | 3.45845 | 0.34585 | 21.65218 | 0.52245
21.65443 | 18433.16853 | 0.05225 | 364.43497 | 1299.248 | 0 | 0 | 0 | 18796.6003 | 3.45883 | 0.34588 | 21.65443 | 0.52245
21.65606 | 18430.5802 | 0.05225 | 364.38379 | 1299.348 | 0 | 0 | 0 | 18793.96138 | 3.4591 | 0.34591 | 21.65606 | 0.52246
21.65725 | 18414.30962 | 0.05225 | 364.0621 | 1299.44813 | 0 | 0 | 0 | 18777.37014 | 3.4593 | 0.34593 | 21.65725 | 0.52247
21.65912 | 18405.80702 | 0.05225 | 363.89401 | 1299.54812 | 0 | 0 | 0 | 18768.70032 | 3.45961 | 0.34596 | 21.65912 | 0.52245
21.66087 | 18410.12686 | 0.05225 | 363.97943 | 1299.64812 | 0 | 0 | 0 | 18773.10525 | 3.4599 | 0.34599 | 21.66087 | 0.52245
21.66225 | 18394.58942 | 0.05225 | 363.67224 | 1299.748 | 0 | 0 | 0 | 18757.26087 | 3.46013 | 0.34601 | 21.66225 | 0.52245
21.66381 | 18388.0806 | 0.05225 | 363.54355 | 1299.848 | 0 | 0 | 0 | 18750.62313 | 3.46039 | 0.34604 | 21.66381 | 0.52246
21.666 | 18388.96573 | 0.05225 | 363.56104 | 1299.94813 | 0 | 0 | 0 | 18751.52715 | 3.46075 | 0.34608 | 21.666 | 0.52246
21.66781 | 18391.59727 | 0.05225 | 363.61307 | 1300.04812 | 0 | 0 | 0 | 18754.20963 | 3.46106 | 0.34611 | 21.66781 | 0.52245
21.669 | 18375.07039 | 0.05224 | 363.28632 | 1300.14812 | 0 | 0 | 0 | 18737.35699 | 3.46125 | 0.34613 | 21.669 | 0.52245
21.67062 | 18362.22112 | 0.05225 | 363.03229 | 1300.248 | 0 | 0 | 0 | 18724.25422 | 3.46152 | 0.34615 | 21.67062 | 0.52245
21.67262 | 18369.08162 | 0.05225 | 363.16794 | 1300.348 | 0 | 0 | 0 | 18731.24983 | 3.46186 | 0.34619 | 21.67262 | 0.52246
21.674 | 18355.06707 | 0.05225 | 362.89084 | 1300.44813 | 0 | 0 | 0 | 18716.95986 | 3.46209 | 0.34621 | 21.674 | 0.52247
21.67556 | 18348.53441 | 0.05225 | 362.76169 | 1300.54812 | 0 | 0 | 0 | 18710.29878 | 3.46235 | 0.34623 | 21.67556 | 0.52245
21.67762 | 18346.0474 | 0.05224 | 362.71252 | 1300.64812 | 0 | 0 | 0 | 18707.76256 | 3.46269 | 0.34627 | 21.67762 | 0.52245
21.67943 | 18347.79531 | 0.05225 | 362.74707 | 1300.748 | 0 | 0 | 0 | 18709.54414 | 3.46299 | 0.3463 | 21.67943 | 0.52245
21.68068 | 18333.89103 | 0.05225 | 362.4722 | 1300.848 | 0 | 0 | 0 | 18695.3662 | 3.4632 | 0.34632 | 21.68068 | 0.52247
21.68225 | 18319.61274 | 0.05225 | 362.18991 | 1300.94813 | 0 | 0 | 0 | 18680.8055 | 3.46346 | 0.34635 | 21.68225 | 0.52246
21.68437 | 18327.71003 | 0.05224 | 362.34998 | 1301.04812 | 0 | 0 | 0 | 18689.06299 | 3.46382 | 0.34638 | 21.68437 | 0.52245
21.68562 | 18312.73139 | 0.05224 | 362.05386 | 1301.14812 | 0 | 0 | 0 | 18673.78966 | 3.46402 | 0.3464 | 21.68562 | 0.52245
21.68718 | 18304.94702 | 0.05225 | 361.89993 | 1301.248 | 0 | 0 | 0 | 18665.85113 | 3.46428 | 0.34643 | 21.68718 | 0.52245
21.68906 | 18299.58707 | 0.05225 | 361.79398 | 1301.348 | 0 | 0 | 0 | 18660.38503 | 3.4646 | 0.34646 | 21.68906 | 0.52246
21.69112 | 18306.56379 | 0.05225 | 361.93192 | 1301.44813 | 0 | 0 | 0 | 18667.50045 | 3.46494 | 0.34649 | 21.69112 | 0.52246
21.6925 | 18293.91718 | 0.05225 | 361.68188 | 1301.54812 | 0 | 0 | 0 | 18654.60463 | 3.46517 | 0.34652 | 21.6925 | 0.52245
21.69381 | 18277.77475 | 0.05224 | 361.36273 | 1301.64812 | 0 | 0 | 0 | 18638.14253 | 3.46539 | 0.34654 | 21.69381 | 0.52245
21.696 | 18283.47594 | 0.05225 | 361.47546 | 1301.748 | 0 | 0 | 0 | 18643.95717 | 3.46575 | 0.34658 | 21.696 | 0.52245
21.69731 | 18270.58345 | 0.05225 | 361.22055 | 1301.848 | 0 | 0 | 0 | 18630.81083 | 3.46597 | 0.3466 | 21.69731 | 0.52247
21.69887 | 18263.80044 | 0.05225 | 361.08646 | 1301.94813 | 0 | 0 | 0 | 18623.89302 | 3.46623 | 0.34662 | 21.69887 | 0.52246
21.70068 | 18256.94591 | 0.05225 | 360.95093 | 1302.04812 | 0 | 0 | 0 | 18616.90363 | 3.46653 | 0.34665 | 21.70068 | 0.52245
21.70281 | 18265.02532 | 0.05224 | 361.11066 | 1302.14812 | 0 | 0 | 0 | 18625.14246 | 3.46689 | 0.34669 | 21.70281 | 0.52245
21.70431 | 18254.66603 | 0.05225 | 360.90585 | 1302.248 | 0 | 0 | 0 | 18614.57902 | 3.46714 | 0.34671 | 21.70431 | 0.52246
21.7055 | 18235.67599 | 0.05225 | 360.53043 | 1302.348 | 0 | 0 | 0 | 18595.21506 | 3.46734 | 0.34673 | 21.7055 | 0.52246
21.70768 | 18237.7547 | 0.05225 | 360.5715 | 1302.44813 | 0 | 0 | 0 | 18597.33428 | 3.4677 | 0.34677 | 21.70768 | 0.52247
21.70906 | 18230.74371 | 0.05225 | 360.43289 | 1302.54812 | 0 | 0 | 0 | 18590.18463 | 3.46793 | 0.34679 | 21.70906 | 0.52245
21.71056 | 18220.49469 | 0.05225 | 360.23029 | 1302.64812 | 0 | 0 | 0 | 18579.73322 | 3.46818 | 0.34682 | 21.71056 | 0.52245
21.71231 | 18212.74757 | 0.05225 | 360.07712 | 1302.748 | 0 | 0 | 0 | 18571.83359 | 3.46847 | 0.34685 | 21.71231 | 0.52246
21.7145 | 18220.99239 | 0.05225 | 360.24011 | 1302.848 | 0 | 0 | 0 | 18580.24202 | 3.46884 | 0.34688 | 21.7145 | 0.52247
21.71593 | 18210.12646 | 0.05225 | 360.0253 | 1302.94813 | 0 | 0 | 0 | 18569.16045 | 3.46908 | 0.34691 | 21.71593 | 0.52247
21.71719 | 18193.3403 | 0.05225 | 359.69342 | 1303.04812 | 0 | 0 | 0 | 18552.04485 | 3.46928 | 0.34693 | 21.71719 | 0.52246
21.71925 | 18191.5611 | 0.05225 | 359.65823 | 1303.14812 | 0 | 0 | 0 | 18550.22904 | 3.46963 | 0.34696 | 21.71925 | 0.52245
21.72081 | 18189.38255 | 0.05225 | 359.61517 | 1303.248 | 0 | 0 | 0 | 18548.00868 | 3.46989 | 0.34699 | 21.72081 | 0.52246
21.72231 | 18179.03221 | 0.05225 | 359.41052 | 1303.348 | 0 | 0 | 0 | 18537.45458 | 3.47014 | 0.34701 | 21.72231 | 0.52247
21.72387 | 18169.57742 | 0.05225 | 359.2236 | 1303.44813 | 0 | 0 | 0 | 18527.81228 | 3.4704 | 0.34704 | 21.72387 | 0.52247
21.72612 | 18175.14896 | 0.05225 | 359.33377 | 1303.54812 | 0 | 0 | 0 | 18533.49466 | 3.47077 | 0.34708 | 21.72612 | 0.52245
21.72775 | 18169.60871 | 0.05225 | 359.22421 | 1303.64812 | 0 | 0 | 0 | 18527.84495 | 3.47104 | 0.3471 | 21.72775 | 0.52245
21.72893 | 18152.92686 | 0.05225 | 358.89441 | 1303.748 | 0 | 0 | 0 | 18510.8336 | 3.47124 | 0.34712 | 21.72893 | 0.52245
21.73087 | 18146.90679 | 0.05225 | 358.77539 | 1303.848 | 0 | 0 | 0 | 18504.69533 | 3.47157 | 0.34716 | 21.73087 | 0.52246
21.73243 | 18147.40002 | 0.05225 | 358.78516 | 1303.94813 | 0 | 0 | 0 | 18505.1979 | 3.47183 | 0.34718 | 21.73243 | 0.52247
21.734 | 18134.72658 | 0.05225 | 358.53458 | 1304.04812 | 0 | 0 | 0 | 18492.27407 | 3.47209 | 0.34721 | 21.734 | 0.52245
21.73556 | 18127.06292 | 0.05225 | 358.38306 | 1304.14812 | 0 | 0 | 0 | 18484.46002 | 3.47235 | 0.34723 | 21.73556 | 0.52245
21.73781 | 18131.75082 | 0.05225 | 358.47574 | 1304.248 | 0 | 0 | 0 | 18489.23994 | 3.47272 | 0.34727 | 21.73781 | 0.52245
21.73937 | 18126.16289 | 0.05225 | 358.36526 | 1304.348 | 0 | 0 | 0 | 18483.542 | 3.47298 | 0.3473 | 21.73937 | 0.52246
21.74056 | 18109.57938 | 0.05225 | 358.03741 | 1304.44813 | 0 | 0 | 0 | 18466.63179 | 3.47318 | 0.34732 | 21.74056 | 0.52246
21.74237 | 18100.70723 | 0.05225 | 357.862 | 1304.54812 | 0 | 0 | 0 | 18457.58387 | 3.47348 | 0.34735 | 21.74237 | 0.52245
21.74418 | 18104.85423 | 0.05224 | 357.944 | 1304.64812 | 0 | 0 | 0 | 18461.81297 | 3.47378 | 0.34738 | 21.74418 | 0.52245
21.74569 | 18090.70408 | 0.05225 | 357.66425 | 1304.748 | 0 | 0 | 0 | 18447.38453 | 3.47403 | 0.3474 | 21.74569 | 0.52245
21.74725 | 18084.82558 | 0.05225 | 357.548 | 1304.848 | 0 | 0 | 0 | 18441.3894 | 3.47429 | 0.34743 | 21.74725 | 0.52246
21.74937 | 18085.44546 | 0.05225 | 357.56027 | 1304.94813 | 0 | 0 | 0 | 18442.02268 | 3.47465 | 0.34746 | 21.74937 | 0.52247
21.75106 | 18082.34006 | 0.05225 | 357.49887 | 1305.04812 | 0 | 0 | 0 | 18438.85473 | 3.47493 | 0.34749 | 21.75106 | 0.52245
21.75225 | 18067.40016 | 0.05224 | 357.20349 | 1305.14812 | 0 | 0 | 0 | 18423.6203 | 3.47513 | 0.34751 | 21.75225 | 0.52245
21.754 | 18057.37019 | 0.05225 | 357.00519 | 1305.248 | 0 | 0 | 0 | 18413.39295 | 3.47542 | 0.34754 | 21.754 | 0.52245
21.75593 | 18063.15482 | 0.05225 | 357.11957 | 1305.348 | 0 | 0 | 0 | 18419.29161 | 3.47574 | 0.34757 | 21.75593 | 0.52246
21.75731 | 18047.41025 | 0.05225 | 356.80829 | 1305.44813 | 0 | 0 | 0 | 18403.23717 | 3.47597 | 0.3476 | 21.75731 | 0.52246
21.75887 | 18040.79711 | 0.05225 | 356.67755 | 1305.54812 | 0 | 0 | 0 | 18396.49363 | 3.47623 | 0.34762 | 21.75887 | 0.52245
21.76093 | 18038.91808 | 0.05225 | 356.64038 | 1305.64812 | 0 | 0 | 0 | 18394.57668 | 3.47658 | 0.34766 | 21.76093 | 0.52245
21.76275 | 18040.80606 | 0.05225 | 356.67773 | 1305.748 | 0 | 0 | 0 | 18396.50296 | 3.47688 | 0.34769 | 21.76275 | 0.52245
21.76406 | 18025.92278 | 0.05225 | 356.38345 | 1305.848 | 0 | 0 | 0 | 18381.3261 | 3.4771 | 0.34771 | 21.76406 | 0.52246
21.76562 | 18013.15546 | 0.05225 | 356.13104 | 1305.94813 | 0 | 0 | 0 | 18368.30735 | 3.47736 | 0.34774 | 21.76562 | 0.52247
21.76768 | 18019.104 | 0.05225 | 356.24866 | 1306.04812 | 0 | 0 | 0 | 18374.3725 | 3.4777 | 0.34777 | 21.76768 | 0.52245
21.76906 | 18003.95995 | 0.05224 | 355.94925 | 1306.14812 | 0 | 0 | 0 | 18358.92956 | 3.47793 | 0.34779 | 21.76906 | 0.52245
21.77056 | 17996.52576 | 0.05225 | 355.80228 | 1306.248 | 0 | 0 | 0 | 18351.3489 | 3.47818 | 0.34782 | 21.77056 | 0.52245
21.77243 | 17990.47887 | 0.05225 | 355.68271 | 1306.348 | 0 | 0 | 0 | 18345.18262 | 3.47849 | 0.34785 | 21.77243 | 0.52246
21.7745 | 17996.49298 | 0.05225 | 355.80164 | 1306.44813 | 0 | 0 | 0 | 18351.31623 | 3.47884 | 0.34788 | 21.7745 | 0.52247
21.77581 | 17983.19966 | 0.05225 | 355.53882 | 1306.54812 | 0 | 0 | 0 | 18337.76068 | 3.47906 | 0.34791 | 21.77581 | 0.52245
21.77718 | 17966.69662 | 0.05225 | 355.21252 | 1306.64812 | 0 | 0 | 0 | 18320.93138 | 3.47928 | 0.34793 | 21.77718 | 0.52245
21.77931 | 17972.41718 | 0.05225 | 355.32562 | 1306.748 | 0 | 0 | 0 | 18326.76468 | 3.47964 | 0.34796 | 21.77931 | 0.52245
21.78062 | 17958.81987 | 0.05225 | 355.05679 | 1306.848 | 0 | 0 | 0 | 18312.89949 | 3.47986 | 0.34799 | 21.78062 | 0.52246
21.78231 | 17953.40925 | 0.05225 | 354.94983 | 1306.94813 | 0 | 0 | 0 | 18307.38205 | 3.48014 | 0.34801 | 21.78231 | 0.52246
21.78406 | 17945.77092 | 0.05225 | 354.79883 | 1307.04812 | 0 | 0 | 0 | 18299.59289 | 3.48043 | 0.34804 | 21.78406 | 0.52246
21.78612 | 17952.55691 | 0.05225 | 354.93298 | 1307.14812 | 0 | 0 | 0 | 18306.51382 | 3.48077 | 0.34808 | 21.78612 | 0.52245
21.7875 | 17939.7583 | 0.05225 | 354.67993 | 1307.248 | 0 | 0 | 0 | 18293.4624 | 3.481 | 0.3481 | 21.7875 | 0.52246
21.78881 | 17923.25526 | 0.05225 | 354.35367 | 1307.348 | 0 | 0 | 0 | 18276.63465 | 3.48122 | 0.34812 | 21.78881 | 0.52246
21.79106 | 17926.05072 | 0.05225 | 354.40894 | 1307.44813 | 0 | 0 | 0 | 18279.48518 | 3.4816 | 0.34816 | 21.79106 | 0.52246
21.79237 | 17917.72544 | 0.05225 | 354.24435 | 1307.54812 | 0 | 0 | 0 | 18270.99584 | 3.48182 | 0.34818 | 21.79237 | 0.52245
21.794 | 17908.18125 | 0.05224 | 354.05563 | 1307.64812 | 0 | 0 | 0 | 18261.26329 | 3.48209 | 0.34821 | 21.794 | 0.52245
21.79556 | 17898.93955 | 0.05225 | 353.87292 | 1307.748 | 0 | 0 | 0 | 18251.83882 | 3.48235 | 0.34823 | 21.79556 | 0.52245
21.79781 | 17906.19045 | 0.05225 | 354.0163 | 1307.848 | 0 | 0 | 0 | 18259.23276 | 3.48272 | 0.34827 | 21.79781 | 0.52246
21.79931 | 17896.79974 | 0.05225 | 353.83063 | 1307.94813 | 0 | 0 | 0 | 18249.65736 | 3.48297 | 0.3483 | 21.79931 | 0.52246
21.8005 | 17878.78126 | 0.05225 | 353.4744 | 1308.04812 | 0 | 0 | 0 | 18231.28298 | 3.48317 | 0.34832 | 21.8005 | 0.52245
21.80268 | 17878.68738 | 0.05224 | 353.47253 | 1308.14812 | 0 | 0 | 0 | 18231.18807 | 3.48353 | 0.34835 | 21.80268 | 0.52245
21.80406 | 17871.79261 | 0.05225 | 353.33621 | 1308.248 | 0 | 0 | 0 | 18224.15667 | 3.48376 | 0.34838 | 21.80406 | 0.52245
21.80562 | 17862.02937 | 0.05225 | 353.14319 | 1308.348 | 0 | 0 | 0 | 18214.20162 | 3.48402 | 0.3484 | 21.80562 | 0.52246
21.80718 | 17853.99914 | 0.05225 | 352.98444 | 1308.44813 | 0 | 0 | 0 | 18206.01258 | 3.48428 | 0.34843 | 21.80718 | 0.52246
21.8095 | 17859.75844 | 0.05225 | 353.0983 | 1308.54812 | 0 | 0 | 0 | 18211.88479 | 3.48467 | 0.34847 | 21.8095 | 0.52246
21.81106 | 17853.23024 | 0.05224 | 352.96924 | 1308.64812 | 0 | 0 | 0 | 18205.22838 | 3.48493 | 0.34849 | 21.81106 | 0.52245
21.81218 | 17834.08523 | 0.05225 | 352.59073 | 1308.748 | 0 | 0 | 0 | 18185.7057 | 3.48512 | 0.34851 | 21.81218 | 0.52245
21.81418 | 17830.0932 | 0.05225 | 352.51181 | 1308.848 | 0 | 0 | 0 | 18181.6353 | 3.48545 | 0.34855 | 21.81418 | 0.52246
21.81575 | 17828.7819 | 0.05225 | 352.48587 | 1308.94813 | 0 | 0 | 0 | 18180.29873 | 3.48571 | 0.34857 | 21.81575 | 0.52246
21.81737 | 17816.85948 | 0.05225 | 352.25015 | 1309.04812 | 0 | 0 | 0 | 18168.14043 | 3.48598 | 0.3486 | 21.81737 | 0.52245
21.81887 | 17809.36569 | 0.05224 | 352.10199 | 1309.14812 | 0 | 0 | 0 | 18160.49909 | 3.48623 | 0.34862 | 21.81887 | 0.52245
21.82112 | 17812.47109 | 0.05225 | 352.16339 | 1309.248 | 0 | 0 | 0 | 18163.66548 | 3.48661 | 0.34866 | 21.82112 | 0.52245
21.82269 | 17806.3944 | 0.05225 | 352.04324 | 1309.348 | 0 | 0 | 0 | 18157.46963 | 3.48687 | 0.34869 | 21.82269 | 0.52246
21.82394 | 17790.65728 | 0.05225 | 351.73212 | 1309.44813 | 0 | 0 | 0 | 18141.42143 | 3.48708 | 0.34871 | 21.82394 | 0.52246
21.82581 | 17783.12474 | 0.05225 | 351.58319 | 1309.54812 | 0 | 0 | 0 | 18133.74119 | 3.48739 | 0.34874 | 21.82581 | 0.52245
21.8275 | 17784.78324 | 0.05224 | 351.616 | 1309.64812 | 0 | 0 | 0 | 18135.43252 | 3.48767 | 0.34877 | 21.8275 | 0.52245
21.829 | 17770.42001 | 0.05225 | 351.33203 | 1309.748 | 0 | 0 | 0 | 18120.78468 | 3.48792 | 0.34879 | 21.829 | 0.52245
21.8305 | 17763.66234 | 0.05225 | 351.19843 | 1309.848 | 0 | 0 | 0 | 18113.89488 | 3.48817 | 0.34882 | 21.8305 | 0.52247
21.83275 | 17763.8039 | 0.05225 | 351.20123 | 1309.94813 | 0 | 0 | 0 | 18114.03958 | 3.48854 | 0.34885 | 21.83275 | 0.52247
21.83443 | 17762.64608 | 0.05225 | 351.17831 | 1310.04812 | 0 | 0 | 0 | 18112.85861 | 3.48883 | 0.34888 | 21.83443 | 0.52246
21.83562 | 17745.62448 | 0.05225 | 350.8418 | 1310.14812 | 0 | 0 | 0 | 18095.50028 | 3.48902 | 0.3489 | 21.83562 | 0.52245
21.83737 | 17735.51255 | 0.05225 | 350.64188 | 1310.248 | 0 | 0 | 0 | 18085.19046 | 3.48932 | 0.34893 | 21.83737 | 0.52245
21.83925 | 17740.69965 | 0.05225 | 350.74445 | 1310.348 | 0 | 0 | 0 | 18090.47918 | 3.48963 | 0.34896 | 21.83925 | 0.52246
21.84062 | 17723.80024 | 0.05225 | 350.41031 | 1310.44813 | 0 | 0 | 0 | 18073.24689 | 3.48986 | 0.34899 | 21.84062 | 0.52247
21.84218 | 17717.57752 | 0.05225 | 350.28729 | 1310.54812 | 0 | 0 | 0 | 18066.90167 | 3.49012 | 0.34901 | 21.84218 | 0.52245
21.84425 | 17713.69278 | 0.05224 | 350.21048 | 1310.64812 | 0 | 0 | 0 | 18062.94019 | 3.49046 | 0.34905 | 21.84425 | 0.52245
21.84612 | 17717.43 | 0.05225 | 350.28439 | 1310.748 | 0 | 0 | 0 | 18066.75074 | 3.49077 | 0.34908 | 21.84612 | 0.52245
21.84737 | 17702.052 | 0.05225 | 349.98035 | 1310.848 | 0 | 0 | 0 | 18051.06974 | 3.49098 | 0.3491 | 21.84737 | 0.52246
21.84887 | 17687.59936 | 0.05225 | 349.69461 | 1310.94813 | 0 | 0 | 0 | 18036.33165 | 3.49123 | 0.34912 | 21.84887 | 0.52246
21.851 | 17692.86692 | 0.05225 | 349.79874 | 1311.04812 | 0 | 0 | 0 | 18041.70284 | 3.49159 | 0.34916 | 21.851 | 0.52245
21.85225 | 17677.3116 | 0.05224 | 349.49121 | 1311.14812 | 0 | 0 | 0 | 18025.84135 | 3.4918 | 0.34918 | 21.85225 | 0.52245
21.85393 | 17671.99188 | 0.05225 | 349.38605 | 1311.248 | 0 | 0 | 0 | 18020.41726 | 3.49208 | 0.34921 | 21.85393 | 0.52245
21.85594 | 17668.33961 | 0.05225 | 349.31384 | 1311.348 | 0 | 0 | 0 | 18016.69228 | 3.49241 | 0.34924 | 21.85594 | 0.52246
21.85775 | 17670.23951 | 0.05225 | 349.35138 | 1311.44813 | 0 | 0 | 0 | 18018.62946 | 3.49271 | 0.34927 | 21.85775 | 0.52246
21.85912 | 17657.22632 | 0.05225 | 349.09412 | 1311.54812 | 0 | 0 | 0 | 18005.3602 | 3.49294 | 0.34929 | 21.85912 | 0.52245
21.86056 | 17640.94383 | 0.05224 | 348.77219 | 1311.64812 | 0 | 0 | 0 | 17988.75652 | 3.49318 | 0.34932 | 21.86056 | 0.52245
21.86275 | 17647.21274 | 0.05225 | 348.89615 | 1311.748 | 0 | 0 | 0 | 17995.14841 | 3.49355 | 0.34935 | 21.86275 | 0.52245
21.864 | 17632.89124 | 0.05225 | 348.61301 | 1311.848 | 0 | 0 | 0 | 17980.5457 | 3.49375 | 0.34938 | 21.864 | 0.52246
21.86556 | 17624.28135 | 0.05225 | 348.44278 | 1311.94813 | 0 | 0 | 0 | 17971.76539 | 3.49401 | 0.3494 | 21.86556 | 0.52247
21.86737 | 17616.89782 | 0.05225 | 348.29678 | 1312.04812 | 0 | 0 | 0 | 17964.23609 | 3.49432 | 0.34943 | 21.86737 | 0.52245
21.86943 | 17624.21876 | 0.05224 | 348.44153 | 1312.14812 | 0 | 0 | 0 | 17971.7016 | 3.49466 | 0.34947 | 21.86943 | 0.52245
21.87093 | 17612.41257 | 0.05225 | 348.20813 | 1312.248 | 0 | 0 | 0 | 17959.66311 | 3.49491 | 0.34949 | 21.87093 | 0.52245
21.87219 | 17593.85318 | 0.05225 | 347.84119 | 1312.348 | 0 | 0 | 0 | 17940.73793 | 3.49512 | 0.34951 | 21.87219 | 0.52246
21.87437 | 17596.84384 | 0.05225 | 347.90033 | 1312.44813 | 0 | 0 | 0 | 17943.78762 | 3.49548 | 0.34955 | 21.87437 | 0.52247
21.87562 | 17584.6383 | 0.05225 | 347.659 | 1312.54812 | 0 | 0 | 0 | 17931.34146 | 3.49569 | 0.34957 | 21.87562 | 0.52245
21.87725 | 17575.39362 | 0.05224 | 347.47623 | 1312.64812 | 0 | 0 | 0 | 17921.91388 | 3.49596 | 0.3496 | 21.87725 | 0.52245
21.87893 | 17568.99208 | 0.05225 | 347.34967 | 1312.748 | 0 | 0 | 0 | 17915.38661 | 3.49624 | 0.34962 | 21.87893 | 0.52245
21.88118 | 17577.2056 | 0.05225 | 347.51205 | 1312.848 | 0 | 0 | 0 | 17923.76081 | 3.49662 | 0.34966 | 21.88118 | 0.52247
21.88262 | 17565.27573 | 0.05225 | 347.27618 | 1312.94813 | 0 | 0 | 0 | 17911.59629 | 3.49686 | 0.34969 | 21.88262 | 0.52247
21.88387 | 17547.94717 | 0.05225 | 346.93359 | 1313.04812 | 0 | 0 | 0 | 17893.92677 | 3.49707 | 0.34971 | 21.88387 | 0.52245
21.886 | 17547.01734 | 0.05224 | 346.91522 | 1313.14812 | 0 | 0 | 0 | 17892.97763 | 3.49742 | 0.34974 | 21.886 | 0.52245
21.88737 | 17540.9168 | 0.05225 | 346.79462 | 1313.248 | 0 | 0 | 0 | 17886.75689 | 3.49765 | 0.34976 | 21.88737 | 0.52246
21.88893 | 17529.0823 | 0.05225 | 346.56064 | 1313.348 | 0 | 0 | 0 | 17874.68883 | 3.49791 | 0.34979 | 21.88893 | 0.52246
21.89056 | 17522.20243 | 0.05225 | 346.42462 | 1313.44813 | 0 | 0 | 0 | 17867.67455 | 3.49818 | 0.34982 | 21.89056 | 0.52247
21.89287 | 17528.73957 | 0.05225 | 346.55386 | 1313.54812 | 0 | 0 | 0 | 17874.3403 | 3.49857 | 0.34986 | 21.89287 | 0.52245
21.89437 | 17518.54569 | 0.05224 | 346.35233 | 1313.64812 | 0 | 0 | 0 | 17863.94491 | 3.49882 | 0.34988 | 21.89437 | 0.52245
21.89556 | 17500.68516 | 0.05225 | 345.99921 | 1313.748 | 0 | 0 | 0 | 17845.73235 | 3.49901 | 0.3499 | 21.89556 | 0.52245
21.89762 | 17496.94794 | 0.05225 | 345.92532 | 1313.848 | 0 | 0 | 0 | 17841.9218 | 3.49936 | 0.34994 | 21.89762 | 0.52246
21.89912 | 17494.24785 | 0.05225 | 345.87192 | 1313.94813 | 0 | 0 | 0 | 17839.16774 | 3.49961 | 0.34996 | 21.89912 | 0.52247
21.90062 | 17479.752 | 0.05224 | 345.58533 | 1314.04812 | 0 | 0 | 0 | 17824.38609 | 3.49986 | 0.34999 | 21.90062 | 0.52245
21.90219 | 17472.15241 | 0.05224 | 345.43509 | 1314.14812 | 0 | 0 | 0 | 17816.63739 | 3.50012 | 0.35001 | 21.90219 | 0.52244
21.90443 | 17474.82121 | 0.05225 | 345.48785 | 1314.248 | 0 | 0 | 0 | 17819.35877 | 3.50049 | 0.35005 | 21.90443 | 0.52245
21.90606 | 17471.01247 | 0.05225 | 345.41257 | 1314.348 | 0 | 0 | 0 | 17815.47509 | 3.50076 | 0.35008 | 21.90606 | 0.52246
21.90725 | 17454.11009 | 0.05225 | 345.07837 | 1314.44813 | 0 | 0 | 0 | 17798.23968 | 3.50096 | 0.3501 | 21.90725 | 0.52246
21.90912 | 17445.32138 | 0.05224 | 344.90463 | 1314.54812 | 0 | 0 | 0 | 17789.27733 | 3.50127 | 0.35013 | 21.90912 | 0.52245
21.91081 | 17448.017 | 0.05224 | 344.95792 | 1314.64812 | 0 | 0 | 0 | 17792.02516 | 3.50156 | 0.35016 | 21.91081 | 0.52244
21.91225 | 17432.44082 | 0.05224 | 344.64996 | 1314.748 | 0 | 0 | 0 | 17776.14189 | 3.5018 | 0.35018 | 21.91225 | 0.52245
21.91381 | 17424.66986 | 0.05225 | 344.49634 | 1314.848 | 0 | 0 | 0 | 17768.21892 | 3.50206 | 0.35021 | 21.91381 | 0.52246
21.916 | 17424.81738 | 0.05225 | 344.49924 | 1314.94813 | 0 | 0 | 0 | 17768.3683 | 3.50242 | 0.35024 | 21.916 | 0.52246
21.91781 | 17426.48482 | 0.05224 | 344.53223 | 1315.04812 | 0 | 0 | 0 | 17770.06896 | 3.50272 | 0.35027 | 21.91781 | 0.52245
21.919 | 17408.92678 | 0.05224 | 344.18509 | 1315.14812 | 0 | 0 | 0 | 17752.16449 | 3.50292 | 0.35029 | 21.919 | 0.52244
21.92062 | 17395.47402 | 0.05224 | 343.9191 | 1315.248 | 0 | 0 | 0 | 17738.44712 | 3.50319 | 0.35032 | 21.92062 | 0.52245
21.92262 | 17401.06791 | 0.05225 | 344.02969 | 1315.348 | 0 | 0 | 0 | 17744.15128 | 3.50352 | 0.35035 | 21.92262 | 0.52246
21.924 | 17385.26374 | 0.05225 | 343.71725 | 1315.44813 | 0 | 0 | 0 | 17728.03461 | 3.50375 | 0.35038 | 21.924 | 0.52246
21.92556 | 17378.19016 | 0.05225 | 343.57739 | 1315.54812 | 0 | 0 | 0 | 17720.82272 | 3.50401 | 0.3504 | 21.92556 | 0.52245
21.92756 | 17374.41719 | 0.05224 | 343.50281 | 1315.64812 | 0 | 0 | 0 | 17716.97482 | 3.50435 | 0.35043 | 21.92756 | 0.52245
21.92937 | 17374.92979 | 0.05225 | 343.51294 | 1315.748 | 0 | 0 | 0 | 17717.49763 | 3.50465 | 0.35046 | 21.92937 | 0.52245
21.93068 | 17360.71855 | 0.05225 | 343.23196 | 1315.848 | 0 | 0 | 0 | 17703.00694 | 3.50487 | 0.35049 | 21.93068 | 0.52247
21.93225 | 17345.80994 | 0.05225 | 342.93723 | 1315.94813 | 0 | 0 | 0 | 17687.80362 | 3.50513 | 0.35051 | 21.93225 | 0.52247
21.93443 | 17352.72408 | 0.05225 | 343.07391 | 1316.04812 | 0 | 0 | 0 | 17694.85369 | 3.50549 | 0.35055 | 21.93443 | 0.52246
21.93569 | 17336.97951 | 0.05225 | 342.76263 | 1316.14812 | 0 | 0 | 0 | 17678.79926 | 3.5057 | 0.35057 | 21.93569 | 0.52245
21.93718 | 17328.43816 | 0.05225 | 342.59378 | 1316.248 | 0 | 0 | 0 | 17670.08898 | 3.50595 | 0.3506 | 21.93718 | 0.52245
21.93906 | 17322.31081 | 0.05225 | 342.47263 | 1316.348 | 0 | 0 | 0 | 17663.84178 | 3.50626 | 0.35063 | 21.93906 | 0.52246
21.94112 | 17327.67224 | 0.05225 | 342.57864 | 1316.44813 | 0 | 0 | 0 | 17669.30788 | 3.50661 | 0.35066 | 21.94112 | 0.52247
21.9425 | 17314.55624 | 0.05225 | 342.31931 | 1316.54812 | 0 | 0 | 0 | 17655.93438 | 3.50684 | 0.35068 | 21.9425 | 0.52245
21.94381 | 17297.40947 | 0.05225 | 341.98032 | 1316.64812 | 0 | 0 | 0 | 17638.44846 | 3.50706 | 0.35071 | 21.94381 | 0.52246
21.94606 | 17301.82022 | 0.05225 | 342.0675 | 1316.748 | 0 | 0 | 0 | 17642.94675 | 3.50743 | 0.35074 | 21.94606 | 0.52246
21.94731 | 17288.40619 | 0.05225 | 341.80231 | 1316.848 | 0 | 0 | 0 | 17629.26827 | 3.50764 | 0.35076 | 21.94731 | 0.52246
21.94887 | 17279.52063 | 0.05225 | 341.62665 | 1316.94813 | 0 | 0 | 0 | 17620.2079 | 3.5079 | 0.35079 | 21.94887 | 0.52246
21.95068 | 17271.51573 | 0.05225 | 341.46838 | 1317.04812 | 0 | 0 | 0 | 17612.04531 | 3.5082 | 0.35082 | 21.95068 | 0.52245
21.95281 | 17278.39857 | 0.05224 | 341.60446 | 1317.14812 | 0 | 0 | 0 | 17619.06271 | 3.50856 | 0.35086 | 21.95281 | 0.52245
21.95431 | 17266.55364 | 0.05225 | 341.37027 | 1317.248 | 0 | 0 | 0 | 17606.98532 | 3.50881 | 0.35088 | 21.95431 | 0.52245
21.9555 | 17247.37436 | 0.05225 | 340.99109 | 1317.348 | 0 | 0 | 0 | 17587.42686 | 3.509 | 0.3509 | 21.9555 | 0.52246
21.95768 | 17248.53963 | 0.05225 | 341.01413 | 1317.44813 | 0 | 0 | 0 | 17588.61562 | 3.50937 | 0.35094 | 21.95768 | 0.52247
21.95912 | 17240.25309 | 0.05225 | 340.85031 | 1317.54812 | 0 | 0 | 0 | 17580.16518 | 3.50961 | 0.35096 | 21.95912 | 0.52245
21.96056 | 17229.28286 | 0.05224 | 340.63342 | 1317.64812 | 0 | 0 | 0 | 17568.97936 | 3.50985 | 0.35098 | 21.96056 | 0.52245
21.96225 | 17220.366 | 0.05225 | 340.45712 | 1317.748 | 0 | 0 | 0 | 17559.88631 | 3.51013 | 0.35101 | 21.96225 | 0.52245
21.9645 | 17227.88811 | 0.05225 | 340.60583 | 1317.848 | 0 | 0 | 0 | 17567.55721 | 3.5105 | 0.35105 | 21.9645 | 0.52246
21.96593 | 17215.99698 | 0.05225 | 340.37073 | 1317.94813 | 0 | 0 | 0 | 17555.43158 | 3.51074 | 0.35107 | 21.96593 | 0.52247
21.96718 | 17198.19605 | 0.05225 | 340.0188 | 1318.04812 | 0 | 0 | 0 | 17537.27971 | 3.51095 | 0.3511 | 21.96718 | 0.52245
21.96918 | 17195.13685 | 0.05224 | 339.95831 | 1318.14812 | 0 | 0 | 0 | 17534.16001 | 3.51128 | 0.35113 | 21.96918 | 0.52245
21.97075 | 17192.43079 | 0.05225 | 339.90482 | 1318.248 | 0 | 0 | 0 | 17531.39973 | 3.51155 | 0.35115 | 21.97075 | 0.52246
21.97231 | 17180.94498 | 0.05225 | 339.67773 | 1318.348 | 0 | 0 | 0 | 17519.68799 | 3.51181 | 0.35118 | 21.97231 | 0.52246
21.97381 | 17169.7408 | 0.05225 | 339.45624 | 1318.44813 | 0 | 0 | 0 | 17508.26255 | 3.51206 | 0.35121 | 21.97381 | 0.52246
21.97612 | 17174.85338 | 0.05225 | 339.55731 | 1318.54812 | 0 | 0 | 0 | 17513.47659 | 3.51244 | 0.35124 | 21.97612 | 0.52245
21.97775 | 17167.88113 | 0.05224 | 339.41946 | 1318.64812 | 0 | 0 | 0 | 17506.36739 | 3.51271 | 0.35127 | 21.97775 | 0.52245
21.97894 | 17150.56896 | 0.05225 | 339.07718 | 1318.748 | 0 | 0 | 0 | 17488.71343 | 3.51291 | 0.35129 | 21.97894 | 0.52245
21.98087 | 17144.13762 | 0.05225 | 338.95004 | 1318.848 | 0 | 0 | 0 | 17482.15504 | 3.51323 | 0.35132 | 21.98087 | 0.52247
21.98244 | 17142.93808 | 0.05225 | 338.92633 | 1318.94813 | 0 | 0 | 0 | 17480.93205 | 3.51349 | 0.35135 | 21.98244 | 0.52246
21.984 | 17129.09788 | 0.05225 | 338.65268 | 1319.04812 | 0 | 0 | 0 | 17466.81947 | 3.51375 | 0.35138 | 21.984 | 0.52245
21.98556 | 17120.42391 | 0.05225 | 338.4812 | 1319.14812 | 0 | 0 | 0 | 17457.97381 | 3.51401 | 0.3514 | 21.98556 | 0.52245
21.98781 | 17124.11046 | 0.05225 | 338.55408 | 1319.248 | 0 | 0 | 0 | 17461.73302 | 3.51439 | 0.35144 | 21.98781 | 0.52246
21.98943 | 17117.13225 | 0.05225 | 338.41614 | 1319.348 | 0 | 0 | 0 | 17454.6176 | 3.51466 | 0.35147 | 21.98943 | 0.52246
21.99062 | 17100.10469 | 0.05225 | 338.07947 | 1319.44813 | 0 | 0 | 0 | 17437.2546 | 3.51486 | 0.35149 | 21.99062 | 0.52247
21.99237 | 17090.12389 | 0.05225 | 337.88214 | 1319.54812 | 0 | 0 | 0 | 17427.07705 | 3.51515 | 0.35151 | 21.99237 | 0.52245
21.99418 | 17093.03111 | 0.05224 | 337.93964 | 1319.64812 | 0 | 0 | 0 | 17430.04116 | 3.51545 | 0.35155 | 21.99418 | 0.52245
21.99568 | 17077.61437 | 0.05225 | 337.63483 | 1319.748 | 0 | 0 | 0 | 17414.3197 | 3.5157 | 0.35157 | 21.99568 | 0.52246
21.99725 | 17070.54377 | 0.05225 | 337.49506 | 1319.848 | 0 | 0 | 0 | 17407.11092 | 3.51596 | 0.3516 | 21.99725 | 0.52246
21.99937 | 17069.30548 | 0.05225 | 337.47055 | 1319.94813 | 0 | 0 | 0 | 17405.84748 | 3.51632 | 0.35163 | 21.99937 | 0.52246
22.00106 | 17065.18084 | 0.05225 | 337.38901 | 1320.04812 | 0 | 0 | 0 | 17401.64171 | 3.5166 | 0.35166 | 22.00106 | 0.52245
22.00231 | 17049.70449 | 0.05225 | 337.08304 | 1320.14812 | 0 | 0 | 0 | 17385.85957 | 3.51681 | 0.35168 | 22.00231 | 0.52245
22.00393 | 17038.39898 | 0.05225 | 336.85953 | 1320.248 | 0 | 0 | 0 | 17374.33144 | 3.51708 | 0.35171 | 22.00393 | 0.52245
22.00593 | 17043.2508 | 0.05225 | 336.95544 | 1320.348 | 0 | 0 | 0 | 17379.2794 | 3.51741 | 0.35174 | 22.00593 | 0.52246
22.00731 | 17026.81929 | 0.05225 | 336.63058 | 1320.44813 | 0 | 0 | 0 | 17362.52323 | 3.51764 | 0.35176 | 22.00731 | 0.52247
22.00887 | 17019.29867 | 0.05225 | 336.4819 | 1320.54812 | 0 | 0 | 0 | 17354.85545 | 3.5179 | 0.35179 | 22.00887 | 0.52245
22.01094 | 17016.71183 | 0.05224 | 336.43076 | 1320.64812 | 0 | 0 | 0 | 17352.21653 | 3.51824 | 0.35182 | 22.01094 | 0.52245
22.01275 | 17016.66266 | 0.05225 | 336.42978 | 1320.748 | 0 | 0 | 0 | 17352.16674 | 3.51855 | 0.35185 | 22.01275 | 0.52246
22.01406 | 17001.86431 | 0.05225 | 336.13721 | 1320.848 | 0 | 0 | 0 | 17337.07701 | 3.51876 | 0.35188 | 22.01406 | 0.52247
22.01556 | 16987.26714 | 0.05225 | 335.8486 | 1320.94813 | 0 | 0 | 0 | 17322.19111 | 3.51901 | 0.3519 | 22.01556 | 0.52247
22.01775 | 16992.93554 | 0.05225 | 335.96069 | 1321.04812 | 0 | 0 | 0 | 17327.97151 | 3.51938 | 0.35194 | 22.01775 | 0.52245
22.01906 | 16976.72457 | 0.05225 | 335.64017 | 1321.14812 | 0 | 0 | 0 | 17311.44095 | 3.5196 | 0.35196 | 22.01906 | 0.52245
22.02056 | 16967.48435 | 0.05225 | 335.45749 | 1321.248 | 0 | 0 | 0 | 17302.0196 | 3.51985 | 0.35198 | 22.02056 | 0.52245
22.02244 | 16960.02036 | 0.05225 | 335.30994 | 1321.348 | 0 | 0 | 0 | 17294.40782 | 3.52016 | 0.35202 | 22.02244 | 0.52247
22.02443 | 16965.0346 | 0.05225 | 335.40906 | 1321.44813 | 0 | 0 | 0 | 17299.52072 | 3.52049 | 0.35205 | 22.02443 | 0.52247
22.02581 | 16950.57601 | 0.05225 | 335.1232 | 1321.54812 | 0 | 0 | 0 | 17284.77641 | 3.52072 | 0.35207 | 22.02581 | 0.52245
22.02719 | 16933.04181 | 0.05224 | 334.77655 | 1321.64812 | 0 | 0 | 0 | 17266.89683 | 3.52095 | 0.3521 | 22.02719 | 0.52245
22.02937 | 16937.2946 | 0.05225 | 334.86063 | 1321.748 | 0 | 0 | 0 | 17271.2333 | 3.52132 | 0.35213 | 22.02937 | 0.52245
22.03062 | 16922.97608 | 0.05225 | 334.57755 | 1321.848 | 0 | 0 | 0 | 17256.6337 | 3.52152 | 0.35215 | 22.03062 | 0.52247
22.03225 | 16915.86375 | 0.05225 | 334.43692 | 1321.94813 | 0 | 0 | 0 | 17249.3798 | 3.52179 | 0.35218 | 22.03225 | 0.52247
22.03406 | 16907.96018 | 0.05225 | 334.28067 | 1322.04812 | 0 | 0 | 0 | 17241.32146 | 3.5221 | 0.35221 | 22.03406 | 0.52246
22.03612 | 16912.98187 | 0.05224 | 334.37994 | 1322.14812 | 0 | 0 | 0 | 17246.44214 | 3.52244 | 0.35224 | 22.03612 | 0.52245
22.03756 | 16899.15359 | 0.05225 | 334.10657 | 1322.248 | 0 | 0 | 0 | 17232.34044 | 3.52268 | 0.35227 | 22.03756 | 0.52245
22.03881 | 16881.1813 | 0.05225 | 333.75122 | 1322.348 | 0 | 0 | 0 | 17214.0143 | 3.52289 | 0.35229 | 22.03881 | 0.52246
22.04106 | 16883.03947 | 0.05225 | 333.78796 | 1322.44813 | 0 | 0 | 0 | 17215.90947 | 3.52326 | 0.35233 | 22.04106 | 0.52246
22.04243 | 16873.14063 | 0.05225 | 333.59225 | 1322.54812 | 0 | 0 | 0 | 17205.81437 | 3.52349 | 0.35235 | 22.04243 | 0.52245
22.044 | 16863.10023 | 0.05224 | 333.39377 | 1322.64812 | 0 | 0 | 0 | 17195.57613 | 3.52375 | 0.35238 | 22.044 | 0.52245
22.04556 | 16852.3401 | 0.05225 | 333.18103 | 1322.748 | 0 | 0 | 0 | 17184.60504 | 3.52401 | 0.3524 | 22.04556 | 0.52245
22.04781 | 16858.12771 | 0.05225 | 333.29544 | 1322.848 | 0 | 0 | 0 | 17190.50681 | 3.52439 | 0.35244 | 22.04781 | 0.52246
22.04937 | 16848.08582 | 0.05225 | 333.09692 | 1322.94813 | 0 | 0 | 0 | 17180.26701 | 3.52465 | 0.35246 | 22.04937 | 0.52246
22.05056 | 16829.6501 | 0.05224 | 332.73242 | 1323.04812 | 0 | 0 | 0 | 17161.4663 | 3.52485 | 0.35248 | 22.05056 | 0.52245
22.05262 | 16828.05419 | 0.05224 | 332.70087 | 1323.14812 | 0 | 0 | 0 | 17159.84032 | 3.52519 | 0.35252 | 22.05262 | 0.52245
22.05406 | 16820.04631 | 0.05225 | 332.54254 | 1323.248 | 0 | 0 | 0 | 17151.67463 | 3.52543 | 0.35254 | 22.05406 | 0.52245
22.05562 | 16809.69894 | 0.05225 | 332.33798 | 1323.348 | 0 | 0 | 0 | 17141.12208 | 3.52569 | 0.35257 | 22.05562 | 0.52246
22.05719 | 16800.34846 | 0.05225 | 332.15311 | 1323.44813 | 0 | 0 | 0 | 17131.58714 | 3.52595 | 0.3526 | 22.05719 | 0.52246
22.0595 | 16805.14067 | 0.05225 | 332.24786 | 1323.54812 | 0 | 0 | 0 | 17136.47442 | 3.52634 | 0.35263 | 22.0595 | 0.52245
22.06106 | 16796.80347 | 0.05224 | 332.08304 | 1323.64812 | 0 | 0 | 0 | 17127.97263 | 3.5266 | 0.35266 | 22.06106 | 0.52245
22.06218 | 16777.21888 | 0.05225 | 331.69583 | 1323.748 | 0 | 0 | 0 | 17108.00184 | 3.52678 | 0.35268 | 22.06218 | 0.52245
22.06418 | 16771.29716 | 0.05225 | 331.57877 | 1323.848 | 0 | 0 | 0 | 17101.96315 | 3.52712 | 0.35271 | 22.06418 | 0.52246
22.06575 | 16769.14394 | 0.05225 | 331.53619 | 1323.94813 | 0 | 0 | 0 | 17099.76768 | 3.52738 | 0.35274 | 22.06575 | 0.52246
22.06737 | 16756.00111 | 0.05225 | 331.27634 | 1324.04812 | 0 | 0 | 0 | 17086.36617 | 3.52765 | 0.35276 | 22.06737 | 0.52245
22.06887 | 16746.64766 | 0.05224 | 331.09143 | 1324.14812 | 0 | 0 | 0 | 17076.82812 | 3.5279 | 0.35279 | 22.06887 | 0.52245
22.07112 | 16749.40586 | 0.05225 | 331.14597 | 1324.248 | 0 | 0 | 0 | 17079.6413 | 3.52827 | 0.35283 | 22.07112 | 0.52246
22.07268 | 16741.49781 | 0.05225 | 330.98959 | 1324.348 | 0 | 0 | 0 | 17071.57674 | 3.52853 | 0.35285 | 22.07268 | 0.52247
22.07393 | 16724.65056 | 0.05225 | 330.65652 | 1324.44813 | 0 | 0 | 0 | 17054.39735 | 3.52874 | 0.35287 | 22.07393 | 0.52247
22.07581 | 16716.09879 | 0.05225 | 330.48746 | 1324.54812 | 0 | 0 | 0 | 17045.67617 | 3.52906 | 0.35291 | 22.07581 | 0.52246
22.0775 | 16716.85874 | 0.05224 | 330.50247 | 1324.64812 | 0 | 0 | 0 | 17046.4526 | 3.52934 | 0.35293 | 22.0775 | 0.52245
22.079 | 16701.20806 | 0.05225 | 330.19305 | 1324.748 | 0 | 0 | 0 | 17030.49308 | 3.52959 | 0.35296 | 22.079 | 0.52245
22.0805 | 16692.63542 | 0.05225 | 330.02356 | 1324.848 | 0 | 0 | 0 | 17021.75168 | 3.52984 | 0.35298 | 22.0805 | 0.52246
22.08275 | 16691.85162 | 0.05225 | 330.00806 | 1324.94813 | 0 | 0 | 0 | 17020.95191 | 3.53021 | 0.35302 | 22.08275 | 0.52247
22.08444 | 16689.41528 | 0.05225 | 329.9599 | 1325.04812 | 0 | 0 | 0 | 17018.46704 | 3.53049 | 0.35305 | 22.08444 | 0.52245
22.08562 | 16671.52047 | 0.05224 | 329.60611 | 1325.14812 | 0 | 0 | 0 | 17000.22025 | 3.53069 | 0.35307 | 22.08562 | 0.52245
22.08737 | 16659.74408 | 0.05225 | 329.37329 | 1325.248 | 0 | 0 | 0 | 16988.21133 | 3.53098 | 0.3531 | 22.08737 | 0.52245
22.08931 | 16664.19208 | 0.05225 | 329.46121 | 1325.348 | 0 | 0 | 0 | 16992.74696 | 3.53131 | 0.35313 | 22.08931 | 0.52247
22.09062 | 16645.79809 | 0.05225 | 329.09756 | 1325.44813 | 0 | 0 | 0 | 16973.98982 | 3.53152 | 0.35315 | 22.09062 | 0.52247
22.09218 | 16638.59934 | 0.05225 | 328.95523 | 1325.54812 | 0 | 0 | 0 | 16966.64879 | 3.53178 | 0.35318 | 22.09218 | 0.52245
22.09418 | 16634.16326 | 0.05224 | 328.86752 | 1325.64812 | 0 | 0 | 0 | 16962.1256 | 3.53212 | 0.35321 | 22.09418 | 0.52245
22.09612 | 16635.34641 | 0.05225 | 328.89093 | 1325.748 | 0 | 0 | 0 | 16963.33303 | 3.53244 | 0.35324 | 22.09612 | 0.52245
22.09737 | 16620.0012 | 0.05225 | 328.58755 | 1325.848 | 0 | 0 | 0 | 16947.6847 | 3.53265 | 0.35326 | 22.09737 | 0.52247
22.09893 | 16604.58148 | 0.05225 | 328.28268 | 1325.94813 | 0 | 0 | 0 | 16931.96169 | 3.53291 | 0.35329 | 22.09893 | 0.52247
22.10093 | 16608.2114 | 0.05225 | 328.35446 | 1326.04812 | 0 | 0 | 0 | 16935.66177 | 3.53324 | 0.35332 | 22.10093 | 0.52245
22.10225 | 16592.21351 | 0.05224 | 328.03818 | 1326.14812 | 0 | 0 | 0 | 16919.34905 | 3.53346 | 0.35335 | 22.10225 | 0.52245
22.10394 | 16585.42156 | 0.05225 | 327.90387 | 1326.248 | 0 | 0 | 0 | 16912.42346 | 3.53374 | 0.35337 | 22.10394 | 0.52245
22.10587 | 16579.84704 | 0.05225 | 327.79367 | 1326.348 | 0 | 0 | 0 | 16906.73953 | 3.53407 | 0.35341 | 22.10587 | 0.52246
22.10775 | 16580.65617 | 0.05225 | 327.80966 | 1326.44813 | 0 | 0 | 0 | 16907.56419 | 3.53438 | 0.35344 | 22.10775 | 0.52247
22.10912 | 16565.98151 | 0.05225 | 327.51953 | 1326.54812 | 0 | 0 | 0 | 16892.60049 | 3.53461 | 0.35346 | 22.10912 | 0.52245
22.1105 | 16548.18356 | 0.05224 | 327.16766 | 1326.64812 | 0 | 0 | 0 | 16874.45173 | 3.53484 | 0.35348 | 22.1105 | 0.52245
22.11275 | 16552.9564 | 0.05225 | 327.26202 | 1326.748 | 0 | 0 | 0 | 16879.31878 | 3.53521 | 0.35352 | 22.11275 | 0.52245
22.114 | 16537.33999 | 0.05225 | 326.95328 | 1326.848 | 0 | 0 | 0 | 16863.3935 | 3.53542 | 0.35354 | 22.114 | 0.52246
22.11562 | 16527.67658 | 0.05225 | 326.76224 | 1326.94813 | 0 | 0 | 0 | 16853.53958 | 3.53569 | 0.35357 | 22.11562 | 0.52247
22.11737 | 16519.26637 | 0.05225 | 326.59595 | 1327.04812 | 0 | 0 | 0 | 16844.96311 | 3.53598 | 0.3536 | 22.11737 | 0.52245
22.11944 | 16524.59949 | 0.05224 | 326.70139 | 1327.14812 | 0 | 0 | 0 | 16850.40276 | 3.53633 | 0.35363 | 22.11944 | 0.52245
22.12093 | 16511.64293 | 0.05225 | 326.44522 | 1327.248 | 0 | 0 | 0 | 16837.18952 | 3.53658 | 0.35366 | 22.12093 | 0.52246
22.12218 | 16492.88088 | 0.05225 | 326.07431 | 1327.348 | 0 | 0 | 0 | 16818.05739 | 3.53678 | 0.35368 | 22.12218 | 0.52247
22.12443 | 16495.19205 | 0.05225 | 326.12 | 1327.44813 | 0 | 0 | 0 | 16820.41467 | 3.53716 | 0.35372 | 22.12443 | 0.52246
22.12562 | 16480.95101 | 0.05225 | 325.83844 | 1327.54812 | 0 | 0 | 0 | 16805.89287 | 3.53736 | 0.35374 | 22.12562 | 0.52245
22.12725 | 16470.59023 | 0.05224 | 325.63361 | 1327.64812 | 0 | 0 | 0 | 16795.32787 | 3.53763 | 0.35376 | 22.12725 | 0.52245
22.12893 | 16462.6509 | 0.05225 | 325.47662 | 1327.748 | 0 | 0 | 0 | 16787.2322 | 3.53791 | 0.35379 | 22.12893 | 0.52245
22.13118 | 16469.13886 | 0.05225 | 325.60489 | 1327.848 | 0 | 0 | 0 | 16793.84815 | 3.53828 | 0.35383 | 22.13118 | 0.52246
22.13262 | 16454.86504 | 0.05225 | 325.32269 | 1327.94813 | 0 | 0 | 0 | 16779.29211 | 3.53852 | 0.35385 | 22.13262 | 0.52246
22.13387 | 16435.92417 | 0.05225 | 324.94824 | 1328.04812 | 0 | 0 | 0 | 16759.97794 | 3.53873 | 0.35387 | 22.13387 | 0.52245
22.136 | 16434.27461 | 0.05224 | 324.91562 | 1328.14812 | 0 | 0 | 0 | 16758.29594 | 3.53909 | 0.35391 | 22.136 | 0.52245
22.13737 | 16426.58412 | 0.05225 | 324.76358 | 1328.248 | 0 | 0 | 0 | 16750.45389 | 3.53932 | 0.35393 | 22.13737 | 0.52245
22.13893 | 16413.37276 | 0.05225 | 324.50238 | 1328.348 | 0 | 0 | 0 | 16736.98236 | 3.53958 | 0.35396 | 22.13893 | 0.52246
22.14056 | 16404.88356 | 0.05225 | 324.33453 | 1328.44813 | 0 | 0 | 0 | 16728.32498 | 3.53985 | 0.35398 | 22.14056 | 0.52246
22.14287 | 16409.45822 | 0.05225 | 324.42499 | 1328.54812 | 0 | 0 | 0 | 16732.99131 | 3.54023 | 0.35402 | 22.14287 | 0.52245
22.14437 | 16398.97078 | 0.05224 | 324.21765 | 1328.64812 | 0 | 0 | 0 | 16722.29562 | 3.54048 | 0.35405 | 22.14437 | 0.52245
22.14556 | 16379.54563 | 0.05225 | 323.83359 | 1328.748 | 0 | 0 | 0 | 16702.4882 | 3.54068 | 0.35407 | 22.14556 | 0.52245
22.14756 | 16374.77428 | 0.05225 | 323.73926 | 1328.848 | 0 | 0 | 0 | 16697.6227 | 3.54101 | 0.3541 | 22.14756 | 0.52246
22.14912 | 16370.60791 | 0.05225 | 323.65689 | 1328.94813 | 0 | 0 | 0 | 16693.37492 | 3.54127 | 0.35413 | 22.14912 | 0.52247
22.15062 | 16355.76189 | 0.05225 | 323.36337 | 1329.04812 | 0 | 0 | 0 | 16678.2354 | 3.54152 | 0.35415 | 22.15062 | 0.52245
22.15218 | 16346.3369 | 0.05224 | 323.17703 | 1329.14812 | 0 | 0 | 0 | 16668.62421 | 3.54178 | 0.35418 | 22.15218 | 0.52245
22.15437 | 16347.83 | 0.05225 | 323.20654 | 1329.248 | 0 | 0 | 0 | 16670.1475 | 3.54215 | 0.35421 | 22.15437 | 0.52245
22.15606 | 16341.63558 | 0.05225 | 323.08408 | 1329.348 | 0 | 0 | 0 | 16663.83029 | 3.54243 | 0.35424 | 22.15606 | 0.52246
22.15725 | 16323.78101 | 0.05225 | 322.73108 | 1329.44813 | 0 | 0 | 0 | 16645.62396 | 3.54263 | 0.35426 | 22.15725 | 0.52247
22.15912 | 16313.72422 | 0.05225 | 322.53226 | 1329.54812 | 0 | 0 | 0 | 16635.36861 | 3.54294 | 0.35429 | 22.15912 | 0.52246
22.16087 | 16314.9789 | 0.05224 | 322.55707 | 1329.64812 | 0 | 0 | 0 | 16636.64916 | 3.54323 | 0.35432 | 22.16087 | 0.52245
22.16231 | 16297.59222 | 0.05225 | 322.21332 | 1329.748 | 0 | 0 | 0 | 16618.91896 | 3.54347 | 0.35435 | 22.16231 | 0.52245
22.16381 | 16288.48016 | 0.05225 | 322.03317 | 1329.848 | 0 | 0 | 0 | 16609.62675 | 3.54372 | 0.35437 | 22.16381 | 0.52246
22.166 | 16286.8008 | 0.05225 | 321.99997 | 1329.94813 | 0 | 0 | 0 | 16607.91519 | 3.54409 | 0.35441 | 22.166 | 0.52246
22.16787 | 16287.14949 | 0.05225 | 322.00687 | 1330.04812 | 0 | 0 | 0 | 16608.26995 | 3.5444 | 0.35444 | 22.16787 | 0.52245
22.169 | 16267.59917 | 0.05224 | 321.62033 | 1330.14812 | 0 | 0 | 0 | 16588.33494 | 3.54459 | 0.35446 | 22.169 | 0.52245
22.17062 | 16253.43561 | 0.05225 | 321.34033 | 1330.248 | 0 | 0 | 0 | 16573.89249 | 3.54486 | 0.35449 | 22.17062 | 0.52246
22.17262 | 16257.22051 | 0.05225 | 321.41516 | 1330.348 | 0 | 0 | 0 | 16577.75128 | 3.54519 | 0.35452 | 22.17262 | 0.52247
22.174 | 16240.23616 | 0.05225 | 321.07935 | 1330.44813 | 0 | 0 | 0 | 16560.43185 | 3.54542 | 0.35454 | 22.174 | 0.52247
22.17556 | 16231.24927 | 0.05225 | 320.90167 | 1330.54812 | 0 | 0 | 0 | 16551.26878 | 3.54568 | 0.35457 | 22.17556 | 0.52245
22.17756 | 16226.15159 | 0.05224 | 320.8009 | 1330.64812 | 0 | 0 | 0 | 16546.07031 | 3.54601 | 0.3546 | 22.17756 | 0.52245
22.17937 | 16225.5004 | 0.05225 | 320.78802 | 1330.748 | 0 | 0 | 0 | 16545.40591 | 3.54632 | 0.35463 | 22.17937 | 0.52245
22.18068 | 16209.63216 | 0.05225 | 320.4743 | 1330.848 | 0 | 0 | 0 | 16529.22545 | 3.54653 | 0.35465 | 22.18068 | 0.52246
22.18219 | 16193.68494 | 0.05225 | 320.159 | 1330.94813 | 0 | 0 | 0 | 16512.96252 | 3.54678 | 0.35468 | 22.18219 | 0.52247
22.18443 | 16199.73332 | 0.05225 | 320.27859 | 1331.04812 | 0 | 0 | 0 | 16519.13036 | 3.54716 | 0.35472 | 22.18443 | 0.52245
22.18568 | 16181.96964 | 0.05224 | 319.9274 | 1331.14812 | 0 | 0 | 0 | 16501.01739 | 3.54737 | 0.35474 | 22.18568 | 0.52245
22.18718 | 16171.88156 | 0.05225 | 319.72794 | 1331.248 | 0 | 0 | 0 | 16490.72936 | 3.54762 | 0.35476 | 22.18718 | 0.52245
22.18906 | 16164.55764 | 0.05225 | 319.58316 | 1331.348 | 0 | 0 | 0 | 16483.26073 | 3.54793 | 0.35479 | 22.18906 | 0.52246
22.19106 | 16167.76139 | 0.05225 | 319.64648 | 1331.44813 | 0 | 0 | 0 | 16486.52825 | 3.54826 | 0.35483 | 22.19106 | 0.52247
22.1925 | 16153.74833 | 0.05225 | 319.36945 | 1331.54812 | 0 | 0 | 0 | 16472.23984 | 3.5485 | 0.35485 | 22.1925 | 0.52245
22.19381 | 16134.7568 | 0.05224 | 318.99396 | 1331.64812 | 0 | 0 | 0 | 16452.87276 | 3.54872 | 0.35487 | 22.19381 | 0.52245
22.19606 | 16137.89201 | 0.05225 | 319.05594 | 1331.748 | 0 | 0 | 0 | 16456.07027 | 3.5491 | 0.35491 | 22.19606 | 0.52245
22.19731 | 16122.5915 | 0.05225 | 318.75345 | 1331.848 | 0 | 0 | 0 | 16440.46862 | 3.54931 | 0.35493 | 22.19731 | 0.52246
22.19887 | 16112.36483 | 0.05225 | 318.55127 | 1331.94813 | 0 | 0 | 0 | 16430.039 | 3.54957 | 0.35496 | 22.19887 | 0.52247
22.20068 | 16103.26767 | 0.05225 | 318.3714 | 1332.04812 | 0 | 0 | 0 | 16420.7639 | 3.54987 | 0.35499 | 22.20068 | 0.52245
22.20281 | 16108.21486 | 0.05224 | 318.46921 | 1332.14812 | 0 | 0 | 0 | 16425.80834 | 3.55022 | 0.35502 | 22.20281 | 0.52245
22.20431 | 16094.59966 | 0.05225 | 318.20004 | 1332.248 | 0 | 0 | 0 | 16411.92447 | 3.55047 | 0.35505 | 22.20431 | 0.52245
22.2055 | 16074.71704 | 0.05225 | 317.80695 | 1332.348 | 0 | 0 | 0 | 16391.65027 | 3.55067 | 0.35507 | 22.2055 | 0.52246
22.20768 | 16074.35048 | 0.05225 | 317.79968 | 1332.44813 | 0 | 0 | 0 | 16391.27528 | 3.55103 | 0.3551 | 22.20768 | 0.52247
22.20912 | 16065.01788 | 0.05225 | 317.61517 | 1332.54812 | 0 | 0 | 0 | 16381.75901 | 3.55127 | 0.35513 | 22.20912 | 0.52246
22.21062 | 16052.57541 | 0.05225 | 317.3692 | 1332.64812 | 0 | 0 | 0 | 16369.07168 | 3.55152 | 0.35515 | 22.21062 | 0.52245
22.21231 | 16042.16546 | 0.05225 | 317.16339 | 1332.748 | 0 | 0 | 0 | 16358.4569 | 3.55181 | 0.35518 | 22.21231 | 0.52245
22.2145 | 16047.53733 | 0.05225 | 317.26959 | 1332.848 | 0 | 0 | 0 | 16363.93389 | 3.55217 | 0.35522 | 22.2145 | 0.52247
22.21593 | 16033.62262 | 0.05225 | 316.99448 | 1332.94813 | 0 | 0 | 0 | 16349.74506 | 3.55241 | 0.35524 | 22.21593 | 0.52247
22.21718 | 16014.23174 | 0.05225 | 316.61111 | 1333.04812 | 0 | 0 | 0 | 16329.97188 | 3.55262 | 0.35526 | 22.21718 | 0.52246
22.21924 | 16010.08475 | 0.05225 | 316.52911 | 1333.14812 | 0 | 0 | 0 | 16325.74277 | 3.55296 | 0.3553 | 22.21924 | 0.52246
22.22075 | 16004.9364 | 0.05225 | 316.42734 | 1333.248 | 0 | 0 | 0 | 16320.49295 | 3.55321 | 0.35532 | 22.22075 | 0.52246
22.22231 | 15991.8189 | 0.05225 | 316.168 | 1333.348 | 0 | 0 | 0 | 16307.11633 | 3.55347 | 0.35535 | 22.22231 | 0.52247
22.22387 | 15980.39418 | 0.05225 | 315.94211 | 1333.44813 | 0 | 0 | 0 | 16295.46683 | 3.55373 | 0.35537 | 22.22387 | 0.52247
22.22606 | 15983.23286 | 0.05225 | 315.99823 | 1333.54812 | 0 | 0 | 0 | 16298.36093 | 3.5541 | 0.35541 | 22.22606 | 0.52246
22.22775 | 15974.70194 | 0.05225 | 315.82959 | 1333.64812 | 0 | 0 | 0 | 16289.66309 | 3.55438 | 0.35544 | 22.22775 | 0.52245
22.22893 | 15956.07251 | 0.05225 | 315.46127 | 1333.748 | 0 | 0 | 0 | 16270.66633 | 3.55458 | 0.35546 | 22.22893 | 0.52245
22.23087 | 15947.64888 | 0.05225 | 315.29474 | 1333.848 | 0 | 0 | 0 | 16262.07586 | 3.5549 | 0.35549 | 22.23087 | 0.52247
22.23243 | 15945.50461 | 0.05225 | 315.25232 | 1333.94813 | 0 | 0 | 0 | 16259.88973 | 3.55516 | 0.35552 | 22.23243 | 0.52247
22.234 | 15929.68851 | 0.05225 | 314.93964 | 1334.04812 | 0 | 0 | 0 | 16243.76217 | 3.55542 | 0.35554 | 22.234 | 0.52246
22.2355 | 15919.68089 | 0.05225 | 314.74179 | 1334.14812 | 0 | 0 | 0 | 16233.5566 | 3.55567 | 0.35557 | 22.2355 | 0.52246
22.23781 | 15921.27979 | 0.05225 | 314.77341 | 1334.248 | 0 | 0 | 0 | 16235.18725 | 3.55606 | 0.35561 | 22.23781 | 0.52246
22.23937 | 15912.46724 | 0.05225 | 314.59915 | 1334.348 | 0 | 0 | 0 | 16226.20156 | 3.55632 | 0.35563 | 22.23937 | 0.52247
22.24056 | 15894.34892 | 0.05225 | 314.24097 | 1334.44813 | 0 | 0 | 0 | 16207.72605 | 3.55651 | 0.35565 | 22.24056 | 0.52247
22.24237 | 15882.76178 | 0.05225 | 314.01187 | 1334.54812 | 0 | 0 | 0 | 16195.91007 | 3.55682 | 0.35568 | 22.24237 | 0.52245
22.24419 | 15884.05818 | 0.05225 | 314.03751 | 1334.64812 | 0 | 0 | 0 | 16197.23108 | 3.55712 | 0.35571 | 22.24419 | 0.52245
22.24569 | 15868.13778 | 0.05225 | 313.72275 | 1334.748 | 0 | 0 | 0 | 16180.99771 | 3.55737 | 0.35574 | 22.24569 | 0.52245
22.24725 | 15858.82306 | 0.05225 | 313.53857 | 1334.848 | 0 | 0 | 0 | 16171.49856 | 3.55763 | 0.35576 | 22.24725 | 0.52246
22.24937 | 15855.58951 | 0.05225 | 313.47467 | 1334.94813 | 0 | 0 | 0 | 16168.20147 | 3.55798 | 0.3558 | 22.24937 | 0.52247
22.25106 | 15850.02542 | 0.05225 | 313.36465 | 1335.04812 | 0 | 0 | 0 | 16162.52843 | 3.55826 | 0.35583 | 22.25106 | 0.52246
22.25231 | 15832.04865 | 0.05224 | 313.00925 | 1335.14812 | 0 | 0 | 0 | 16144.19607 | 3.55847 | 0.35585 | 22.25231 | 0.52245
22.254 | 15819.70006 | 0.05225 | 312.76511 | 1335.248 | 0 | 0 | 0 | 16131.60521 | 3.55875 | 0.35588 | 22.254 | 0.52245
22.25593 | 15822.94405 | 0.05225 | 312.82922 | 1335.348 | 0 | 0 | 0 | 16134.91319 | 3.55908 | 0.35591 | 22.25593 | 0.52246
22.25731 | 15803.41756 | 0.05225 | 312.44318 | 1335.44813 | 0 | 0 | 0 | 16115.00152 | 3.55931 | 0.35593 | 22.25731 | 0.52247
22.25887 | 15793.85996 | 0.05225 | 312.25424 | 1335.54812 | 0 | 0 | 0 | 16105.25497 | 3.55957 | 0.35596 | 22.25887 | 0.52246
22.26093 | 15789.65187 | 0.05225 | 312.17102 | 1335.64812 | 0 | 0 | 0 | 16100.96362 | 3.55991 | 0.35599 | 22.26093 | 0.52245
22.26275 | 15787.96506 | 0.05225 | 312.1377 | 1335.748 | 0 | 0 | 0 | 16099.24428 | 3.56021 | 0.35602 | 22.26275 | 0.52245
22.26406 | 15770.96879 | 0.05225 | 311.80167 | 1335.848 | 0 | 0 | 0 | 16081.9124 | 3.56043 | 0.35604 | 22.26406 | 0.52247
22.26562 | 15755.12141 | 0.05225 | 311.48834 | 1335.94813 | 0 | 0 | 0 | 16065.75217 | 3.56069 | 0.35607 | 22.26562 | 0.52247
22.26775 | 15758.71706 | 0.05225 | 311.55942 | 1336.04812 | 0 | 0 | 0 | 16069.41957 | 3.56105 | 0.3561 | 22.26775 | 0.52246
22.26906 | 15741.34231 | 0.05225 | 311.21591 | 1336.14812 | 0 | 0 | 0 | 16051.70182 | 3.56126 | 0.35613 | 22.26906 | 0.52245
22.27056 | 15731.81897 | 0.05225 | 311.02765 | 1336.248 | 0 | 0 | 0 | 16041.99105 | 3.56151 | 0.35615 | 22.27056 | 0.52246
22.27243 | 15722.65029 | 0.05225 | 310.84637 | 1336.348 | 0 | 0 | 0 | 16032.64127 | 3.56183 | 0.35618 | 22.27243 | 0.52247
22.27444 | 15725.11643 | 0.05225 | 310.89511 | 1336.44813 | 0 | 0 | 0 | 16035.1557 | 3.56216 | 0.35622 | 22.27444 | 0.52247
22.27581 | 15708.78625 | 0.05225 | 310.57227 | 1336.54812 | 0 | 0 | 0 | 16018.50378 | 3.56239 | 0.35624 | 22.27581 | 0.52246
22.27718 | 15690.32371 | 0.05225 | 310.20724 | 1336.64812 | 0 | 0 | 0 | 15999.67818 | 3.56262 | 0.35626 | 22.27718 | 0.52245
22.27931 | 15692.33835 | 0.05225 | 310.24707 | 1336.748 | 0 | 0 | 0 | 16001.73205 | 3.56297 | 0.3563 | 22.27931 | 0.52246
22.28062 | 15675.82786 | 0.05225 | 309.92065 | 1336.848 | 0 | 0 | 0 | 15984.89653 | 3.56319 | 0.35632 | 22.28062 | 0.52247
22.28231 | 15667.56666 | 0.05225 | 309.75732 | 1336.94813 | 0 | 0 | 0 | 15976.47098 | 3.56347 | 0.35635 | 22.28231 | 0.52247
22.284 | 15657.21035 | 0.05225 | 309.55258 | 1337.04812 | 0 | 0 | 0 | 15965.91066 | 3.56375 | 0.35638 | 22.284 | 0.52246
22.28612 | 15660.22038 | 0.05225 | 309.61209 | 1337.14812 | 0 | 0 | 0 | 15968.98058 | 3.56411 | 0.35641 | 22.28612 | 0.52245
22.28756 | 15644.40876 | 0.05225 | 309.2995 | 1337.248 | 0 | 0 | 0 | 15952.85768 | 3.56435 | 0.35643 | 22.28756 | 0.52246
22.28881 | 15625.54985 | 0.05225 | 308.92664 | 1337.348 | 0 | 0 | 0 | 15933.62597 | 3.56456 | 0.35646 | 22.28881 | 0.52247
22.29106 | 15625.68396 | 0.05225 | 308.92929 | 1337.44813 | 0 | 0 | 0 | 15933.7629 | 3.56493 | 0.35649 | 22.29106 | 0.52247
22.29244 | 15613.7675 | 0.05225 | 308.6937 | 1337.54812 | 0 | 0 | 0 | 15921.61238 | 3.56516 | 0.35652 | 22.29244 | 0.52246
22.294 | 15601.23116 | 0.05225 | 308.44583 | 1337.64812 | 0 | 0 | 0 | 15908.82858 | 3.56542 | 0.35654 | 22.294 | 0.52245
22.29556 | 15589.12843 | 0.05225 | 308.20657 | 1337.748 | 0 | 0 | 0 | 15896.48668 | 3.56568 | 0.35657 | 22.29556 | 0.52245
22.29781 | 15592.72259 | 0.05225 | 308.27762 | 1337.848 | 0 | 0 | 0 | 15900.15253 | 3.56606 | 0.35661 | 22.29781 | 0.52247
22.29931 | 15580.76441 | 0.05225 | 308.0412 | 1337.94813 | 0 | 0 | 0 | 15887.95845 | 3.56631 | 0.35663 | 22.29931 | 0.52247
22.30056 | 15560.323 | 0.05225 | 307.63705 | 1338.04812 | 0 | 0 | 0 | 15867.1132 | 3.56651 | 0.35665 | 22.30056 | 0.52245
22.30268 | 15557.07157 | 0.05225 | 307.57278 | 1338.14812 | 0 | 0 | 0 | 15863.79745 | 3.56687 | 0.35669 | 22.30268 | 0.52245
22.30406 | 15546.75847 | 0.05225 | 307.36887 | 1338.248 | 0 | 0 | 0 | 15853.28225 | 3.5671 | 0.35671 | 22.30406 | 0.52246
22.30562 | 15533.81532 | 0.05225 | 307.11298 | 1338.348 | 0 | 0 | 0 | 15840.08301 | 3.56736 | 0.35674 | 22.30562 | 0.52247
22.30718 | 15523.16695 | 0.05225 | 306.90247 | 1338.44813 | 0 | 0 | 0 | 15829.22549 | 3.56762 | 0.35676 | 22.30718 | 0.52247
22.3095 | 15525.58541 | 0.05225 | 306.95029 | 1338.54812 | 0 | 0 | 0 | 15831.6917 | 3.568 | 0.3568 | 22.3095 | 0.52246
22.31106 | 15514.82528 | 0.05225 | 306.73755 | 1338.64812 | 0 | 0 | 0 | 15820.71904 | 3.56826 | 0.35683 | 22.31106 | 0.52245
22.31218 | 15493.07108 | 0.05225 | 306.30743 | 1338.748 | 0 | 0 | 0 | 15798.53567 | 3.56845 | 0.35685 | 22.31218 | 0.52245
22.31418 | 15486.11224 | 0.05225 | 306.16986 | 1338.848 | 0 | 0 | 0 | 15791.44048 | 3.56878 | 0.35688 | 22.31418 | 0.52247
22.31575 | 15481.75365 | 0.05225 | 306.08371 | 1338.94813 | 0 | 0 | 0 | 15786.99509 | 3.56905 | 0.3569 | 22.31575 | 0.52247
22.31737 | 15466.54552 | 0.05225 | 305.78302 | 1339.04812 | 0 | 0 | 0 | 15771.4868 | 3.56932 | 0.35693 | 22.31737 | 0.52246
22.31887 | 15456.80612 | 0.05224 | 305.59045 | 1339.14812 | 0 | 0 | 0 | 15761.55509 | 3.56957 | 0.35696 | 22.31887 | 0.52245
22.32112 | 15456.13557 | 0.05225 | 305.57721 | 1339.248 | 0 | 0 | 0 | 15760.87202 | 3.56994 | 0.35699 | 22.32112 | 0.52245
22.32268 | 15446.77764 | 0.05225 | 305.39221 | 1339.348 | 0 | 0 | 0 | 15751.3293 | 3.5702 | 0.35702 | 22.32268 | 0.52247
22.32393 | 15428.74575 | 0.05225 | 305.03571 | 1339.44813 | 0 | 0 | 0 | 15732.94248 | 3.57041 | 0.35704 | 22.32393 | 0.52247
22.32581 | 15418.34772 | 0.05225 | 304.83011 | 1339.54812 | 0 | 0 | 0 | 15722.33858 | 3.57072 | 0.35707 | 22.32581 | 0.52246
22.3275 | 15417.06771 | 0.05225 | 304.80481 | 1339.64812 | 0 | 0 | 0 | 15721.03313 | 3.571 | 0.3571 | 22.3275 | 0.52246
22.329 | 15399.08201 | 0.05225 | 304.44922 | 1339.748 | 0 | 0 | 0 | 15702.69299 | 3.57125 | 0.35713 | 22.329 | 0.52246
22.3305 | 15389.30982 | 0.05225 | 304.25601 | 1339.848 | 0 | 0 | 0 | 15692.7286 | 3.5715 | 0.35715 | 22.3305 | 0.52247
22.33268 | 15385.73205 | 0.05225 | 304.1853 | 1339.94813 | 0 | 0 | 0 | 15689.07987 | 3.57187 | 0.35719 | 22.33268 | 0.52247
22.33443 | 15380.41532 | 0.05225 | 304.08017 | 1340.04812 | 0 | 0 | 0 | 15683.65889 | 3.57216 | 0.35722 | 22.33443 | 0.52246
22.33562 | 15360.74132 | 0.05225 | 303.69122 | 1340.14812 | 0 | 0 | 0 | 15663.5963 | 3.57236 | 0.35724 | 22.33562 | 0.52245
22.33737 | 15347.60147 | 0.05225 | 303.43143 | 1340.248 | 0 | 0 | 0 | 15650.19789 | 3.57265 | 0.35726 | 22.33737 | 0.52246
22.33931 | 15349.06328 | 0.05225 | 303.46033 | 1340.348 | 0 | 0 | 0 | 15651.68851 | 3.57297 | 0.3573 | 22.33931 | 0.52247
22.34062 | 15328.75001 | 0.05225 | 303.05872 | 1340.44813 | 0 | 0 | 0 | 15630.97552 | 3.57319 | 0.35732 | 22.34062 | 0.52247
22.34218 | 15319.28331 | 0.05225 | 302.87155 | 1340.54812 | 0 | 0 | 0 | 15621.32232 | 3.57345 | 0.35735 | 22.34218 | 0.52246
22.34425 | 15312.26933 | 0.05225 | 302.73288 | 1340.64812 | 0 | 0 | 0 | 15614.16956 | 3.5738 | 0.35738 | 22.34425 | 0.52246
22.34612 | 15311.2486 | 0.05225 | 302.71271 | 1340.748 | 0 | 0 | 0 | 15613.12862 | 3.57411 | 0.35741 | 22.34612 | 0.52246
22.34737 | 15292.05441 | 0.05225 | 302.33322 | 1340.848 | 0 | 0 | 0 | 15593.55616 | 3.57432 | 0.35743 | 22.34737 | 0.52247
22.34893 | 15275.42025 | 0.05225 | 302.00436 | 1340.94813 | 0 | 0 | 0 | 15576.59304 | 3.57458 | 0.35746 | 22.34893 | 0.52247
22.351 | 15276.44098 | 0.05225 | 302.02454 | 1341.04812 | 0 | 0 | 0 | 15577.63398 | 3.57492 | 0.35749 | 22.351 | 0.52246
22.35225 | 15258.13937 | 0.05225 | 301.66272 | 1341.14812 | 0 | 0 | 0 | 15558.97176 | 3.57513 | 0.35751 | 22.35225 | 0.52245
22.35393 | 15248.83211 | 0.05225 | 301.4787 | 1341.248 | 0 | 0 | 0 | 15549.48194 | 3.57541 | 0.35754 | 22.35393 | 0.52246
22.35587 | 15241.84793 | 0.05225 | 301.34061 | 1341.348 | 0 | 0 | 0 | 15542.35874 | 3.57573 | 0.35757 | 22.35587 | 0.52247
22.35775 | 15239.90184 | 0.05225 | 301.30212 | 1341.44813 | 0 | 0 | 0 | 15540.37488 | 3.57605 | 0.3576 | 22.35775 | 0.52248
22.35912 | 15222.93538 | 0.05225 | 300.96671 | 1341.54812 | 0 | 0 | 0 | 15523.07412 | 3.57627 | 0.35763 | 22.35912 | 0.52246
22.3605 | 15203.26138 | 0.05225 | 300.57773 | 1341.64812 | 0 | 0 | 0 | 15503.01153 | 3.5765 | 0.35765 | 22.3605 | 0.52246
22.36275 | 15205.50102 | 0.05225 | 300.62201 | 1341.748 | 0 | 0 | 0 | 15505.29569 | 3.57688 | 0.35769 | 22.36275 | 0.52246
22.364 | 15187.6092 | 0.05225 | 300.26828 | 1341.848 | 0 | 0 | 0 | 15487.05201 | 3.57709 | 0.35771 | 22.364 | 0.52247
22.36556 | 15175.19504 | 0.05225 | 300.02286 | 1341.94813 | 0 | 0 | 0 | 15474.3927 | 3.57735 | 0.35773 | 22.36556 | 0.52247
22.36731 | 15164.10112 | 0.05225 | 299.8035 | 1342.04812 | 0 | 0 | 0 | 15463.07928 | 3.57764 | 0.35776 | 22.36731 | 0.52246
22.36943 | 15167.17672 | 0.05225 | 299.86432 | 1342.14812 | 0 | 0 | 0 | 15466.21611 | 3.57799 | 0.3578 | 22.36943 | 0.52246
22.37093 | 15151.18629 | 0.05225 | 299.54819 | 1342.248 | 0 | 0 | 0 | 15449.90961 | 3.57824 | 0.35782 | 22.37093 | 0.52246
22.37218 | 15129.94766 | 0.05225 | 299.12827 | 1342.348 | 0 | 0 | 0 | 15428.25215 | 3.57845 | 0.35785 | 22.37218 | 0.52247
22.37443 | 15129.12661 | 0.05225 | 299.11203 | 1342.44812 | 0 | 0 | 0 | 15427.41505 | 3.57883 | 0.35788 | 22.37443 | 0.52247
22.37562 | 15111.45681 | 0.05225 | 298.7627 | 1342.54812 | 0 | 0 | 0 | 15409.39699 | 3.57902 | 0.3579 | 22.37562 | 0.52246
22.37725 | 15097.46164 | 0.05225 | 298.48602 | 1342.64812 | 0 | 0 | 0 | 15395.12569 | 3.57929 | 0.35793 | 22.37725 | 0.52245
22.37893 | 15086.31855 | 0.05225 | 298.26572 | 1342.748 | 0 | 0 | 0 | 15383.76405 | 3.57958 | 0.35796 | 22.37893 | 0.52246
22.38118 | 15088.23782 | 0.05225 | 298.30365 | 1342.848 | 0 | 0 | 0 | 15385.72145 | 3.57995 | 0.358 | 22.38118 | 0.52247
22.38262 | 15069.84979 | 0.05225 | 297.94009 | 1342.94812 | 0 | 0 | 0 | 15366.97053 | 3.58019 | 0.35802 | 22.38262 | 0.52247
22.38387 | 15044.97975 | 0.05225 | 297.44839 | 1343.04812 | 0 | 0 | 0 | 15341.60989 | 3.5804 | 0.35804 | 22.38387 | 0.52246
22.386 | 15022.80682 | 0.05225 | 297.01004 | 1343.14812 | 0 | 0 | 0 | 15319.00018 | 3.58075 | 0.35808 | 22.386 | 0.52245
22.38994 | 8753.99113 | 0.05225 | 173.07173 | 1343.20412 | 0 | 0 | 0 | 8926.58649 | 3.58141 | 0.35814 | 22.38994 | 0.52245